## Sheet1 (2)
Element_combination | 主要合金元素 | 辅助合金元素 | 有害杂质/低熔点元素 | 高熔点/难熔金属及碳/氮化物形成元素 | 铜合金系列
Ag,Al,As,Bi,Ca,Co,Cu,Fe,Li,Mg,Ni,P,Pb,S,Sb,Sn,Zn | 3 | 3 | 3 | 0 | 锡黄铜
Ag,Al,C,Cu,Fe,Pb,S,Si,Sn,Zn | 6 | 6 | 6 | 6 | 锡黄铜
Ag,Al,Cu | 11 | 11 | 0 | 0 | 铝青铜
Ag,Al,Cu,Mn | 1 | 1 | 0 | 0 | 锰铝青铜
Ag,As,Ba,Bi,Co,Cr,Cu,Fe,Mn,Ni,Pb,Sb,Se,Sn,Sr,Ti,V,Zn | 3 | 3 | 3 | 3 | 锡黄铜
Ag,As,Bi,Cd,Co,Cu,Fe,Mn,Ni,Pb,S,Sb,Se,Sn,Te,Zn | 2 | 2 | 2 | 0 | 锡黄铜
Ag,As,Bi,Cd,Co,Cu,Fe,Ni,Pb,Sb,Sn | 5 | 5 | 5 | 0 | 镍锡青铜
Ag,As,Bi,Co,Cu,Fe,Ni,Pb,S,Sb,Sn,Zn | 2 | 2 | 2 | 0 | 锡黄铜
Ag,As,Bi,Co,Cu,Fe,Ni,Pb,S,Sn,Zn | 1 | 1 | 1 | 0 | 锡黄铜
Ag,As,Bi,Cu,Fe,Ni,Pb,Sb,Sn,Zn | 6 | 6 | 6 | 0 | 锡黄铜
Ag,As,Bi,Cu,Mn,Ni,O,Pb,S,Sb,Se,Sn,Te,Zn | 1 | 1 | 1 | 0 | 锡黄铜
Ag,As,Co,Cu,Fe,Ni,Pb,Sb,Sn,Zn | 1 | 1 | 1 | 0 | 锡黄铜
Ag,As,Co,Cu,In,Sb,Sn,Zn | 4 | 4 | 4 | 0 | 锡黄铜
Ag,As,Cu | 0 | 1 | 1 | 0 | 高铜合金
Ag,As,Cu,Fe,Ni,Pb,S,Sb,Sn,Zn | 1 | 1 | 1 | 0 | 锡黄铜
Ag,As,Cu,Fe,Ni,Sn | 1 | 1 | 1 | 0 | 镍锡青铜
Ag,As,Cu,Ni,Pb,Sb,Sn | 2 | 2 | 2 | 0 | 镍锡青铜
Ag,As,Cu,Ni,Pb,Sn | 4 | 4 | 4 | 0 | 镍锡青铜
Ag,As,Cu,Ni,Sn | 1 | 1 | 1 | 0 | 镍锡青铜
Ag,Au,Cu,Pb | 0 | 1 | 1 | 0 | 高铜合金
Ag,Bi,Cu,Sn | 1 | 1 | 1 | 0 | 锡青铜
Ag,Cr,Cu | 0 | 1 | 0 | 0 | 高铜合金
Ag,Cu | 0 | 26 | 0 | 0 | 高铜合金
Ag,Cu,Fe | 0 | 2 | 0 | 0 | 高铜合金
Ag,Cu,Fe,Ni,P,Pb,S,Si,Sn,Zn | 5 | 5 | 5 | 0 | 锡黄铜
Ag,Cu,Fe,Pb,Sn | 1 | 1 | 1 | 0 | 锡青铜
Ag,Cu,Hg | 0 | 1 | 1 | 0 | 高铜合金
Ag,Cu,In,Sn | 1 | 1 | 0 | 0 | 锡青铜
Ag,Cu,Ni,Sb,Sn | 3 | 3 | 3 | 0 | 镍锡青铜
Ag,Cu,Ni,Si | 1 | 1 | 0 | 0 | 铜镍合金
Ag,Cu,Ni,Sn | 2 | 2 | 0 | 0 | 镍锡青铜
Ag,Cu,Pb | 0 | 1 | 1 | 0 | 高铜合金
Ag,Cu,Pb,Sb,Sn | 1 | 1 | 1 | 0 | 锡青铜
Ag,Cu,Pd | 0 | 3 | 0 | 0 | 高铜合金
Ag,Cu,Sn | 6 | 6 | 0 | 0 | 锡青铜
Ag,Cu,Sn,Zn | 3 | 3 | 0 | 0 | 锡黄铜
Ag,Cu,Zr | 0 | 3 | 0 | 0 | 高铜合金
Al,As,Cu,Fe,P,S,Si | 1 | 1 | 1 | 0 | 铝青铜
Al,B,C,Cr,Cu,Fe,Mn,Mo,Ni,Si | 3 | 3 | 0 | 3 | 镍铝青铜
Al,B,Cu,Mn,Ni | 6 | 0 | 0 | 6 | 镍铝青铜
Al,Be,Co,Cu,Fe,Ni | 2 | 2 | 0 | 0 | 镍铝青铜
Al,Be,Co,Cu,Fe,Ni,Pb,Si | 1 | 1 | 1 | 0 | 镍铝青铜
Al,Be,Co,Cu,Fe,Ni,Si | 1 | 1 | 0 | 0 | 镍铝青铜
Al,Be,Cu | 4 | 4 | 0 | 0 | 铝青铜
Al,Be,Cu,Ni,Si | 1 | 1 | 0 | 0 | 镍铝青铜
Al,Be,Cu,Pb,Si | 5 | 5 | 5 | 0 | 铝青铜
Al,Co,Cr,Cu,Fe,Ni | 4 | 4 | 0 | 0 | 镍铝青铜
Al,Co,Cr,Cu,Fe,O,P,Pb,S,Zn,Zr | 1 | 1 | 1 | 0 | 铝黄铜
Al,Co,Cr,Cu,Fe,P,Pb,S,Zn,Zr | 3 | 3 | 3 | 0 | 铝黄铜
Al,Co,Cu,Fe,Ni | 1 | 1 | 0 | 0 | 镍铝青铜
Al,Co,Cu,Mn | 1 | 1 | 0 | 0 | 锰铝青铜
Al,Cr,Cu | 2 | 2 | 0 | 0 | 铝青铜
Al,Cr,Cu,Fe,Ni,Pb,Si,Sn,Zn,Zr | 3 | 3 | 3 | 0 | 锡黄铜
Al,Cr,Cu,Mg | 1 | 1 | 0 | 0 | 铝青铜
Al,Cr,Cu,Mg,Ni,Si | 3 | 3 | 0 | 0 | 镍铝青铜
Al,Cr,Cu,Mg,Zr | 2 | 2 | 0 | 0 | 铝青铜
Al,Cr,Cu,Ni | 2 | 2 | 0 | 0 | 镍铝青铜
Al,Cu | 17 | 0 | 0 | 0 | 铝青铜
Al,Cu,Fe,Mg,Mn,Ni,Si,Ti,Zr | 1 | 1 | 0 | 0 | 镍铝青铜
Al,Cu,Fe,Mg,Mn,Si | 2 | 2 | 0 | 0 | 锰铝青铜
Al,Cu,Fe,Mg,Zn | 1 | 1 | 0 | 0 | 铝黄铜
Al,Cu,Fe,Mn,Ni | 13 | 13 | 0 | 0 | 镍铝青铜
Al,Cu,Fe,Mn,Ni,Pb,Si,Sn,Zn | 10 | 10 | 10 | 0 | 锡黄铜
Al,Cu,Fe,Mn,Ni,Sn,Zn | 7 | 7 | 0 | 0 | 锡黄铜
Al,Cu,Fe,Ni | 4 | 4 | 0 | 0 | 镍铝青铜
Al,Cu,Fe,Ni,Pb,S,Si,Sn,Zn | 2 | 2 | 2 | 0 | 锡黄铜
Al,Cu,Fe,O,P,S,Si,Ti,V | 1 | 1 | 1 | 1 | 铝青铜
Al,Cu,Fe,Si | 1 | 1 | 0 | 0 | 铝青铜
Al,Cu,Hf,Ni | 6 | 0 | 0 | 6 | 镍铝青铜
Al,Cu,Mg | 1 | 1 | 0 | 0 | 铝青铜
Al,Cu,Mg,Ni | 1 | 1 | 0 | 0 | 镍铝青铜
Al,Cu,Mg,Si | 3 | 3 | 0 | 0 | 铝青铜
Al,Cu,Mg,Zn | 5 | 5 | 0 | 0 | 铝黄铜
Al,Cu,Mn | 40 | 0 | 0 | 0 | 锰铝青铜
Al,Cu,Mn,Ni | 4 | 0 | 0 | 0 | 镍铝青铜
Al,Cu,Mn,Ni,Y | 1 | 0 | 0 | 1 | 镍铝青铜
Al,Cu,Mn,Ni,Zn | 1 | 0 | 0 | 0 | 镍白铜
Al,Cu,Mn,Si | 3 | 0 | 0 | 0 | 锰铝青铜
Al,Cu,Nb | 3 | 0 | 0 | 3 | 铝青铜
Al,Cu,Nb,Ni | 7 | 0 | 0 | 7 | 镍铝青铜
Al,Cu,Ni | 35 | 0 | 0 | 0 | 镍铝青铜
Al,Cu,Ni,Zn | 1 | 0 | 0 | 0 | 镍白铜
Al,Cu,P,Si | 3 | 3 | 0 | 0 | 铝青铜
Al,Cu,Ta,Ti | 3 | 3 | 0 | 3 | 铝青铜
Al,Cu,Ti | 1 | 1 | 0 | 0 | 铝青铜
Al,Cu,Zn | 6 | 0 | 0 | 0 | 铝黄铜
As,Bi,Cu,Pb | 0 | 0 | 1 | 0 | 高铜合金
As,Cu | 0 | 0 | 2 | 0 | 高铜合金
As,Cu,Fe | 0 | 1 | 1 | 0 | 高铜合金
As,Cu,Fe,Ni | 1 | 1 | 1 | 0 | 铜镍合金
As,Cu,Fe,Ni,P,Pb,S,Sb,Sn,Zn | 2 | 2 | 2 | 0 | 锡黄铜
As,Cu,Fe,Pb,Sn | 14 | 14 | 14 | 0 | 锡青铜
As,Cu,Fe,Pb,Sn,Zn | 2 | 2 | 2 | 0 | 锡黄铜
As,Cu,Fe,Sn | 1 | 1 | 1 | 0 | 锡青铜
As,Cu,Ni,Pb,S,Sn | 1 | 0 | 1 | 0 | 镍锡青铜
As,Cu,Ni,Sn | 1 | 0 | 1 | 0 | 镍锡青铜
As,Cu,Pb | 0 | 0 | 5 | 0 | 高铜合金
As,Cu,Pb,S,Sn | 1 | 0 | 1 | 0 | 锡青铜
As,Cu,Pb,Sn | 2 | 0 | 2 | 0 | 锡青铜
As,Cu,Pb,Te | 0 | 0 | 1 | 0 | 高铜合金
As,Cu,Sn | 2 | 0 | 2 | 0 | 锡青铜
As,Cu,Zn | 1 | 0 | 1 | 0 | 黄铜
B,Co,Cu,Fe,Ni,Y | 1 | 1 | 0 | 1 | 铜镍合金
B,Cr,Cu,Zr | 0 | 6 | 0 | 6 | 高铜合金
B,Cu,Zr | 0 | 2 | 0 | 2 | 高铜合金
Be,Co,Cu | 0 | 6 | 0 | 0 | 铍铜
Be,Co,Cu,Ni | 4 | 4 | 0 | 0 | 铜镍合金
Be,Cu | 0 | 20 | 0 | 0 | 铍铜
Be,Cu,Ni | 7 | 7 | 0 | 0 | 铜镍合金
Be,Cu,Ni,Si | 1 | 1 | 0 | 0 | 铜镍合金
Be,Cu,Ni,Ti,Zr | 1 | 1 | 0 | 0 | 铜镍合金
Be,Cu,Pb | 0 | 2 | 2 | 0 | 铍铜
Bi,Cu,Sb | 0 | 0 | 2 | 0 | 高铜合金
Bi,Cu,Sn | 1 | 0 | 1 | 0 | 锡青铜
Bi,Cu,Sn,Zn | 1 | 0 | 1 | 0 | 锡黄铜
C,Cu | 0 | 0 | 0 | 3 | 高铜合金
C,Cu,Fe,Mn,Ni,Pb,S | 2 | 2 | 2 | 2 | 铜镍合金
C,Cu,Fe,O | 0 | 1 | 1 | 1 | 高铜合金
Ca,Cu,Mg | 0 | 4 | 4 | 0 | 高铜合金
Cd,Cu,Ti | 0 | 3 | 0 | 0 | 高铜合金
Ce,Cu,Fe,Mg,P | 0 | 2 | 0 | 2 | 高铜合金
Ce,Cu,Mg,Ti,Zr | 0 | 4 | 0 | 4 | 高铜合金
Co,Cr,Cu | 0 | 3 | 0 | 0 | 高铜合金
Co,Cr,Cu,Fe,Ni | 4 | 4 | 0 | 0 | 铜镍合金
Co,Cu | 0 | 7 | 0 | 0 | 高铜合金
Co,Cu,Mg,Ni,Si | 2 | 2 | 0 | 0 | 铜镍合金
Co,Cu,Ni,Si | 3 | 3 | 0 | 0 | 铜镍合金
Co,Cu,Ni,Sn | 1 | 1 | 0 | 0 | 镍锡青铜
Co,Cu,O | 0 | 2 | 2 | 0 | 高铜合金
Co,Cu,Si | 1 | 1 | 0 | 0 | 硅青铜
Co,Cu,Ti | 0 | 1 | 0 | 0 | 高铜合金
Cr,Cu | 0 | 16 | 0 | 0 | 高铜合金
Cr,Cu,Fe,Mg,Ni,Si,Zr | 1 | 1 | 0 | 0 | 铜镍合金
Cr,Cu,Fe,Mg,Si,Zr | 3 | 3 | 0 | 0 | 硅青铜
Cr,Cu,Fe,Mg,Ti | 0 | 1 | 0 | 0 | 高铜合金
Cr,Cu,Fe,Mn,Ni | 5 | 5 | 0 | 0 | 铜镍合金
Cr,Cu,Fe,Ni,Si,Ti,Zr | 2 | 2 | 0 | 0 | 铜镍合金
Cr,Cu,Fe,O,P,S,Si,Zr | 1 | 1 | 1 | 0 | 硅青铜
Cr,Cu,Fe,Si,Zr | 8 | 8 | 0 | 0 | 硅青铜
Cr,Cu,Hf | 0 | 1 | 0 | 1 | 高铜合金
Cr,Cu,Hf,Zr | 0 | 3 | 0 | 3 | 高铜合金
Cr,Cu,In | 0 | 11 | 0 | 0 | 高铜合金
Cr,Cu,Mg,Ni,Si | 6 | 6 | 0 | 0 | 铜镍合金
Cr,Cu,Mg,Re,Zr | 0 | 5 | 0 | 5 | 高铜合金
Cr,Cu,Mg,Si,Zr | 4 | 4 | 0 | 0 | 硅青铜
Cr,Cu,Mg,Ti | 0 | 1 | 0 | 0 | 高铜合金
Cr,Cu,Mg,Zr | 0 | 11 | 0 | 0 | 高铜合金
Cr,Cu,Mo | 0 | 3 | 0 | 3 | 高铜合金
Cr,Cu,Mo,Ni | 2 | 2 | 0 | 2 | 铜镍合金
Cr,Cu,N,O,Zr | 0 | 3 | 3 | 3 | 高铜合金
Cr,Cu,Nb | 0 | 7 | 0 | 7 | 高铜合金
Cr,Cu,Nb,Zr | 0 | 3 | 0 | 3 | 高铜合金
Cr,Cu,Ni,Re,Si | 1 | 1 | 0 | 1 | 铜镍合金
Cr,Cu,Ni,Si | 12 | 12 | 0 | 0 | 铜镍合金
Cr,Cu,Ni,Si,Ti,Zr | 2 | 2 | 0 | 0 | 铜镍合金
Cr,Cu,P | 0 | 3 | 0 | 0 | 高铜合金
Cr,Cu,P,Zr | 0 | 1 | 0 | 0 | 高铜合金
Cr,Cu,S,Ti | 0 | 3 | 3 | 0 | 高铜合金
Cr,Cu,Sc,Zr | 0 | 7 | 0 | 7 | 高铜合金
Cr,Cu,Sn,Zn | 11 | 11 | 0 | 0 | 锡黄铜
Cr,Cu,Ti | 0 | 12 | 0 | 0 | 高铜合金
Cr,Cu,Ti,Zr | 0 | 1 | 0 | 0 | 高铜合金
Cr,Cu,Zr | 0 | 92 | 0 | 0 | 高铜合金
Cu | 0 | 0 | 0 | 0 | 高铜合金
Cu,Fe | 0 | 28 | 0 | 0 | 高铜合金
Cu,Fe,Ge | 0 | 2 | 0 | 0 | 高铜合金
Cu,Fe,Mg,Mn,Ni,Pb,Si,Zn | 3 | 3 | 3 | 0 | 镍白铜
Cu,Fe,Mg,Mn,Ni,Si,Ti,Zr | 3 | 3 | 0 | 0 | 铜镍合金
Cu,Fe,Mg,Mn,Si | 4 | 4 | 0 | 0 | 硅青铜
Cu,Fe,Mg,P | 0 | 1 | 0 | 0 | 高铜合金
Cu,Fe,Mg,P,S | 0 | 2 | 2 | 0 | 高铜合金
Cu,Fe,Mn | 1 | 1 | 0 | 0 | 锰青铜
Cu,Fe,Mn,Ni,Pb | 1 | 1 | 1 | 0 | 铜镍合金
Cu,Fe,Mn,P | 3 | 3 | 0 | 0 | 锰青铜
Cu,Fe,Nb | 0 | 2 | 0 | 2 | 高铜合金
Cu,Fe,Ni | 7 | 7 | 0 | 0 | 铜镍合金
Cu,Fe,Ni,Pb,Sn,Zn | 1 | 1 | 1 | 0 | 锡黄铜
Cu,Fe,P | 0 | 1 | 0 | 0 | 高铜合金
Cu,Fe,Pb | 0 | 2 | 2 | 0 | 高铜合金
Cu,Fe,Pb,Sn | 10 | 10 | 10 | 0 | 锡青铜
Cu,Fe,Sb,Zn | 1 | 1 | 1 | 0 | 黄铜
Cu,Fe,Sn | 1 | 1 | 0 | 0 | 锡青铜
Cu,Fe,Ti | 0 | 6 | 0 | 0 | 高铜合金
Cu,Fe,Y,Zr | 0 | 2 | 0 | 2 | 高铜合金
Cu,Fe,Zn | 1 | 1 | 0 | 0 | 黄铜
Cu,Ga | 0 | 8 | 0 | 0 | 高铜合金
Cu,Ga,Te,Zn | 1 | 1 | 1 | 0 | 黄铜
Cu,Ge | 0 | 6 | 0 | 0 | 高铜合金
Cu,Ge,Sn | 1 | 1 | 0 | 0 | 锡青铜
Cu,Hf | 0 | 0 | 0 | 1 | 高铜合金
Cu,Hf,Ni,Sn | 3 | 0 | 0 | 3 | 镍锡青铜
Cu,In | 0 | 7 | 0 | 0 | 高铜合金
Cu,In,Sn,Zn | 2 | 2 | 0 | 0 | 锡黄铜
Cu,La,Ti,Zr | 0 | 2 | 0 | 2 | 高铜合金
Cu,Li | 0 | 9 | 0 | 0 | 高铜合金
Cu,Mg | 0 | 4 | 0 | 0 | 高铜合金
Cu,Mg,Ni,Si | 6 | 6 | 0 | 0 | 铜镍合金
Cu,Mg,Ni,Si,Sn | 2 | 2 | 0 | 0 | 镍锡青铜
Cu,Mg,Ni,Si,Sn,Zn | 3 | 3 | 0 | 0 | 锡黄铜
Cu,Mg,Ni,Si,Zn | 1 | 1 | 0 | 0 | 镍白铜
Cu,Mg,Ti | 0 | 5 | 0 | 0 | 高铜合金
Cu,Mn | 9 | 0 | 0 | 0 | 锰青铜
Cu,Mn,Ni | 2 | 0 | 0 | 0 | 铜镍合金
Cu,Mn,Ni,P | 3 | 3 | 0 | 0 | 铜镍合金
Cu,Mn,Ni,Sn | 4 | 0 | 0 | 0 | 镍锡青铜
Cu,Mn,Ni,Ti | 2 | 2 | 0 | 0 | 铜镍合金
Cu,Mn,P | 2 | 2 | 0 | 0 | 锰青铜
Cu,Mo | 0 | 0 | 0 | 3 | 高铜合金
Cu,Nb | 0 | 0 | 0 | 11 | 高铜合金
Cu,Nb,Ni,Sn | 5 | 0 | 0 | 5 | 镍锡青铜
Cu,Ni | 15 | 0 | 0 | 0 | 铜镍合金
Cu,Ni,P | 5 | 5 | 0 | 0 | 铜镍合金
Cu,Ni,P,Si,Sn | 2 | 2 | 0 | 0 | 镍锡青铜
Cu,Ni,P,Sn | 1 | 1 | 0 | 0 | 镍锡青铜
Cu,Ni,Si | 18 | 0 | 0 | 0 | 铜镍合金
Cu,Ni,Si,Ti | 3 | 3 | 0 | 0 | 铜镍合金
Cu,Ni,Si,Zn | 2 | 0 | 0 | 0 | 镍白铜
Cu,Ni,Sn | 44 | 0 | 0 | 0 | 镍锡青铜
Cu,Ni,Sn,V | 1 | 0 | 0 | 1 | 镍锡青铜
Cu,Ni,Ti | 11 | 11 | 0 | 0 | 铜镍合金
Cu,Ni,Zn | 1 | 0 | 0 | 0 | 镍白铜
Cu,P,Pb,Si | 1 | 1 | 1 | 0 | 硅青铜
Cu,P,Pb,Si,Sn | 1 | 1 | 1 | 0 | 锡青铜
Cu,P,Si | 1 | 1 | 0 | 0 | 硅青铜
Cu,P,Si,Sn | 1 | 1 | 0 | 0 | 锡青铜
Cu,P,Sn | 4 | 4 | 0 | 0 | 锡青铜
Cu,Pb | 0 | 0 | 1 | 0 | 高铜合金
Cu,Pb,S,Sn | 1 | 0 | 1 | 0 | 锡青铜
Cu,Pb,Sb,Sn | 1 | 0 | 1 | 0 | 锡青铜
Cu,Pb,Sn | 4 | 0 | 4 | 0 | 锡青铜
Cu,S,Sn | 1 | 0 | 1 | 0 | 锡青铜
Cu,S,Te | 0 | 0 | 1 | 0 | 高铜合金
Cu,Sb | 0 | 0 | 1 | 0 | 高铜合金
Cu,Si | 3 | 0 | 0 | 0 | 硅青铜
Cu,Sn | 31 | 0 | 0 | 0 | 锡青铜
Cu,Sn,Zn | 1 | 0 | 0 | 0 | 锡黄铜
Cu,Ti | 0 | 67 | 0 | 0 | 高铜合金
Cu,Ti,Zr | 0 | 2 | 0 | 0 | 高铜合金
Cu,V | 0 | 0 | 0 | 2 | 高铜合金
Cu,W | 0 | 0 | 0 | 2 | 高铜合金
Cu,Y,Zr | 0 | 2 | 0 | 2 | 高铜合金
Cu,Zn | 8 | 0 | 0 | 0 | 黄铜
Cu,Zr | 0 | 2 | 0 | 0 | 高铜合金

## Sheet1
Copper Alloy Series | Main | Aux | Low-MP | Refractory
Al Brass/Bronze | 75 | 49 | 11 | 7
Be Copper | 0 | 28 | 2 | 0
Brass (Sn) | 95 | 84 | 59 | 9
Cu-Ni | 143 | 103 | 7 | 6
High Copper Alloy | 0 | 419 | 36 | 77
Mg/Mg-Al Bronze | 62 | 10 | 0 | 0
Sn/Si Bronze | 113 | 66 | 44 | 0
Ni-Al/Sn Bronze | 179 | 61 | 19 | 32