## Sheet2
ID | Element_List | Normalized_Route
13 | Sb,As,Cu,Pb,Ni,Ag,Sn | Analysis
26 | Cu,Ni,Ag,Sn | Analysis
35 | Sb,As,Cu,Pb,Ni,Ag,Sn | Analysis
124 | As,Cu,Fe,Ni | Casting ==> Deformation ==> Annealing
241 | Al,Cu,Fe,Pb,Mn,Ni,Si,Sn,Zn | Additive Manufacturing ==> Heat Treatment
242 | Al,Cu,Fe,Pb,Mn,Ni,Si,Sn,Zn | Additive Manufacturing ==> Heat Treatment
243 | Al,Cu,Fe,Pb,Mn,Ni,Si,Sn,Zn | Additive Manufacturing ==> Heat Treatment
244 | Al,Cu,Fe,Pb,Mn,Ni,Si,Sn,Zn | Additive Manufacturing ==> Heat Treatment
414 | Al,Co,Cu,Fe,Ni | Deposition ==> Heat Treatment
439 | Cu | Degradation ==> Treatment
449 | Cu,Fe,Pb,Sn | Analysis
450 | Cu,Fe,Pb,Sn | Analysis
451 | Cu,Fe,Pb,Sn | Analysis
453 | Cu,Fe,Pb,Sn | Analysis
454 | Cu,Fe,Pb,Sn | Analysis
455 | Cu,Fe,Pb,Sn | Analysis
456 | Cu,Fe,Pb,Sn | Analysis
457 | Cu,Fe,Pb,Sn | Analysis
458 | Cu,Fe,Pb,Sn | Analysis
488 | Al,Cu,Ta,Ti | Homogenization ==> Aging
489 | Al,Cu,Ta,Ti | Homogenization ==> Aging
490 | Al,Cu,Ta,Ti | Homogenization ==> Aging
533 | Cu | Heat Treatment ==> Testing
534 | Cu | Heat Treatment ==> Testing
578 | Al,Cu,Ag | Heat Treatment ==> Annealing
579 | Al,Cu | Heat Treatment ==> Annealing
580 | Al,Cu,Ag | Heat Treatment ==> Annealing
581 | Al,Cu,Ag | Heat Treatment ==> Annealing
670 | Cd,Cu,Ti | Deformation ==> Aging
671 | Cd,Cu,Ti | Deformation ==> Aging
683 | Al,Cu,Nb | Melting ==> Homogenization ==> Rolling ==> Heat Treatment ==> Aging
741 | Al,Cu,Ti | Aging
742 | Cu,Ti | Aging
752 | Al,Cu | Quenching ==> Aging
753 | Al,Cu,Ag | Quenching ==> Aging
757 | Cu,Ag | Aging
932 | Cr,Cu | Quenching ==> Deformation ==> Annealing
933 | Cu,Hf | Quenching ==> Deformation ==> Annealing
934 | Cr,Cu,Hf | Quenching ==> Deformation ==> Annealing
1028 | Cu | Texturing ==> Heat Treatment
1143 | Cu,Ag,Sn | Soldering ==> Aging
1201 | Bi,Cu,Ag,Sn | Reflowing ==> Aging
1309 | Cu,Mn | Heat Treatment
1310 | Cu,Mn | Heat Treatment
1323 | Cu,Au,Pb,Ag | Recycling ==> Mixing
1324 | Cu,Pb,Ag | Recycling ==> Mixing
1335 | Cu,Sn | N/A
1336 | Cu,Sn | N/A
1337 | Cu,Sn | N/A
1338 | Cu,Sn | N/A
1339 | Cu,Sn | N/A
1356 | Cu,Sn | Synthesis
1361 | Al,Cu,Ni | Aging ==> Heat Treatment ==> Cooling
1362 | Al,Cu,Ni | Aging ==> Heat Treatment ==> Cooling
1384 | Cr,Cu,Ni,Si | Analysis ==> Deformation
1385 | Cr,Cu,Ni,Re,Si | Analysis ==> Deformation
1411 | Al,Cu,Ni | Aging
1415 | Al,Cu,Ni | Aging
2162 | Al,Cu,Mg | Welding ==> Quenching ==> Aging
2223 | Cu,Mn,Ni | N/A
2224 | Cu,Fe,Ni | N/A
2225 | Al,Cu,Ni | N/A
2226 | Al,Cu,Mn,Ni | N/A
2227 | Cu,Ni | N/A
2228 | Cu,Ni,Zn | N/A
2229 | Cu,Mn,Ni | N/A
2588 | Cr,Cu | Deformation ==> Milling ==> Heat Treatment
2627 | Cu,Ti | Aging
2628 | Cu,Ti | Aging
2629 | Cu,Ti | Aging
2630 | Cu,Ti | Aging
2631 | Cu,Ti | Aging
2632 | Cu,Ti | Aging
2725 | Co,Cu | No operations found.
2726 | Co,Cu | No operations found.
2727 | Co,Cu | No operations found.
2728 | Co,Cu | No operations found.
2729 | Co,Cu | No operations found.
2730 | Co,Cu | No operations found.
2731 | Co,Cu | No operations found.
2810 | Cu,Ti | Aging
2812 | Cu,Ti | Aging
2827 | Al,Be,Co,Cu,Fe,Ni | Heat Treatment ==> Aging ==> Deformation
2828 | Al,Be,Co,Cu,Fe,Ni | Heat Treatment ==> Aging ==> Deformation
2970 | Cu,Ti | Aging
2971 | Cu,Ti | Aging
2972 | Cu,Ti | Aging
2973 | Cu,Ti | Aging
2974 | Cu,Ti | Aging
2975 | Cu,Ti | Aging
3040 | Cu,Fe,Pb,Mg,Mn,Ni,Si,Zn | Melting ==> Aging
3041 | Cu,Fe,Pb,Mg,Mn,Ni,Si,Zn | Melting ==> Aging
3042 | Cu,Fe,Pb,Mg,Mn,Ni,Si,Zn | Melting ==> Aging
3043 | Cr,Cu,Zr | Welding ==> Aging
3044 | Cr,Cu,Zr | Welding ==> Aging
3152 | Cu,Ti | Aging ==> Deformation
3153 | Cu,Ti | Aging ==> Deformation
3154 | Cu,Ti | Aging ==> Deformation
3214 | Cu | Deformation ==> Annealing
3245 | Cu,Ti | Aging
3246 | Cu,Ti | Aging
3247 | Cu,Ti | Aging
3248 | Cu,Ti | Aging
3249 | Cu,Ti | Aging
3250 | Cu,Ti | Aging
3251 | Cu,Ti | Aging
3252 | Cu,Ti | Aging
3253 | Cu,Ti | Aging
3434 | Cu,Ni,Sn | Deformation ==> Deformation ==> Aging
3435 | Cu,Ni,Sn | Deformation ==> Deformation ==> Aging
3527 | Cu,Ag,Sn | Casting ==> Aging
3551 | Cu,Zn | Fabrication ==> Heat Treatment ==> Aging
3552 | Cu,Zn | Fabrication ==> Heat Treatment ==> Aging
3555 | Cu,Mn | Deposition
3556 | Cu,Mn | Deposition
3612 | Cr,Cu,Zr | Extrusion ==> Aging
3619 | Cu,Ag,Sn | Aging
3620 | Cu,Ag,Sn | Aging
3621 | Cu,Ag,Sn | Aging
3622 | Cu,Sn | Powder Metallurgy ==> Sintering ==> Heat Treatment ==> Aging
3623 | Cu,Sn | Powder Metallurgy ==> Sintering ==> Heat Treatment ==> Aging
3624 | Cu,Sn | Powder Metallurgy ==> Sintering ==> Heat Treatment ==> Aging
3625 | Cu,Sn | Powder Metallurgy ==> Sintering ==> Heat Treatment ==> Aging
3771 | Cu,Ag,Zr | Rolling ==> Aging
3772 | Cu,Ag,Zr | Rolling ==> Aging
3773 | Cu,Ag,Zr | Rolling ==> Aging
4207 | Cu,Fe,Mg,P | Deformation ==> Aging
4208 | Ce,Cu,Fe,Mg,P | Deformation ==> Aging
4209 | Ce,Cu,Fe,Mg,P | Deformation ==> Aging
4254 | Be,Cu | Aging
4279 | Be,Cu | Deformation ==> Heat Treatment
4280 | Be,Cu | Deformation ==> Heat Treatment
4281 | Be,Cu | Deformation ==> Heat Treatment
4485 | Al,B,C,Cr,Cu,Fe,Mn,Mo,Ni,Si | Cladding ==> Heat Treatment
4486 | Al,B,C,Cr,Cu,Fe,Mn,Mo,Ni,Si | Cladding ==> Heat Treatment
4487 | Al,B,C,Cr,Cu,Fe,Mn,Mo,Ni,Si | Cladding ==> Heat Treatment
4648 | Cr,Cu,Zr | Deformation ==> Aging
4695 | Co,Cu,Ni,Si | Rolling ==> Aging
4696 | Co,Cu,Ni,Si | Rolling ==> Aging
4697 | Co,Cu,Ni,Si | Rolling ==> Aging
4851 | Al,Cu,Ni | Deformation ==> Sintering ==> Heat Treatment
4852 | Al,Cu,Ni | Deformation ==> Sintering ==> Heat Treatment
4853 | Al,Cu,Ni | Deformation ==> Sintering ==> Heat Treatment
4854 | Al,Cu,Ni | Deformation ==> Sintering ==> Heat Treatment
4855 | Al,Cu,Ni | Deformation ==> Sintering ==> Heat Treatment
4895 | Al,Cu,P,Si | Treatment ==> Analysis ==> Analysis ==> Heat Treatment
4896 | Al,Cu,P,Si | Treatment ==> Analysis ==> Analysis ==> Heat Treatment
4897 | Al,Cu,P,Si | Treatment ==> Analysis ==> Analysis ==> Heat Treatment
4970 | Cu,Ti,Zr | Melting ==> Aging
4971 | Cu,Ti,Zr | Melting ==> Aging
4972 | Cu,La,Ti,Zr | Melting ==> Aging
4973 | Cu,La,Ti,Zr | Melting ==> Aging
5055 | Co,Cu,Si | Heat Treatment ==> Rolling ==> Aging
5107 | Cr,Cu,Zr | Spraying ==> Heat Treatment
5108 | Cr,Cu,Zr | Spraying ==> Heat Treatment
5109 | Cr,Cu,Zr | N/A
5110 | Cr,Cu,Zr | N/A
5191 | Al,Cu,Fe,Mn,Ni,Sn,Zn | Casting ==> Annealing ==> Aging
5299 | Sb,As,Cu,Fe,Pb,Ni,Ag,S,Sn,Zn | Analysis ==> Investigation ==> Analysis
5639 | Cu,Ni,Ti | Smelting ==> Aging
5640 | Cu,Ni,Ti | Smelting ==> Aging
5641 | Cu,Ni,Ti | Smelting ==> Aging
5642 | Cu,Ni,Ti | Smelting ==> Aging
5643 | Cu,Ni,Ti | Smelting ==> Aging
5644 | Cu,Ni,Ti | Smelting ==> Aging
5721 | Al,Sb,As,Bi,Ca,Co,Cu,Fe,Pb,Li,Mg,Ni,P,Ag,S,Sn,Zn | Analysis
5722 | Al,Sb,As,Bi,Ca,Co,Cu,Fe,Pb,Li,Mg,Ni,P,Ag,S,Sn,Zn | Analysis
5723 | Al,Sb,As,Bi,Ca,Co,Cu,Fe,Pb,Li,Mg,Ni,P,Ag,S,Sn,Zn | Analysis
5725 | Sb,As,Cu,Fe,Pb,Ni,P,S,Sn,Zn | Alloying ==> Casting ==> Deformation
5726 | Sb,As,Cu,Fe,Pb,Ni,P,S,Sn,Zn | Alloying ==> Casting ==> Deformation
5730 | Cu,S,Sn | Smelting ==> Refining ==> Alloying ==> Casting
5758 | As,Bi,Co,Cu,Fe,Pb,Ni,Ag,S,Sn,Zn | Extraction ==> Refining
5759 | Sb,As,Bi,Co,Cu,Fe,Pb,Ni,Ag,S,Sn,Zn | Extraction ==> Refining
5760 | Sb,As,Bi,Co,Cu,Fe,Pb,Ni,Ag,S,Sn,Zn | Extraction ==> Refining
5761 | Cu,Fe,Zn | Extraction ==> Refining
5762 | Sb,Cu,Fe,Zn | Extraction ==> Refining
5763 | As,Cu,Ni,Sn | Extraction ==> Refining
5766 | Al,As,Cu,Fe,P,Si,S | Reduction
5774 | Cu,Pb,Sn | Casting ==> Deformation ==> Annealing
5775 | Cu,Sn | Casting ==> Deformation ==> Annealing
5776 | Cu,Sn | Casting ==> Deformation ==> Annealing
5777 | Cu,Sn | Casting ==> Deformation ==> Annealing
5778 | Cu,Pb | Casting ==> Deformation ==> Annealing
5779 | Cu,Fe | Casting ==> Deformation ==> Annealing
5780 | Cu,Sn | Casting ==> Deformation ==> Annealing
5781 | As,Cu,Sn | Casting ==> Deformation ==> Annealing
5787 | Sb,Cu,Ni,Ag,Sn | Deformation ==> Annealing ==> Quenching
5788 | Sb,Cu,Ni,Ag,Sn | Deformation ==> Annealing ==> Quenching
5789 | Sb,Cu,Ni,Ag,Sn | Deformation ==> Annealing ==> Quenching
5790 | As,Cu,Fe,Ni,Ag,Sn | Deformation ==> Annealing
5791 | As,Cu,Ag | Deformation ==> Annealing
5792 | As,Cu,Pb | Deformation ==> Annealing
5793 | As,Cu,Pb | Deformation ==> Annealing
5794 | As,Cu,Pb | Deformation ==> Annealing
5795 | As,Cu,Pb,Te | Deformation ==> Annealing
5796 | Sb,Cu,Pb,Sn | Deformation ==> Annealing
5800 | As,Cu,Pb | Deformation ==> Annealing
5819 | Cu,Sn | N/A
5833 | Cu,Fe,Pb | Casting
5834 | Cu,Fe,Pb | Casting
5835 | Cu,Fe,Sn | Casting
5841 | Sb,As,Bi,Cu,Pb,Mn,Ni,O,Se,Ag,S,Te,Sn,Zn | Casting ==> Deformation ==> Annealing
5882 | Al,Cu,Mn | Aging
5890 | Be,Cu,Ni | Casting ==> Heat Treatment
5891 | Be,Cu,Ni | Casting ==> Heat Treatment
5892 | Be,Cu,Ni | Casting ==> Heat Treatment
5905 | Al,Cu,Nb | Deformation
5929 | Cu,In,Sn,Zn | Alloy Design ==> Annealing ==> Rolling
5930 | Cu,In,Sn,Zn | Alloy Design ==> Annealing ==> Rolling
5993 | Cr,Cu | Deformation ==> Milling ==> Resting
6190 | Al,Cu | Diffusion
6191 | Al,Cu | Diffusion
6193 | Al,Cu | Diffusion
6247 | Al,Cu,Fe,Mn,Ni,Sn,Zn | Annealing ==> Aging
6248 | Al,Cu,Fe,Mn,Ni,Sn,Zn | Annealing ==> Aging
6249 | Al,Cu,Fe,Mn,Ni,Sn,Zn | Annealing ==> Aging
6250 | Al,Cu,Fe,Mn,Ni,Sn,Zn | Annealing ==> Aging
6251 | Al,Cu,Fe,Mn,Ni,Sn,Zn | Annealing ==> Aging
6252 | Al,Cu,Fe,Mn,Ni,Sn,Zn | Annealing ==> Aging
6333 | Al,Cu,Mn | N/A
6340 | Cu,Ga | Oxidation
6341 | Cu,Ga | Oxidation
6342 | Cu,Ga | Oxidation
6343 | Cu,Ga | Oxidation
6344 | Cu,Ga | Oxidation
6345 | Cu,Ga | Oxidation
6346 | Cu,Ga | Oxidation
6690 | Cu,Ni,Sn | Melting ==> Casting ==> Heat Treatment ==> Aging
6691 | Cu,Ni,Sn | Melting ==> Casting ==> Heat Treatment ==> Aging
6692 | Cu,Ni,Sn | Melting ==> Casting ==> Heat Treatment ==> Aging
6693 | Cu,Ni,Sn | Melting ==> Casting ==> Heat Treatment ==> Aging
6817 | Al,Cu,Ni,Nb | Melting ==> Aging
6818 | Al,Cu,Ni,Nb | Melting ==> Aging
6819 | Al,Cu,Ni,Nb | Melting ==> Aging
6820 | Al,Cu,Ni,Nb | Melting ==> Aging
6821 | Al,Cu,Ni,Nb | Melting ==> Aging
6822 | Al,Cu,Ni,Nb | Melting ==> Aging
6823 | Al,Cu,Ni,Nb | Melting ==> Aging
6951 | Cr,Cu | Alloying ==> Milling ==> Pressing ==> Annealing
6952 | Cr,Cu | Alloying ==> Milling ==> Pressing ==> Annealing
7011 | Cu,Mg | Heat Treatment ==> Deformation
7012 | Cu,Mg | Heat Treatment ==> Deformation
7013 | Ca,Cu,Mg | Heat Treatment ==> Deformation
7014 | Ca,Cu,Mg | Heat Treatment ==> Deformation
7015 | Cu,Mg | Heat Treatment ==> Deformation
7016 | Cu,Mg | Heat Treatment ==> Deformation
7017 | Ca,Cu,Mg | Heat Treatment ==> Deformation
7018 | Ca,Cu,Mg | Heat Treatment ==> Deformation
7157 | Cu,Ag | Deformation
7197 | Al,B,Cu,Mn,Ni | Melting ==> Rolling ==> Rolling ==> Heat Treatment ==> Aging
7198 | Al,B,Cu,Mn,Ni | Melting ==> Rolling ==> Rolling ==> Heat Treatment ==> Aging
7199 | Al,B,Cu,Mn,Ni | Melting ==> Rolling ==> Rolling ==> Heat Treatment ==> Aging
7200 | Al,B,Cu,Mn,Ni | Melting ==> Rolling ==> Rolling ==> Heat Treatment ==> Aging
7201 | Al,B,Cu,Mn,Ni | Casting ==> Rolling ==> Rolling ==> Annealing ==> Heat Treatment ==> Quenching ==> Cooling ==> Aging ==> Testing
7202 | Al,B,Cu,Mn,Ni | Casting ==> Rolling ==> Rolling ==> Annealing ==> Heat Treatment ==> Quenching ==> Cooling ==> Aging ==> Testing
7203 | Al,Co,Cu,Mn | Casting ==> Rolling ==> Rolling ==> Annealing ==> Heat Treatment ==> Quenching ==> Cooling ==> Aging ==> Testing
7275 | Cu,Fe | Mixing ==> Deformation ==> Cutting ==> Analysis
7309 | Al,Be,Co,Cu,Fe,Pb,Ni,Si | Heat Treatment ==> Aging ==> Deformation
7310 | Al,Be,Co,Cu,Fe,Ni,Si | Heat Treatment ==> Aging ==> Deformation
7311 | Be,Cu | Heat Treatment ==> Aging ==> Deformation
7312 | Be,Cu | Heat Treatment ==> Aging ==> Deformation
7448 | Cu,W | Deposition ==> Annealing
7449 | Cu,W | Deposition ==> Annealing
7631 | Cu,Fe,Mn | Rolling ==> Annealing ==> Heat Treatment ==> Quenching ==> Cooling ==> Aging ==> Irradiation ==> Annealing
7653 | Cu,Ni | N/A
7655 | Cu,Ni | N/A
7750 | Cu,Mn | Melting ==> Homogenization ==> Quenching ==> Rolling ==> Heat Treatment ==> Testing
7751 | Cu,Mn | Melting ==> Homogenization ==> Quenching ==> Rolling ==> Heat Treatment ==> Testing
7752 | Cu,Mn | Melting ==> Homogenization ==> Quenching ==> Rolling ==> Heat Treatment ==> Testing
7753 | Cu,Mn | Melting ==> Homogenization ==> Quenching ==> Rolling ==> Heat Treatment ==> Testing
7934 | Cu,S,Te | Synthesis ==> Powder Preparation ==> Consolidation
7991 | Cu,Zn | Rolling ==> Heat Treatment ==> Quenching ==> Machining ==> Testing ==> Analysis
7992 | Cu,Zn | Rolling ==> Heat Treatment ==> Quenching ==> Machining ==> Testing ==> Analysis
7993 | Cu,Zn | Rolling ==> Heat Treatment ==> Quenching ==> Machining ==> Testing ==> Analysis
8024 | Al,Cu,Fe,Pb,Mn,Ni,Si,Sn,Zn | Additive Manufacturing ==> Heat Treatment ==> Quenching ==> Tempering
8025 | Al,Cu,Fe,Pb,Mn,Ni,Si,Sn,Zn | Additive Manufacturing ==> Heat Treatment ==> Quenching ==> Tempering
8026 | Al,Cu,Fe,Pb,Mn,Ni,Si,Sn,Zn | Additive Manufacturing ==> Heat Treatment ==> Quenching ==> Tempering
8027 | Al,Cu,Fe,Pb,Mn,Ni,Si,Sn,Zn | Additive Manufacturing ==> Heat Treatment ==> Quenching ==> Tempering
8028 | Al,Cu,Fe,Pb,Mn,Ni,Si,Sn,Zn | Additive Manufacturing ==> Heat Treatment ==> Quenching ==> Tempering
8029 | Al,Cu,Fe,Pb,Mn,Ni,Si,Sn,Zn | Additive Manufacturing ==> Heat Treatment ==> Quenching ==> Tempering
8065 | Cu,Ni,Sn | Additive Manufacturing ==> Heat Treatment ==> Aging
8066 | Cu,Ni,Sn | Additive Manufacturing ==> Heat Treatment ==> Aging
8067 | Cu,Ni,Sn | Additive Manufacturing ==> Heat Treatment ==> Aging
8068 | Cu,Ni,Sn | Additive Manufacturing ==> Heat Treatment ==> Aging
8165 | Al,Cu,Ni | Additive Manufacturing ==> Heat Treatment
8166 | Al,Cu,Ni | Additive Manufacturing ==> Heat Treatment
8167 | Al,Cu,Ni | Additive Manufacturing ==> Heat Treatment
8252 | Cu,Hg,Ag | Modeling
8287 | Cu,P,Sn | Spraying ==> Annealing
8288 | Cu,P,Sn | Spraying ==> Annealing
8332 | Cu,Ni,Sn | Cladding ==> Aging
8333 | Cu,Ni,Sn | Cladding ==> Aging
8334 | Cu,Ni,Sn | Cladding ==> Aging
8480 | Cu,Ag | Milling ==> Aging ==> Oxidation
8481 | Cu,Ag | Milling ==> Aging ==> Oxidation
8482 | Cu,Ag | Milling ==> Aging ==> Oxidation
8483 | Cu,Ag | Milling ==> Aging ==> Oxidation
8484 | Cu,Ag | Milling ==> Aging ==> Oxidation
8485 | Cu,Ag | Milling ==> Aging ==> Oxidation
8741 | Sb,Cu | Simulation
8820 | Cu,Ni | Normalization of operations does not apply to the provided input as it does not contain any standard materials science operations.
8821 | Cu,Ni | Normalization of operations does not apply to the provided input as it does not contain any standard materials science operations.
8822 | Cu,Ni | Normalization of operations does not apply to the provided input as it does not contain any standard materials science operations.
8823 | Cu,Ni | Normalization of operations does not apply to the provided input as it does not contain any standard materials science operations.
8824 | Cu,Ni | Normalization of operations does not apply to the provided input as it does not contain any standard materials science operations.
8825 | Cu,Ni | Normalization of operations does not apply to the provided input as it does not contain any standard materials science operations.
8961 | Cr,Cu | Swaging ==> Aging
8962 | Cr,Cu | Swaging ==> Aging
8963 | Cr,Cu | Swaging ==> Aging
9112 | Al,Cu,Fe,Ni | Casting ==> Heat Treatment ==> Rolling ==> Aging
9113 | Al,Cu,Fe,Ni | Casting ==> Heat Treatment ==> Rolling ==> Aging
9114 | Al,Cu,Fe,Ni | Casting ==> Heat Treatment ==> Rolling ==> Aging
9115 | Al,Cu,Fe,Ni | Casting ==> Heat Treatment ==> Rolling ==> Aging
9178 | Al,Cu,Fe,Mn,Ni | Heat Treatment ==> Deformation ==> Testing
9179 | Al,Cu,Fe,Mn,Ni | Heat Treatment ==> Deformation ==> Testing
9180 | Al,Cu,Fe,Mn,Ni | Heat Treatment ==> Deformation ==> Testing
9200 | Cu,Ti | Heat Treatment ==> Aging
9201 | Cu,Ti | Heat Treatment ==> Aging
9202 | Cu,Ti | Heat Treatment ==> Aging
9203 | Cu,Ti | Heat Treatment ==> Aging
9291 | Cu,Ag | Melting ==> Casting ==> Homogenization ==> Rolling ==> Heat Treatment ==> Quenching ==> Aging
9292 | Cu,Ag | Melting ==> Casting ==> Homogenization ==> Rolling ==> Heat Treatment ==> Quenching ==> Aging
9496 | Cu,Sn,Zn | Analysis
9600 | Cu,Fe,Pb,Mn,Ni | Polishing ==> Exposure ==> Testing
9601 | C,Cu,Fe,Pb,Mn,Ni,S | Polishing ==> Degreasing ==> Measurement
9602 | C,Cu,Fe,Pb,Mn,Ni,S | Polishing ==> Degreasing ==> Measurement
9628 | Cu | Aging
9629 | Al,Cu,Zn | Aging
9762 | Al,Cu,Ni | Casting ==> Heat Treatment ==> Testing
9861 | Cu,Sn | Alloying ==> Dealloying
9862 | Cu,Sn | Alloying ==> Dealloying
9892 | Cu | Aging
9893 | Cr,Cu,Zr | Annealing ==> Cooling ==> Aging
9894 | Cr,Cu,Zr | Annealing ==> Cooling ==> Aging
9895 | Cr,Cu,Zr | Annealing ==> Cooling ==> Aging
9896 | Cr,Cu,Zr | Annealing ==> Cooling ==> Aging
10267 | Cu | Forging ==> Heat Treatment ==> Aging
10471 | Cu,Ni | Simulation
10498 | Al,Cu,Fe,Mg,Mn,Ni,Si,Ti,Zr | Rolling ==> Heat Treatment ==> Aging
10730 | Cr,Co,Cu,Fe,Ni | Casting ==> Heat Treatment ==> Aging
10847 | Cu | Deformation ==> Annealing ==> Sample Preparation
11223 | Cu,Li | Deformation
11224 | Cu,Li | Deformation
11225 | Cu,Li | Deformation
11226 | Cu,Li | Deformation
11227 | Cu,Li | Deformation
11228 | Cu,Li | Deformation
11229 | Cu,Li | Deformation
11230 | Cu,Li | Deformation
11231 | Cu,Li | Deformation
11239 | Al,Cu,Ni | Homogenization ==> Quenching ==> Aging
11240 | Al,Cu,Ni | Homogenization ==> Quenching ==> Aging
11304 | Cu,Ag | Melting ==> Solution Treatment ==> Aging
11305 | Cu,Ag | Melting ==> Solution Treatment ==> Aging
11306 | Cu,Ag | Melting ==> Solution Treatment ==> Aging
11443 | Al,Cu | Casting ==> Preparation ==> Cutting ==> Rolling ==> Heat Treatment ==> Annealing ==> Quenching ==> Aging
11444 | Al,Cu,Ag | Casting ==> Preparation ==> Cutting ==> Rolling ==> Heat Treatment ==> Annealing ==> Quenching ==> Aging
11469 | Cu,Ag | Milling ==> Drying ==> Dissolution
11470 | Cu,Ag | Milling ==> Drying ==> Dissolution
11547 | Cu,Ag,Sn | Melting ==> Casting ==> Soldering ==> Aging
11548 | Cu,Ni,Ag,Sn | Melting ==> Casting ==> Soldering ==> Aging
11549 | Cu,In,Ag,Sn | Melting ==> Casting ==> Soldering ==> Aging
11553 | Al,Cu,Ni | Melting ==> Casting ==> Heat Treatment ==> Quenching ==> Aging ==> Cooling
11554 | Al,Cu,Ni | Melting ==> Casting ==> Heat Treatment ==> Quenching ==> Aging ==> Cooling
11555 | Al,Cu,Ni | Melting ==> Casting ==> Heat Treatment ==> Quenching ==> Aging ==> Cooling
11560 | Al,Cu,Mn | Heat Treatment ==> Homogenization ==> Annealing ==> Quenching
11561 | Al,Cu,Mn | Heat Treatment ==> Homogenization ==> Annealing ==> Quenching
11562 | Al,Cu,Mn | Heat Treatment ==> Homogenization ==> Annealing ==> Quenching
11580 | Cr,Cu | Alloying
11615 | Cr,Cu,Fe,Mn,Ni | Melting ==> Annealing ==> Quenching
11616 | Cr,Cu,Fe,Mn,Ni | Melting ==> Annealing ==> Quenching
11617 | Cr,Cu,Fe,Mn,Ni | Melting ==> Annealing ==> Quenching
11618 | Cr,Cu,Fe,Mn,Ni | Melting ==> Annealing ==> Quenching
11619 | Cr,Cu,Fe,Mn,Ni | Melting ==> Annealing ==> Quenching
11621 | Be,Cu,Pb | Heat Treatment ==> Quenching ==> Aging
11622 | Be,Cu,Pb | Heat Treatment ==> Quenching ==> Aging
11623 | Cu,Fe,Ni | Melting ==> Casting ==> Annealing ==> Quenching
11624 | Cu,Fe,Ni | Melting ==> Casting ==> Annealing ==> Quenching
11625 | Cu,Fe,Ni | Melting ==> Casting ==> Annealing ==> Quenching
11626 | Cu,Fe,Ni | Melting ==> Casting ==> Annealing ==> Quenching
11627 | Cu,Fe,Ni | Melting ==> Casting ==> Annealing ==> Quenching
11671 | Sb,Bi,Cu | Melting ==> Casting ==> Deformation ==> Annealing ==> Annealing
11672 | Sb,Bi,Cu | Melting ==> Casting ==> Deformation ==> Annealing ==> Annealing
11696 | Cu,Fe | Casting ==> Heat Treatment ==> Quenching ==> Aging ==> Deformation
11697 | Cu,Fe | Casting ==> Heat Treatment ==> Quenching ==> Aging ==> Deformation
11698 | Cu,Fe | Casting ==> Heat Treatment ==> Quenching ==> Aging ==> Deformation
11699 | Cu,Fe | Casting ==> Heat Treatment ==> Quenching ==> Aging ==> Deformation
11700 | Cu,Fe | Casting ==> Heat Treatment ==> Quenching ==> Aging ==> Deformation
11701 | Cu,Fe | Casting ==> Heat Treatment ==> Quenching ==> Aging ==> Deformation
11702 | Cu,Fe | Casting ==> Heat Treatment ==> Quenching ==> Aging ==> Deformation
11703 | Cu,Fe | Casting ==> Heat Treatment ==> Quenching ==> Aging ==> Deformation
11867 | Cu,Fe | Experiment
11868 | Cu,Fe | Experiment
11869 | Cu,Fe | Experiment
11870 | Cu,Fe | Experiment
11871 | Cu,Fe | Experiment
11892 | Cu,Ti | Heat Treatment ==> Dehydrogenation
11893 | Cu,Ti | Heat Treatment ==> Dehydrogenation
11894 | Cu,Ti | Heat Treatment ==> Dehydrogenation
11904 | Cu,Ti | Deformation ==> Heat Treatment ==> Quenching ==> Surface Treatment ==> Aging
11907 | Cu,Ti | Deformation ==> Heat Treatment ==> Quenching ==> Surface Treatment ==> Aging
12004 | Cr,Cu,Nb | Pressing ==> Forging ==> Rolling ==> Aging
12006 | Cr,Cu,Nb | Pressing ==> Forging ==> Rolling ==> Aging
12074 | Cr,Cu,Ni,Si | Rolling ==> Heat Treatment ==> Quenching ==> Rolling ==> Aging
12075 | Cr,Cu,Ni,Si | Rolling ==> Heat Treatment ==> Quenching ==> Rolling ==> Aging
12086 | B,Cu,Zr | Deformation ==> Aging
12087 | B,Cu,Zr | Deformation ==> Aging
12139 | Cu,Ag | Heat Treatment ==> Quenching ==> Aging
12186 | Cu,Ga,Te,Zn | Synthesis ==> Milling ==> Pressing ==> Characterization
12228 | Al,Cu,Ni | Annealing ==> Quenching ==> Aging ==> Preparation
12229 | Al,Cu,Ni | Annealing ==> Quenching ==> Aging ==> Preparation
12230 | Al,Cu,Ni | Annealing ==> Quenching ==> Aging ==> Preparation
12231 | Al,Cu,Ni | Annealing ==> Quenching ==> Aging ==> Preparation
12295 | C,Cu,Fe,O | Milling ==> Sintering
12323 | Be,Co,Cu | Casting ==> Deformation ==> Heat Treatment ==> Quenching ==> Aging
12324 | Be,Co,Cu | Casting ==> Deformation ==> Heat Treatment ==> Quenching ==> Aging
12325 | Be,Co,Cu | Casting ==> Deformation ==> Heat Treatment ==> Quenching ==> Aging
12326 | Be,Co,Cu | Casting ==> Deformation ==> Heat Treatment ==> Quenching ==> Aging
12341 | Cu,Fe | Homogenization ==> Solution Treatment ==> Aging
12342 | Cu,Fe | Homogenization ==> Solution Treatment ==> Aging
12343 | Cu,Fe | Homogenization ==> Solution Treatment ==> Aging
12344 | Cu,Fe | Homogenization ==> Solution Treatment ==> Aging
12402 | Cr,Co,Cu,Fe,Ni | Melting ==> Casting ==> Annealing
12404 | Cr,Co,Cu,Fe,Ni | Melting ==> Casting ==> Annealing
12406 | Cr,Co,Cu,Fe,Ni | Melting ==> Casting ==> Annealing
12416 | Cu,Fe | Casting ==> Melting ==> Rolling ==> Homogenization ==> Quenching ==> Heat Treatment ==> Aging ==> Rolling
12447 | Al,Cu,Mn,Ag | Annealing
12474 | Cu,Ni,Sn | Homogenization ==> Annealing ==> Rolling ==> Quenching ==> Analysis
12481 | Bi,Cu,Sn | Casting ==> Forging ==> Cutting ==> Soldering ==> Aging
12482 | Bi,Cu,Sn,Zn | Casting ==> Forging ==> Cutting ==> Soldering ==> Aging
12533 | Cu,Ni,Sn | Aging
12534 | Cu,Ni,Sn | Aging
12535 | Cu,Ni,Sn | Aging
12536 | Cu,Ni,Sn | Aging
12537 | Cu,Ni,Sn | Aging
12538 | Cu,Ni,Sn | Aging
12551 | Al,Cr,Cu,Mg,Ni,Si | Deformation ==> Aging
12552 | Al,Cr,Cu,Mg,Ni,Si | Deformation ==> Aging
12553 | Al,Cr,Cu,Mg,Ni,Si | Deformation ==> Aging
12723 | Cu,Ni,P | Heat Treatment ==> Quenching ==> Aging
12724 | Cu,Ni,P | Heat Treatment ==> Quenching ==> Aging
12725 | Cu,Ni,P | Heat Treatment ==> Quenching ==> Aging
12791 | Cu,Ni | Melting ==> Homogenization ==> Cooling
12792 | Cu,Ga | Melting ==> Homogenization ==> Cooling
12793 | Cu,Zn | Melting ==> Homogenization ==> Cooling
12839 | Cr,Cu,Zr | Extrusion ==> Deformation ==> Aging
12840 | Cr,Cu,Zr | Extrusion ==> Deformation ==> Aging
12841 | Cr,Cu,Zr | Extrusion ==> Deformation ==> Aging
12879 | Cr,Cu,Ti,Zr | Melting ==> Casting ==> Heat Treatment ==> Quenching ==> Aging
12880 | Cr,Cu,Zr | Melting ==> Casting ==> Heat Treatment ==> Quenching ==> Aging
13007 | Cr,Cu,Zr | Deformation ==> Aging
13008 | Cr,Cu,Zr | Deformation ==> Aging
13015 | Al,Be,Cu,Ni,Si | Casting ==> Rolling ==> Heat Treatment ==> Aging
13162 | Cu,Ni,Si,Ti | Deformation ==> Heat Treatment ==> Quenching ==> Rolling ==> Aging
13163 | Cu,Ni,Si,Ti | Deformation ==> Heat Treatment ==> Quenching ==> Rolling ==> Aging
13164 | Cu,Ni,Si,Ti | Deformation ==> Heat Treatment ==> Quenching ==> Rolling ==> Aging
13172 | Cr,Cu | Melting ==> Heat Treatment
13173 | Cr,Cu | Melting ==> Heat Treatment
13174 | Cr,Cu | Melting ==> Heat Treatment
13175 | Cr,Cu | Melting ==> Heat Treatment
13257 | Cu,Ni,Sn,V | Casting ==> Heat Treatment ==> Quenching ==> Aging
13311 | Cu,Mg,Ti | Casting ==> Heat Treatment ==> Heat Treatment ==> Rolling ==> Aging
13312 | Cu,Mg,Ti | Casting ==> Heat Treatment ==> Heat Treatment ==> Rolling ==> Aging
13313 | Cu,Mg,Ti | Casting ==> Heat Treatment ==> Heat Treatment ==> Rolling ==> Aging
13502 | Cu,Ni,Sn | Deformation ==> Quenching ==> Rolling ==> Heat Treatment ==> Aging
13503 | Cu,Ni,Sn | Deformation ==> Quenching ==> Rolling ==> Heat Treatment ==> Aging
13504 | Cu,Ni,Sn | Deformation ==> Quenching ==> Rolling ==> Heat Treatment ==> Aging
13554 | Cr,Cu | Rolling ==> Aging
13896 | Cu,Ag | Annealing ==> Grinding
13967 | Be,Cu,Ni | Melting ==> Casting ==> Homogenization ==> Rolling ==> Heat Treatment ==> Quenching ==> Aging
13968 | Be,Cu,Ni,Si | Melting ==> Casting ==> Homogenization ==> Rolling ==> Heat Treatment ==> Quenching ==> Aging
14103 | Cr,Cu,Sc,Zr | Aging ==> Deformation
14104 | Cr,Cu,Sc,Zr | Aging ==> Deformation
14105 | Cr,Cu,Sc,Zr | Aging ==> Deformation
14106 | Cr,Cu,Sc,Zr | Aging ==> Deformation
14107 | Cr,Cu,Sc,Zr | Aging ==> Deformation
14108 | Cr,Cu,Sc,Zr | Aging ==> Deformation
14109 | Cr,Cu,Sc,Zr | Aging ==> Deformation
14225 | Cr,Co,Cu | Casting ==> Heat Treatment ==> Quenching ==> Aging
14226 | Cr,Co,Cu | Casting ==> Heat Treatment ==> Quenching ==> Aging
14227 | Cr,Co,Cu | Casting ==> Heat Treatment ==> Quenching ==> Aging
14253 | Cr,Cu,Mg,Zr | Deformation ==> Aging
14254 | Cr,Cu,Mg,Zr | Deformation ==> Aging
14255 | Cr,Cu,Zr | Deformation ==> Aging
14257 | Al,Cu,Mn,Ni,Y | Pressing ==> Sintering ==> Heat Treatment ==> Aging
14279 | Cr,Cu,Ti | Heat Treatment ==> Aging
14280 | Cr,Cu,Ti | Heat Treatment ==> Aging
14281 | Cr,Cu,Ti | Heat Treatment ==> Aging
14282 | Cr,Cu,Ti | Heat Treatment ==> Aging
14283 | Cr,Cu,Ti | Heat Treatment ==> Aging
14284 | Cr,Cu,Ti | Heat Treatment ==> Aging
14285 | Cr,Cu,Ti | Heat Treatment ==> Aging
14289 | Cu,Ni,Si | Heat Treatment ==> Aging ==> Rolling ==> Aging
14343 | Cu,Mg,Ni,Si | Casting ==> Rolling ==> Aging
14424 | Cr,Cu,Zr | Additive Manufacturing ==> Heat Treatment
14425 | Cr,Cu,Zr | Additive Manufacturing ==> Heat Treatment
14426 | Cr,Cu,Zr | Additive Manufacturing ==> Heat Treatment
14427 | Cr,Cu,Zr | Additive Manufacturing ==> Heat Treatment
14515 | Cu,Fe,Y,Zr | Melting ==> Treatment ==> Rolling ==> Aging
14516 | Cu,Fe,Y,Zr | Melting ==> Treatment ==> Rolling ==> Aging
14532 | Cr,Cu,Nb,Zr | Deformation ==> Aging
14624 | Al,Cu,Mn,Si | Additive Manufacturing ==> Aging
14625 | Al,Cu,Mn,Si | Additive Manufacturing ==> Aging
14627 | Al,Cu,Mn,Si | Additive Manufacturing ==> Aging
14695 | As,Cu,Fe,Pb,Sn | Casting ==> Forging ==> Annealing
14696 | As,Cu,Fe,Pb,Sn | Casting ==> Forging ==> Annealing
14697 | As,Cu,Fe,Pb,Sn | Casting ==> Forging ==> Annealing
14698 | As,Cu,Fe,Pb,Sn | Casting ==> Forging ==> Annealing
14699 | As,Cu,Fe,Pb,Sn | Casting ==> Forging ==> Annealing
14700 | As,Cu,Fe,Pb,Sn | Casting ==> Forging ==> Annealing
14701 | As,Cu,Fe,Pb,Sn | Casting ==> Forging ==> Annealing
14702 | As,Cu,Pb,Ni,S,Sn | Casting ==> Deformation
14703 | Cu,Pb,S,Sn | Casting ==> Deformation
14704 | As,Cu,Pb,Sn | Casting ==> Deformation
14705 | As,Cu,Pb,S,Sn | Casting ==> Deformation
14706 | As,Cu,Pb,Sn | Casting ==> Deformation
14708 | As,Cu | Smelting
14709 | Cu,Sn | Reduction ==> Casting
14710 | Cu,Sn | Reduction ==> Casting
14711 | Cu,Sn | Reduction ==> Casting
14712 | Cu,Sn | Reduction ==> Casting
14713 | Cu,Fe,Pb,Sn | Analysis
14720 | As,Cu,Fe,Pb,Sn,Zn | N/A
14721 | As,Cu,Fe,Pb,Sn,Zn | N/A
14750 | Cu | Analysis
14754 | As,Bi,Cu,Pb | Smelting ==> Casting
14755 | As,Cu,Zn | Smelting ==> Casting
14756 | As,Cu | Smelting ==> Casting
14757 | As,Cu,Pb | Smelting ==> Casting
14758 | As,Cu,Fe,Pb,Sn | Casting ==> Forging ==> Annealing
14759 | As,Cu,Fe,Pb,Sn | Casting ==> Forging ==> Annealing
14760 | As,Cu,Fe,Pb,Sn | Casting ==> Forging ==> Annealing
14761 | As,Cu,Fe,Pb,Sn | Casting ==> Forging ==> Annealing
14775 | Sb,As,Bi,Cd,Co,Cu,Fe,Pb,Mn,Ni,Se,Ag,S,Te,Sn,Zn | N/A
14776 | Sb,As,Bi,Cd,Co,Cu,Fe,Pb,Mn,Ni,Se,Ag,S,Te,Sn,Zn | N/A
14777 | As,Cu,Ni,Ag,Sn | N/A
14779 | Cu | Wear Analysis
14782 | Sb,As,Bi,Cu,Fe,Pb,Ni,Ag,Sn,Zn | Casting ==> Annealing ==> Analysis
14783 | Sb,As,Bi,Cu,Fe,Pb,Ni,Ag,Sn,Zn | Casting ==> Annealing ==> Analysis
14788 | Cu,Ag | Casting ==> Deformation ==> Alloying ==> Fabrication ==> Granulation
14792 | Sb,As,Co,Cu,Fe,Pb,Ni,Ag,Sn,Zn | Analysis
14803 | Sb,As,Bi,Cd,Co,Cu,Fe,Pb,Ni,Ag,Sn | Casting ==> Recycling
14804 | Sb,As,Bi,Cd,Co,Cu,Fe,Pb,Ni,Ag,Sn | Casting ==> Recycling
14805 | Sb,As,Bi,Cd,Co,Cu,Fe,Pb,Ni,Ag,Sn | Casting ==> Recycling
14806 | Sb,As,Bi,Cd,Co,Cu,Fe,Pb,Ni,Ag,Sn | Casting ==> Recycling
14807 | Sb,As,Bi,Cd,Co,Cu,Fe,Pb,Ni,Ag,Sn | Casting ==> Recycling
14808 | Sb,As,Bi,Cu,Fe,Pb,Ni,Ag,Sn,Zn | No standard operation found.
14809 | Sb,As,Bi,Cu,Fe,Pb,Ni,Ag,Sn,Zn | No standard operation found.
14810 | Sb,As,Co,Cu,In,Ag,Sn,Zn | No standard operation found.
14811 | Sb,As,Bi,Cu,Fe,Pb,Ni,Ag,Sn,Zn | No standard operation found.
14812 | Sb,As,Co,Cu,In,Ag,Sn,Zn | No standard operation found.
14813 | Sb,As,Bi,Cu,Fe,Pb,Ni,Ag,Sn,Zn | No standard operation found.
14814 | Sb,As,Co,Cu,In,Ag,Sn,Zn | No standard operation found.
14815 | Sb,As,Co,Cu,In,Ag,Sn,Zn | No standard operation found.
14830 | Sb,As,Ba,Bi,Cr,Co,Cu,Fe,Pb,Mn,Ni,Se,Ag,Sr,Sn,Ti,V,Zn | Casting ==> Smelting
14831 | Sb,As,Ba,Bi,Cr,Co,Cu,Fe,Pb,Mn,Ni,Se,Ag,Sr,Sn,Ti,V,Zn | Casting ==> Smelting
14832 | Sb,As,Ba,Bi,Cr,Co,Cu,Fe,Pb,Mn,Ni,Se,Ag,Sr,Sn,Ti,V,Zn | Casting ==> Smelting
14834 | Cu,Sn | N/A
14835 | Cu,Sn | N/A
14836 | Cu,Sn | N/A
14837 | Cu | N/A
15172 | Cu,Ni,Si | Casting ==> Rolling ==> Heat Treatment ==> Aging
15173 | Cu,Ni,Si | Casting ==> Rolling ==> Heat Treatment ==> Aging
15174 | Cu,Ni,Si | Casting ==> Rolling ==> Heat Treatment ==> Aging
15191 | Al,Cu,Ni | Heat Treatment ==> Quenching ==> Aging
15192 | Al,Cu,Ni | Heat Treatment ==> Quenching ==> Aging
15412 | Cr,Cu,In | Heat Treatment ==> Aging
15413 | Cr,Cu,In | Heat Treatment ==> Aging
15414 | Cr,Cu,In | Heat Treatment ==> Aging
15415 | Cr,Cu,In | Heat Treatment ==> Aging
15416 | Cr,Cu,In | Heat Treatment ==> Aging
15417 | Cr,Cu,In | Heat Treatment ==> Aging
15418 | Cr,Cu,In | Heat Treatment ==> Aging
15419 | Cr,Cu,In | Heat Treatment ==> Aging
15420 | Cr,Cu,In | Heat Treatment ==> Aging
15421 | Cr,Cu,In | Heat Treatment ==> Aging
15422 | Cr,Cu,In | Heat Treatment ==> Aging
15455 | Al,Cu,Fe,O,P,Si,S,Ti,V | Bonding ==> Heat Treatment ==> Cooling
15478 | Cu,Fe,Mg,Mn,Ni,Si,Ti,Zr | Milling ==> Aging
15479 | Cu,Fe,Mg,Mn,Ni,Si,Ti,Zr | Milling ==> Aging
15480 | Cu,Fe,Mg,Mn,Ni,Si,Ti,Zr | Milling ==> Aging
15867 | Al,Cu,Mn | Milling ==> Blending ==> Compaction ==> Sintering ==> Quenching ==> Aging ==> Heat Treatment
15868 | Al,Cu,Mn | Milling ==> Blending ==> Compaction ==> Sintering ==> Quenching ==> Aging ==> Heat Treatment
15870 | Al,Cu,Mn | Milling ==> Blending ==> Compaction ==> Sintering ==> Quenching ==> Aging ==> Heat Treatment
15871 | Al,Cu,Mn | Milling ==> Blending ==> Compaction ==> Sintering ==> Quenching ==> Aging ==> Heat Treatment
16037 | Cu,Fe,Pb,Ni,P,Si,Ag,S,Sn,Zn | Heat Treatment
16038 | Cu,Fe,Pb,Ni,P,Si,Ag,S,Sn,Zn | Heat Treatment
16039 | Cu,Fe,Pb,Ni,P,Si,Ag,S,Sn,Zn | Heat Treatment
16040 | Cu,Fe,Pb,Ni,P,Si,Ag,S,Sn,Zn | Heat Treatment
16041 | Cu,Fe,Pb,Ni,P,Si,Ag,S,Sn,Zn | Heat Treatment
16161 | B,Cr,Cu,Zr | Melting ==> Heat Treatment ==> Quenching ==> Aging
16162 | B,Cr,Cu,Zr | Melting ==> Heat Treatment ==> Quenching ==> Aging
16163 | B,Cr,Cu,Zr | Melting ==> Heat Treatment ==> Quenching ==> Aging
16164 | B,Cr,Cu,Zr | Melting ==> Heat Treatment ==> Quenching ==> Aging
16165 | B,Cr,Cu,Zr | Melting ==> Heat Treatment ==> Quenching ==> Aging
16166 | B,Cr,Cu,Zr | Melting ==> Heat Treatment ==> Quenching ==> Aging
16183 | Cr,Cu,Fe,Ni,Si,Ti,Zr | Diffusion ==> Rolling ==> Aging
16184 | Cr,Cu,Fe,Ni,Si,Ti,Zr | Diffusion ==> Rolling ==> Aging
16205 | Al,Cr,Cu,Fe,Pb,Ni,Si,Sn,Zn,Zr | Heat Treatment ==> Quenching ==> Aging ==> Quenching
16206 | Al,Cr,Cu,Fe,Pb,Ni,Si,Sn,Zn,Zr | Heat Treatment ==> Quenching ==> Aging ==> Quenching
16207 | Al,Cr,Cu,Fe,Pb,Ni,Si,Sn,Zn,Zr | Heat Treatment ==> Quenching ==> Aging ==> Quenching
16241 | Cu,Ni,Sn | Casting ==> Deformation ==> Aging
16242 | Cu,Ni,Sn | Casting ==> Deformation ==> Aging
16243 | Cu,Ni,Sn | Casting ==> Deformation ==> Aging
16334 | Cr,Cu,Zr | Melting ==> Heat Treatment ==> Aging
16335 | Cr,Cu,Zr | Melting ==> Heat Treatment ==> Aging
16336 | Cr,Cu,Zr | Melting ==> Heat Treatment ==> Aging
16482 | Al,Be,Cu,Pb,Si | Casting ==> Homogenization ==> Extrusion ==> Drawing ==> Heat Treatment ==> Quenching ==> Aging
16483 | Al,Be,Cu,Pb,Si | Casting ==> Homogenization ==> Extrusion ==> Drawing ==> Heat Treatment ==> Quenching ==> Aging
16484 | Al,Be,Cu,Pb,Si | Casting ==> Homogenization ==> Extrusion ==> Drawing ==> Heat Treatment ==> Quenching ==> Aging
16485 | Al,Be,Cu,Pb,Si | Casting ==> Homogenization ==> Extrusion ==> Drawing ==> Heat Treatment ==> Quenching ==> Aging
16486 | Al,Be,Cu,Pb,Si | Casting ==> Homogenization ==> Extrusion ==> Drawing ==> Heat Treatment ==> Quenching ==> Aging
16539 | Cr,Cu,Mg,Ti | Homogenization ==> Rolling ==> Aging
16540 | Al,Cr,Cu,Mg | Homogenization ==> Rolling ==> Aging
16541 | Cr,Cu,Fe,Mg,Ti | Homogenization ==> Rolling ==> Aging
16552 | Cu,Fe,Ti | Aging ==> Rolling ==> Aging
16645 | Cu,Ni,Sn | Melting ==> Homogenization ==> Extrusion ==> Heat Treatment ==> Aging
16646 | Cu,Ni,Sn | Melting ==> Homogenization ==> Extrusion ==> Heat Treatment ==> Aging
16647 | Cu,Ni,Sn | Melting ==> Homogenization ==> Extrusion ==> Heat Treatment ==> Aging
16660 | Cu,Fe,Ti | Deformation ==> Aging
16705 | Cr,Cu,Zr | Melting ==> Heat Treatment
16739 | Cu,Ge | Casting ==> Annealing ==> Quenching
16740 | Cu,Ge | Casting ==> Annealing ==> Quenching
16741 | Cu,Ge | Casting ==> Annealing ==> Quenching
16747 | Cr,Cu,Nb | Sintering ==> Heat Treatment
16748 | Cr,Cu,Nb | Sintering ==> Heat Treatment
16749 | Cr,Cu,Nb | Sintering ==> Heat Treatment
16750 | Cr,Cu,Nb | Sintering ==> Heat Treatment
16751 | Cr,Cu,Nb | Sintering ==> Heat Treatment
16790 | Cr,Cu,Zr | Deformation ==> Rolling ==> Aging
16791 | Cr,Cu,Zr | Deformation ==> Rolling ==> Aging
16925 | Cr,Cu,Nb,Zr | Melting ==> Forging ==> Heat Treatment ==> Deformation ==> Aging
16926 | Cr,Cu,Nb,Zr | Melting ==> Forging ==> Heat Treatment ==> Deformation ==> Aging
16973 | Cu,Fe | Alloying ==> Measurement
16974 | Cu,Fe | Alloying ==> Measurement
17075 | Cr,Cu,Zr | Heat Treatment ==> Aging ==> Aging ==> Irradiation
17076 | Cr,Cu,Zr | Heat Treatment ==> Aging ==> Aging ==> Irradiation
17077 | Cr,Cu,Zr | Heat Treatment ==> Aging ==> Aging ==> Irradiation
17078 | Cr,Cu,Zr | Heat Treatment ==> Aging ==> Aging ==> Irradiation
17084 | Al,Cr,Co,Cu,Fe,Pb,P,S,Zn,Zr | Annealing ==> Quenching ==> Aging ==> Heat Treatment
17085 | Al,Cr,Co,Cu,Fe,Pb,P,S,Zn,Zr | Annealing ==> Quenching ==> Aging ==> Heat Treatment
17086 | Al,Cr,Co,Cu,Fe,Pb,P,S,Zn,Zr | Annealing ==> Quenching ==> Aging ==> Heat Treatment
17383 | Cr,Cu,Zr | Heat Treatment ==> Quenching ==> Aging ==> Testing
17384 | Cr,Cu,Zr | Heat Treatment ==> Quenching ==> Aging ==> Testing
17481 | Cr,Cu,Fe,Si,Zr | Additive Manufacturing ==> Aging
17482 | Cr,Cu,Fe,Si,Zr | Additive Manufacturing ==> Aging
17483 | Cr,Cu,Fe,Si,Zr | Additive Manufacturing ==> Aging
17484 | Cr,Cu,Fe,Si,Zr | Additive Manufacturing ==> Aging
17656 | Cd,Cu,Ti | Melting ==> Homogenization ==> Forging ==> Rolling ==> Heat Treatment ==> Rolling ==> Aging ==> Testing
17677 | Cr,Cu,Ti | Deformation ==> Heat Treatment ==> Deformation ==> Aging
17678 | Cr,Cu,Ti | Deformation ==> Heat Treatment ==> Deformation ==> Aging
17679 | Cr,Cu,Ti | Deformation ==> Heat Treatment ==> Deformation ==> Aging
17688 | C,Cu | Deformation
17689 | C,Cu | Deformation
17690 | C,Cu | Deformation
17809 | Cu,Mg,Ni,Si,Sn | Homogenization ==> Solution Treatment ==> Heat Treatment ==> Aging
17810 | Cu,Mg,Ni,Si,Sn | Homogenization ==> Solution Treatment ==> Heat Treatment ==> Aging
17840 | Al,Cr,Cu,Mg,Zr | Casting ==> Rolling ==> Heat Treatment ==> Quenching ==> Aging
17841 | Al,Cr,Cu,Mg,Zr | Casting ==> Rolling ==> Heat Treatment ==> Quenching ==> Aging
17848 | Cu,Ti | Casting ==> Rolling ==> Heat Treatment ==> Quenching ==> Aging ==> Chemical Treatment ==> Observation
17849 | Cu,Ti | Casting ==> Rolling ==> Heat Treatment ==> Quenching ==> Aging ==> Chemical Treatment ==> Observation
17850 | Cu,Ti | Casting ==> Rolling ==> Heat Treatment ==> Quenching ==> Aging ==> Chemical Treatment ==> Observation
17872 | Cu,Ni,Si | Heat Treatment ==> Deformation ==> Aging
17873 | Cu,Ni,Si | Heat Treatment ==> Deformation ==> Aging
17874 | Cu,Ni,Si | Heat Treatment ==> Deformation ==> Aging
17949 | Al,Cu | Casting ==> Homogenization ==> Rolling ==> Cutting ==> Heat Treatment ==> Quenching ==> Deformation ==> Annealing ==> Aging
17950 | Al,Cu | Casting ==> Homogenization ==> Rolling ==> Cutting ==> Heat Treatment ==> Quenching ==> Deformation ==> Annealing ==> Aging
17952 | Cu,Nb | Deformation ==> Analysis
17953 | Cu,Nb | Deformation ==> Analysis
17954 | Cu,Nb | Deformation ==> Analysis
17955 | Cu,Nb | Deformation ==> Analysis
18385 | Cu,P,Si | Deformation ==> Aging
18386 | Cu,P,Si,Sn | Deformation ==> Aging
18387 | Cu,Pb,P,Si | Deformation ==> Aging
18388 | Cu,Pb,P,Si,Sn | Deformation ==> Aging
18562 | Cu,Ti | Casting ==> Homogenization ==> Rolling ==> Heat Treatment ==> Quenching ==> Aging
18563 | Cu,Mg,Ti | Casting ==> Homogenization ==> Rolling ==> Heat Treatment ==> Quenching ==> Aging
18653 | Al,Cu,Fe,Mg,Zn | Spray Forming ==> Extrusion ==> Heat Treatment ==> Quenching ==> Deformation ==> Aging
18692 | Cu,Fe | Forging ==> Heat Treatment ==> Quenching ==> Rolling ==> Aging
18693 | Cu,Fe | Forging ==> Heat Treatment ==> Quenching ==> Rolling ==> Aging
18694 | Cu,Fe | Forging ==> Heat Treatment ==> Quenching ==> Rolling ==> Aging
18809 | Cr,Cu,Zr | Rolling ==> Aging
18810 | Cr,Cu,Zr | Rolling ==> Aging
18856 | Cu,Fe,Nb | Rolling ==> Aging
18858 | Cu,Fe,Nb | Rolling ==> Aging
18917 | Cr,Cu,Mg,Ni,Si | Annealing ==> Forging ==> Rolling ==> Machining ==> Heat Treatment ==> Quenching ==> Aging
18918 | Cr,Cu,Mg,Ni,Si | Annealing ==> Forging ==> Rolling ==> Machining ==> Heat Treatment ==> Quenching ==> Aging
18919 | Cr,Cu,Mg,Ni,Si | Annealing ==> Forging ==> Rolling ==> Machining ==> Heat Treatment ==> Quenching ==> Aging
18920 | Cr,Cu,Mg,Ni,Si | Annealing ==> Forging ==> Rolling ==> Machining ==> Heat Treatment ==> Quenching ==> Aging
18921 | Cr,Cu,Mg,Ni,Si | Annealing ==> Forging ==> Rolling ==> Machining ==> Heat Treatment ==> Quenching ==> Aging
18922 | Cr,Cu,Mg,Ni,Si | Annealing ==> Forging ==> Rolling ==> Machining ==> Heat Treatment ==> Quenching ==> Aging
18955 | Cu,Ni,Sn | Melting ==> Homogenization ==> Extrusion ==> Heat Treatment ==> Deformation ==> Aging
18956 | Cu,Ni,Sn | Melting ==> Homogenization ==> Extrusion ==> Heat Treatment ==> Deformation ==> Aging
18957 | Cu,Ni,Sn | Melting ==> Homogenization ==> Extrusion ==> Heat Treatment ==> Deformation ==> Aging
18999 | Cr,Cu,Zr | Deformation ==> Aging
19000 | Cr,Cu,Zr | Deformation ==> Aging
19064 | Cu,Mo | Deformation
19087 | Be,Cu,Ni,Ti,Zr | N/A
19110 | Cr,Cu,Mo | Deformation
19111 | Cr,Cu,Mo | Deformation
19112 | Cr,Cu,Mo | Deformation
19163 | Al,C,Cu,Fe,Pb,Si,Ag,S,Sn,Zn | Heat Treatment
19164 | Al,C,Cu,Fe,Pb,Si,Ag,S,Sn,Zn | Heat Treatment
19165 | Al,C,Cu,Fe,Pb,Si,Ag,S,Sn,Zn | Heat Treatment
19166 | Al,C,Cu,Fe,Pb,Si,Ag,S,Sn,Zn | Heat Treatment
19167 | Al,C,Cu,Fe,Pb,Si,Ag,S,Sn,Zn | Heat Treatment
19168 | Al,C,Cu,Fe,Pb,Si,Ag,S,Sn,Zn | Heat Treatment
19210 | Al,Cr,Co,Cu,Fe,Ni | Casting ==> Homogenization ==> Quenching ==> Heat Treatment ==> Grinding ==> Polishing ==> Analysis
19211 | Al,Cr,Co,Cu,Fe,Ni | Casting ==> Homogenization ==> Quenching ==> Heat Treatment ==> Grinding ==> Polishing ==> Analysis
19212 | Al,Cr,Co,Cu,Fe,Ni | Casting ==> Homogenization ==> Quenching ==> Heat Treatment ==> Grinding ==> Polishing ==> Analysis
19213 | Al,Cr,Co,Cu,Fe,Ni | Casting ==> Homogenization ==> Quenching ==> Heat Treatment ==> Grinding ==> Polishing ==> Analysis
19233 | Cr,Cu,Zr | Additive Manufacturing ==> Heat Treatment
19234 | Cr,Cu,Zr | Additive Manufacturing ==> Heat Treatment
19235 | Cr,Cu,Zr | Additive Manufacturing ==> Heat Treatment
19236 | Cr,Cu,Zr | Additive Manufacturing ==> Aging
19237 | Cr,Cu,Zr | Additive Manufacturing ==> Aging
19259 | Al,Cu,Mn | Melting ==> Rolling ==> Quenching ==> Aging
19260 | Al,Cu,Mn | Melting ==> Rolling ==> Quenching ==> Aging
19261 | Al,Cu,Mn | Melting ==> Rolling ==> Quenching ==> Aging
19338 | Al,Cu,Fe,Pb,Ni,Si,S,Sn,Zn | Casting ==> Homogenization ==> Heat Treatment ==> Quenching ==> Aging
19339 | Al,Cu,Fe,Pb,Ni,Si,S,Sn,Zn | Casting ==> Homogenization ==> Heat Treatment ==> Quenching ==> Aging
19493 | Al,Cu,Fe,Si | Casting ==> Heat Treatment ==> Quenching ==> Aging
19496 | Al,Cu,Fe,Mg,Mn,Si | Casting ==> Heat Treatment ==> Quenching ==> Aging
19497 | Al,Cu,Fe,Mg,Mn,Si | Casting ==> Heat Treatment ==> Quenching ==> Aging
19578 | Cr,Cu,Mg,Si,Zr | Rolling ==> Quenching ==> Rolling ==> Aging ==> Rolling ==> Aging
19579 | Cr,Cu,Mg,Si,Zr | Rolling ==> Quenching ==> Rolling ==> Aging ==> Rolling ==> Aging
19580 | Cr,Cu,Mg,Si,Zr | Rolling ==> Quenching ==> Rolling ==> Aging ==> Rolling ==> Aging
19581 | Cr,Cu,Mg,Si,Zr | Rolling ==> Quenching ==> Rolling ==> Aging ==> Rolling ==> Aging
19596 | Cu,Mn,Ni,Ti | Casting ==> Homogenization ==> Rolling ==> Heat Treatment ==> Quenching ==> Rolling ==> Aging
19597 | Cu,Mn,Ni,Ti | Casting ==> Homogenization ==> Rolling ==> Heat Treatment ==> Quenching ==> Rolling ==> Aging
19788 | Al,Cu,Mg,Zn | Casting ==> Homogenization ==> Heat Treatment ==> Quenching ==> Aging
19789 | Al,Cu,Mg,Zn | Casting ==> Homogenization ==> Heat Treatment ==> Quenching ==> Aging
19790 | Al,Cu,Mg,Zn | Casting ==> Homogenization ==> Heat Treatment ==> Quenching ==> Aging
19882 | Be,Co,Cu,Ni | Rolling ==> Heat Treatment ==> Quenching ==> Aging
19883 | Be,Co,Cu,Ni | Rolling ==> Heat Treatment ==> Quenching ==> Aging
19937 | Cr,Cu,Zr | Homo ==> Rolling ==> Heat Treatment ==> Quenching ==> Rolling ==> Aging
19938 | Cr,Cu,Zr | Homo ==> Rolling ==> Heat Treatment ==> Quenching ==> Rolling ==> Aging
19939 | Cr,Cu,Zr | Homo ==> Rolling ==> Heat Treatment ==> Quenching ==> Rolling ==> Aging
19940 | Cr,Cu,Zr | Homo ==> Rolling ==> Heat Treatment ==> Quenching ==> Rolling ==> Aging
19942 | Al,Cu,Ni,Zn | Homogenization ==> Annealing ==> Quenching ==> Rolling ==> Aging
20334 | Be,Co,Cu,Ni | Heat Treatment ==> Quenching ==> Aging
20335 | Be,Co,Cu,Ni | Heat Treatment ==> Quenching ==> Aging
20445 | Cr,Cu,Sn,Zn | Heat Treatment ==> Aging
20446 | Cr,Cu,Sn,Zn | Heat Treatment ==> Aging
20447 | Cr,Cu,Sn,Zn | Heat Treatment ==> Aging
20448 | Cr,Cu,Sn,Zn | Heat Treatment ==> Aging
20449 | Cr,Cu,Sn,Zn | Heat Treatment ==> Aging
20450 | Cr,Cu,Sn,Zn | Heat Treatment ==> Aging
20451 | Cr,Cu,Sn,Zn | Heat Treatment ==> Aging
20452 | Cr,Cu,Sn,Zn | Heat Treatment ==> Aging
20453 | Cr,Cu,Sn,Zn | Heat Treatment ==> Aging
20454 | Cr,Cu,Sn,Zn | Heat Treatment ==> Aging
20455 | Cr,Cu,Sn,Zn | Heat Treatment ==> Aging
20471 | Al,Cu,Mn | Homogenization ==> Aging ==> Analysis
20472 | Al,Cu,Mn | Homogenization ==> Aging ==> Analysis
20473 | Al,Cu,Mn | Homogenization ==> Aging ==> Analysis
20474 | Al,Cu,Mn | Homogenization ==> Aging ==> Analysis
20475 | Al,Cu,Mn | Homogenization ==> Aging ==> Analysis
20525 | Cr,Cu,Fe,Mg,Si,Zr | Melting ==> Rolling ==> Heat Treatment ==> Quenching ==> Aging
20526 | Cr,Cu,Fe,Mg,Si,Zr | Melting ==> Rolling ==> Heat Treatment ==> Quenching ==> Aging
20527 | Cr,Cu,Fe,Mg,Si,Zr | Melting ==> Rolling ==> Heat Treatment ==> Quenching ==> Aging
20528 | Cu,Ti | Heat Treatment ==> Quenching ==> Deformation ==> Etching ==> Aging ==> Quenching ==> Testing
20530 | Cu,In | Melting ==> Casting ==> Annealing ==> Quenching ==> Deformation
20531 | Cu,In | Melting ==> Casting ==> Annealing ==> Quenching ==> Deformation
20532 | Cu,In | Melting ==> Casting ==> Annealing ==> Quenching ==> Deformation
20533 | Cu,In | Melting ==> Casting ==> Annealing ==> Quenching ==> Deformation
20534 | Cu,In | Melting ==> Casting ==> Annealing ==> Quenching ==> Deformation
20535 | Cu,In | Melting ==> Casting ==> Annealing ==> Quenching ==> Deformation
20536 | Cu,In | Melting ==> Casting ==> Annealing ==> Quenching ==> Deformation
20571 | Cu,Fe | Annealing ==> Testing ==> Annealing
20572 | Cu,Fe | Annealing ==> Testing ==> Annealing
20610 | Cu,Sn | Annealing ==> Deformation ==> Quenching
20694 | Cu,Ag | Annealing ==> Deformation
20755 | Cr,Cu,Zr | Aging
20756 | Cr,Cu,Zr | Aging
20757 | Cr,Cu,Zr | Aging
20758 | Cr,Cu,Zr | Aging
20897 | Be,Cu | Heat Treatment ==> Deformation
20898 | Be,Cu | Heat Treatment ==> Deformation
20899 | Be,Cu | Heat Treatment ==> Deformation
20969 | Cu,Ni,Ti | Heat Treatment
21574 | Al,Be,Cu | Deformation ==> Heat Treatment ==> Quenching
21575 | Al,Be,Cu | Deformation ==> Heat Treatment ==> Quenching
21576 | Al,Be,Cu | Deformation ==> Heat Treatment ==> Quenching
21577 | Al,Be,Cu | Deformation ==> Heat Treatment ==> Quenching
21615 | Cr,Cu,Mg,Zr | Homogenization ==> Rolling ==> Heat Treatment ==> Quenching ==> Rolling ==> Aging
21616 | Cr,Cu,Mg,Zr | Homogenization ==> Rolling ==> Heat Treatment ==> Quenching ==> Rolling ==> Aging
21638 | Cr,Cu,Ti | Heat Treatment ==> Deformation ==> Aging
21640 | Cr,Cu,Ti | Heat Treatment ==> Deformation ==> Aging
21668 | Cr,Cu,Ag | Melting ==> Homogenization ==> Solution Treatment ==> Quenching ==> Aging
21692 | Al,Cu,Zn | Annealing ==> Quenching ==> Aging
21721 | Al,Cu,Mn | Melting ==> Homogenization ==> Quenching ==> Aging
21722 | Al,Cu,Mn | Melting ==> Homogenization ==> Quenching ==> Aging
21833 | Al,Cu | Deformation
21834 | Cu,Mn | Deformation
21888 | Al,Cu,Ni | Heat Treatment ==> Quenching ==> Aging
21889 | Al,Cu,Ni | Heat Treatment ==> Quenching ==> Aging
21912 | Cu,Mn,Ni,P | Homogenization ==> Annealing ==> Solution Treatment ==> Quenching ==> Aging ==> Rolling
21913 | Cu,Mn,Ni,P | Homogenization ==> Annealing ==> Solution Treatment ==> Quenching ==> Aging ==> Rolling
21914 | Cu,Mn,Ni,P | Homogenization ==> Annealing ==> Solution Treatment ==> Quenching ==> Aging ==> Rolling
21915 | Cu,Ni,P | Homogenization ==> Annealing ==> Solution Treatment ==> Quenching ==> Aging ==> Rolling
21916 | Cu,Mn,P | Homogenization ==> Annealing ==> Solution Treatment ==> Quenching ==> Aging ==> Rolling
21959 | Al,Cu,Mn | Homogenization ==> Rolling ==> Heat Treatment ==> Quenching ==> Aging
21960 | Al,Cu,Mn | Homogenization ==> Rolling ==> Heat Treatment ==> Quenching ==> Aging
21984 | Cr,Cu,Mg,Re,Zr | Casting ==> Homogenization ==> Rolling ==> Heat Treatment ==> Quenching ==> Rolling ==> Aging
21985 | Cr,Cu,Mg,Re,Zr | Casting ==> Homogenization ==> Rolling ==> Heat Treatment ==> Quenching ==> Rolling ==> Aging
21986 | Cr,Cu,Mg,Re,Zr | Casting ==> Homogenization ==> Rolling ==> Heat Treatment ==> Quenching ==> Rolling ==> Aging
21987 | Cr,Cu,Mg,Re,Zr | Casting ==> Homogenization ==> Rolling ==> Heat Treatment ==> Quenching ==> Rolling ==> Aging
21988 | Cr,Cu,Mg,Re,Zr | Casting ==> Homogenization ==> Rolling ==> Heat Treatment ==> Quenching ==> Rolling ==> Aging
22004 | Al,Cu,Mn | Casting ==> Heat Treatment ==> Rolling ==> Quenching ==> Aging
22005 | Al,Cu,Mn | Casting ==> Heat Treatment ==> Rolling ==> Quenching ==> Aging
22006 | Al,Cu,Mn | Casting ==> Heat Treatment ==> Rolling ==> Quenching ==> Aging
22007 | Al,Cu,Mn | Casting ==> Heat Treatment ==> Rolling ==> Quenching ==> Aging
22100 | Cu,Ti | Deformation ==> Forging ==> Heat Treatment ==> Quenching ==> Deformation ==> Aging
22101 | Cu,Ti | Deformation ==> Forging ==> Heat Treatment ==> Quenching ==> Deformation ==> Aging
22102 | Cu,Ti | Deformation ==> Forging ==> Heat Treatment ==> Quenching ==> Deformation ==> Aging
22103 | Cu,Ti | Deformation ==> Forging ==> Heat Treatment ==> Quenching ==> Deformation ==> Aging
22159 | Cu,Ti | Casting ==> Homogenization ==> Solution Treatment ==> Quenching ==> Rolling ==> Aging
22185 | Al,Cu,Mn | Casting ==> Heat Treatment ==> Quenching ==> Aging
22186 | Al,Cu,Mn | Casting ==> Heat Treatment ==> Quenching ==> Aging
22415 | Cu,Mg,Ni,Si | Deformation ==> Rolling ==> Heat Treatment ==> Quenching ==> Aging
22520 | Be,Co,Cu | Heat Treatment ==> Quenching ==> Deformation ==> Aging
22521 | Be,Co,Cu | Heat Treatment ==> Quenching ==> Deformation ==> Aging
22700 | Cu,Mo | Deformation
22701 | Cu,Mo | Deformation
22710 | Cu,Fe,Mn,P | Homogenization ==> Annealing ==> Solution Treatment ==> Quenching ==> Rolling ==> Aging ==> Annealing
22711 | Cu,Fe,Mn,P | Homogenization ==> Annealing ==> Solution Treatment ==> Quenching ==> Rolling ==> Aging ==> Annealing
22712 | Cu,Fe,Mn,P | Homogenization ==> Annealing ==> Solution Treatment ==> Quenching ==> Rolling ==> Aging ==> Annealing
22713 | Cu,Fe,P | Homogenization ==> Annealing ==> Solution Treatment ==> Quenching ==> Rolling ==> Aging ==> Annealing
22714 | Cu,Mn,P | Homogenization ==> Annealing ==> Solution Treatment ==> Quenching ==> Rolling ==> Aging ==> Annealing
22937 | Cu,Ti | Melting ==> Casting ==> Rolling ==> Heat Treatment ==> Quenching ==> Aging
22938 | Cu,Ti | Melting ==> Casting ==> Rolling ==> Heat Treatment ==> Quenching ==> Aging
23238 | Al,Cu,Mn | Sintering ==> Quenching ==> Aging
23240 | Al,Cu,Mn | Sintering ==> Quenching ==> Aging
23241 | Al,Cu,Mn | Sintering ==> Quenching ==> Aging
23277 | Cr,Cu,Ni,Si | Sintering ==> Heat Treatment ==> Aging
23414 | Cu,Ag | Deposition ==> Heat Treatment
23415 | Cu,Ag | Deposition ==> Heat Treatment
23416 | Cu,Ag | Deposition ==> Heat Treatment
23548 | Cr,Cu,Zr | Heat Treatment ==> Deformation ==> Aging
23549 | Cr,Cu,Zr | Heat Treatment ==> Deformation ==> Aging
23550 | Cr,Cu,Zr | Heat Treatment ==> Deformation ==> Aging
23551 | Cr,Cu,Zr | Heat Treatment ==> Deformation ==> Aging
23571 | Ce,Cu,Mg,Ti,Zr | Heat Treatment ==> Aging ==> Rolling ==> Aging
23572 | Ce,Cu,Mg,Ti,Zr | Heat Treatment ==> Aging ==> Rolling ==> Aging
23573 | Ce,Cu,Mg,Ti,Zr | Heat Treatment ==> Aging ==> Rolling ==> Aging
23574 | Ce,Cu,Mg,Ti,Zr | Heat Treatment ==> Aging ==> Rolling ==> Aging
23771 | Cu,Fe,Ag | Deformation ==> Heat Treatment ==> Deformation
23772 | Cu,Fe,Ag | Deformation ==> Heat Treatment ==> Deformation
23856 | Cr,Cu,Zr | Deformation ==> Aging
23857 | Cr,Cu,Zr | Deformation ==> Aging
23858 | Cr,Cu,Zr | Deformation ==> Aging
23993 | Al,Cu,Fe,Mn,Ni | Heat Treatment
23994 | Al,Cu,Fe,Mn,Ni | Heat Treatment
23995 | Al,Cu,Fe,Mn,Ni | Heat Treatment
23996 | Al,Cu,Fe,Mn,Ni | Heat Treatment
23997 | Al,Cu,Fe,Mn,Ni | Heat Treatment
24037 | Al,Cu,Mn | Rolling ==> Heat Treatment ==> Heat Treatment
24038 | Al,Cu,Mn | Rolling ==> Heat Treatment ==> Heat Treatment
24039 | Al,Cu,Mn | Rolling ==> Heat Treatment ==> Heat Treatment
24040 | Al,Cu,Mn | Rolling ==> Heat Treatment ==> Heat Treatment
24041 | Al,Cu,Mn | Rolling ==> Heat Treatment ==> Heat Treatment
24042 | Al,Cu,Mn | Rolling ==> Heat Treatment ==> Heat Treatment
24132 | Al,Cu,Mn | Melting ==> Cutting ==> Rolling ==> Heat Treatment ==> Quenching ==> Aging ==> Aging
24133 | Al,Cu,Mn | Melting ==> Cutting ==> Rolling ==> Heat Treatment ==> Quenching ==> Aging ==> Aging
24134 | Al,Cu,Mn | Melting ==> Cutting ==> Rolling ==> Heat Treatment ==> Quenching ==> Aging ==> Aging
24135 | Al,Cu,Mn | Melting ==> Cutting ==> Rolling ==> Heat Treatment ==> Quenching ==> Aging ==> Aging
24146 | Cu,Ni,Nb,Sn | Powder Metallurgy ==> Extrusion ==> Heat Treatment ==> Deformation ==> Aging
24147 | Cu,Ni,Nb,Sn | Powder Metallurgy ==> Extrusion ==> Heat Treatment ==> Deformation ==> Aging
24148 | Cu,Ni,Nb,Sn | Powder Metallurgy ==> Extrusion ==> Heat Treatment ==> Deformation ==> Aging
24377 | Cr,Cu | Heat Treatment ==> Aging ==> Deformation
24378 | Cr,Cu | Heat Treatment ==> Aging ==> Deformation
24442 | Cu,Mg,Ni,Si,Sn,Zn | Deformation ==> Aging
24443 | Cu,Mg,Ni,Si,Sn,Zn | Deformation ==> Aging
24444 | Cu,Mg,Ni,Si,Sn,Zn | Deformation ==> Aging
24445 | Cu,Mg,Ni,Si,Zn | Deformation ==> Aging
24566 | Al,Cu,Mg,Si | Casting ==> Homogenization ==> Forging ==> Heat Treatment ==> Quenching ==> Deformation ==> Aging
24567 | Al,Cu,Mg,Si | Casting ==> Homogenization ==> Forging ==> Heat Treatment ==> Quenching ==> Deformation ==> Aging
24568 | Al,Cu,Mg,Si | Casting ==> Homogenization ==> Forging ==> Heat Treatment ==> Quenching ==> Deformation ==> Aging
24649 | Be,Cu | Annealing ==> Quenching ==> Deformation ==> Aging
24650 | Be,Cu | Annealing ==> Quenching ==> Deformation ==> Aging
24680 | Cr,Cu,Mg,Zr | Swaging ==> Aging
24681 | Cr,Cu,Mg,Zr | Swaging ==> Aging
24682 | Cr,Cu,Mg,Zr | Swaging ==> Aging
24683 | Cr,Cu,Mg,Zr | Swaging ==> Aging
24684 | Cr,Cu,Mg,Zr | Swaging ==> Aging
24685 | Cr,Cu,Mg,Zr | Swaging ==> Aging
24686 | Cr,Cu,Mg,Zr | Swaging ==> Aging
24698 | Cu,Ni,Si | Melting ==> Rolling ==> Heat Treatment ==> Quenching ==> Aging
24699 | Cu,Ni,Si | Melting ==> Rolling ==> Heat Treatment ==> Quenching ==> Aging
24738 | Cu,Ni,Sn | Pressing ==> Sintering ==> Homogenization ==> Extrusion ==> Quenching ==> Machining ==> Aging
24740 | Cu,Ni,Sn | Pressing ==> Sintering ==> Homogenization ==> Extrusion ==> Quenching ==> Machining ==> Aging
24741 | Cu,Ni,Sn | Pressing ==> Sintering ==> Homogenization ==> Extrusion ==> Quenching ==> Machining ==> Aging
24742 | Cu,Ni,Sn | Pressing ==> Sintering ==> Homogenization ==> Extrusion ==> Quenching ==> Machining ==> Aging
24866 | Cu,Ni,Sn | Melting ==> Heat Treatment ==> Aging
25082 | Cu,Ti | Deformation ==> Deformation ==> Heat Treatment ==> Quenching ==> Aging
25249 | Cr,Cu,Ni,Si | Deformation ==> Machining ==> Heat Treatment ==> Quenching ==> Welding ==> Heat Treatment
25250 | Cr,Cu,Ni,Si | Deformation ==> Machining ==> Heat Treatment ==> Quenching ==> Welding ==> Heat Treatment
25251 | Cr,Cu,Ni,Si | Deformation ==> Machining ==> Heat Treatment ==> Quenching ==> Welding ==> Heat Treatment
25252 | Cr,Cu,Ni,Si | Deformation ==> Machining ==> Heat Treatment ==> Quenching ==> Welding ==> Heat Treatment
25269 | Cr,Cu,Ni,Si,Ti,Zr | Rolling ==> Quenching ==> Rolling ==> Aging
25270 | Cr,Cu,Ni,Si,Ti,Zr | Rolling ==> Quenching ==> Rolling ==> Aging
25286 | Cr,Cu,Ni,Si | Deformation ==> Aging
25287 | Cr,Cu,Ni,Si | Deformation ==> Aging
25288 | Cr,Cu,Ni,Si | Deformation ==> Aging
25289 | Cr,Cu,Ni,Si | Deformation ==> Aging
25293 | Cr,Cu,Mo,Ni | Heat Treatment ==> Aging
25295 | Cr,Cu,Mo,Ni | Heat Treatment ==> Aging
25296 | Cr,Cu,S,Ti | Heat Treatment ==> Rolling ==> Aging
25297 | Cr,Cu,S,Ti | Heat Treatment ==> Rolling ==> Aging
25298 | Cr,Cu,S,Ti | Heat Treatment ==> Rolling ==> Aging
25302 | Cu,Fe,Mg,Mn,Si | Additive Manufacturing ==> HIP ==> Heat Treatment
25303 | Cu,Fe,Mg,Mn,Si | Additive Manufacturing ==> HIP ==> Heat Treatment
25304 | Cu,Fe,Mg,Mn,Si | Additive Manufacturing ==> HIP ==> Heat Treatment
25305 | Cu,Fe,Mg,Mn,Si | Additive Manufacturing ==> HIP ==> Heat Treatment
25372 | Cu,Fe,Mg,P,S | Casting ==> Annealing ==> Aging ==> Rolling
25373 | Cu,Fe,Mg,P,S | Casting ==> Annealing ==> Aging ==> Rolling
25575 | Cu,Ni,Sn | Homogenization ==> Quenching ==> Rolling ==> Aging
25576 | Cu,Ni,P,Sn | Homogenization ==> Quenching ==> Rolling ==> Aging
25626 | Cu,Ni,Si | Homogenization ==> Rolling ==> Rolling ==> Heat Treatment ==> Quenching ==> Aging
25845 | Cr,Cu,Fe,Mg,Ni,Si,Zr | Heat Treatment ==> Aging ==> Rolling ==> Aging
25927 | Cu,Ti | Deformation ==> Aging
25928 | Cu,Ti | Deformation ==> Aging
25929 | Cu,Ti | Deformation ==> Aging
25969 | Cr,Cu,N,O,Zr | Melting ==> Aging
25970 | Cr,Cu,N,O,Zr | Melting ==> Aging
25971 | Cr,Cu,N,O,Zr | Melting ==> Aging
26019 | Cu,Ni,Nb,Sn | Annealing ==> Aging
26020 | Cu,Ni,Sn | Annealing ==> Aging
26021 | Cu,Nb | Annealing ==> Aging
26329 | Cu,Fe,Ti | Deformation ==> Aging
26330 | Cu,Fe,Ti | Deformation ==> Aging
26342 | Cu,Mn,Ni,Sn | Melting ==> Casting
26343 | Cu,Mn,Ni,Sn | Melting ==> Casting
26344 | Cu,Mn,Ni,Sn | Melting ==> Casting
26345 | Cu,Mn,Ni,Sn | Melting ==> Casting
26424 | Cu,Ni,Sn | Melting ==> Casting ==> Homogenization ==> Quenching ==> Aging
26425 | Cu,Hf,Ni,Sn | Melting ==> Casting ==> Homogenization ==> Quenching ==> Aging
26426 | Cu,Hf,Ni,Sn | Melting ==> Casting ==> Homogenization ==> Quenching ==> Aging
26427 | Cu,Hf,Ni,Sn | Melting ==> Casting ==> Homogenization ==> Quenching ==> Aging
26445 | Cr,Cu,Hf,Zr | Rolling ==> Aging
26446 | Cr,Cu,Hf,Zr | Rolling ==> Aging
26447 | Cr,Cu,Hf,Zr | Rolling ==> Aging
26451 | Cu,Ni,Ti | Deformation ==> Rolling ==> Heat Treatment ==> Quenching ==> Deformation ==> Aging
26452 | Cu,Ni,Ti | Deformation ==> Rolling ==> Heat Treatment ==> Quenching ==> Deformation ==> Aging
26499 | Cu,P,Sn | Heat Treatment ==> Aging
26500 | Cu,P,Sn | Heat Treatment ==> Aging
26501 | Cu,Ni,P,Si,Sn | Heat Treatment ==> Aging
26502 | Cu,Ni,P,Si,Sn | Heat Treatment ==> Aging
26516 | Cu,Fe,Ti | Deformation ==> Aging
26517 | Cu,Fe,Ti | Deformation ==> Aging
26558 | Cu,Ni,Sn | Heat Treatment ==> Deformation ==> Heat Treatment ==> Deformation ==> Aging
26560 | Cu,Ni,Sn | Heat Treatment ==> Deformation ==> Heat Treatment ==> Deformation ==> Aging
26561 | Cu,Ni,Sn | Heat Treatment ==> Deformation ==> Heat Treatment ==> Deformation ==> Aging
26608 | Cu,Pd,Ag | Heat Treatment ==> Aging ==> Quenching ==> Heat Treatment
26609 | Cu,Pd,Ag | Heat Treatment ==> Aging ==> Quenching ==> Heat Treatment
26610 | Cu,Pd,Ag | Heat Treatment ==> Aging ==> Quenching ==> Heat Treatment
26721 | Cu | Annealing ==> Heat Treatment ==> Deformation
26722 | Cu | Annealing ==> Heat Treatment ==> Deformation
26723 | Cu | Annealing ==> Heat Treatment ==> Deformation
26724 | Cu,Sn | Annealing ==> Heat Treatment ==> Deformation
26725 | Cu,Sn | Annealing ==> Heat Treatment ==> Deformation
26726 | Cu,Sn | Annealing ==> Heat Treatment ==> Deformation
26727 | Cu,Sn | Annealing ==> Heat Treatment ==> Deformation
26952 | Co,Cu,Ni,Sn | Homogenization ==> Rolling ==> Aging
26958 | Al,Cu,Fe,Mn,Ni | Melting ==> Casting ==> Heat Treatment ==> Quenching ==> Aging ==> Cooling
26959 | Al,Cu,Fe,Mn,Ni | Melting ==> Casting ==> Heat Treatment ==> Quenching ==> Aging ==> Cooling
26960 | Al,Cu,Fe,Mn,Ni | Melting ==> Casting ==> Heat Treatment ==> Quenching ==> Aging ==> Cooling
26984 | Cu,Ni,Si | Processing
26985 | Cu,Ni,Si | Processing
26986 | Cu,Ni,Si | Processing
26987 | Cu,Ni,Si | Processing
26988 | Cu,Ni,Si | Processing
26989 | Cu,Ni,Si | Processing
26990 | Cu,Ni,Si | Processing
27025 | Cu,Mg,Ni,Si | Rolling ==> Heat Treatment ==> Aging
27026 | Cu,Mg,Ni,Si | Rolling ==> Heat Treatment ==> Aging
27027 | Cu,Mg,Ni,Si | Rolling ==> Heat Treatment ==> Aging
27028 | Cu,Mg,Ni,Si | Rolling ==> Heat Treatment ==> Aging
27052 | Co,Cu,Mg,Ni,Si | Deformation ==> Aging
27053 | Co,Cu,Mg,Ni,Si | Deformation ==> Aging
27192 | Cu,Ag | Irradiation
27203 | Cr,Cu,Zr | Casting ==> Heat Treatment ==> Quenching ==> Rolling ==> Aging ==> Aging
27204 | Cr,Cu,Zr | Casting ==> Heat Treatment ==> Quenching ==> Rolling ==> Aging ==> Aging
27288 | Cu,Fe,Pb,Ni,Sn,Zn | Smelting
27289 | As,Cu,Fe,Pb,Sn | Smelting
27291 | As,Cu,Sn | Smelting
27294 | As,Cu,Pb,Ni,Ag,Sn | Analysis
27295 | As,Cu,Pb,Ni,Ag,Sn | Analysis
27296 | Cu,Ni,Sn | Analysis
27297 | As,Cu,Pb,Ni,Ag,Sn | Analysis
27298 | As,Cu,Pb,Ni,Ag,Sn | Analysis
27304 | Sb,Cu,Pb,Ag,Sn | Analysis
27321 | Al,Cr,Co,Cu,Fe,Pb,O,P,S,Zn,Zr | Heat Treatment ==> Quenching ==> Aging ==> Cooling ==> Surface Treatment
27322 | Cr,Cu,Fe,O,P,Si,S,Zr | Heat Treatment ==> Quenching ==> Aging ==> Cooling ==> Surface Treatment
27478 | Cu,Sn | Homogenization ==> Deformation ==> Deformation ==> Annealing ==> Quenching
27479 | Cu,Sn | Homogenization ==> Deformation ==> Deformation ==> Annealing ==> Quenching
27507 | Al,Cu,Hf,Ni | Melting ==> Homogenization ==> Quenching ==> Heat Treatment
27508 | Al,Cu,Hf,Ni | Melting ==> Homogenization ==> Quenching ==> Heat Treatment
27509 | Al,Cu,Hf,Ni | Melting ==> Homogenization ==> Quenching ==> Heat Treatment
27510 | Al,Cu,Hf,Ni | Melting ==> Homogenization ==> Quenching ==> Heat Treatment
27511 | Al,Cu,Hf,Ni | Melting ==> Homogenization ==> Quenching ==> Heat Treatment
27512 | Al,Cu,Hf,Ni | Melting ==> Homogenization ==> Quenching ==> Heat Treatment
27711 | Cu,Ni,Si,Ag | Heat Treatment ==> Rolling ==> Aging
27850 | Cr,Cu,Zr | Melting ==> Aging
27851 | Cr,Cu,Zr | Melting ==> Aging
27854 | As,Cu,Fe | Analysis
27855 | As,Cu,Fe,Pb,Sn | Analysis
27856 | As,Cu,Fe,Sn | Analysis
27857 | As,Cu,Fe,Pb,Sn | Analysis
27858 | Cu,Pb,Sn | Analysis
27859 | Cu,Pb,Sn | Analysis
27860 | Cu,Fe,Pb,Ag,Sn | Analysis
27863 | Cu,Pb,Sn | Analysis
27891 | Al,Cu,Zn | Homogenization ==> Cooling ==> Quenching ==> Aging
27892 | Al,Cu,Zn | Homogenization ==> Cooling ==> Quenching ==> Aging
27893 | Al,Cu,Zn | Homogenization ==> Cooling ==> Quenching ==> Aging
28129 | Cu,Ti | Annealing
28130 | Cu,Ti | Annealing
28131 | Cu,Ti | Annealing
28132 | Cu,Ti | Annealing
28133 | Cu,Ti | Annealing
28134 | Cu,Ti | Annealing
28135 | Cu,Ti | Annealing
28136 | Cu,Ti | Annealing
28172 | Al,Cu,Nb | N/A
28177 | Cu | Segregation
28178 | Cu,Ag | Segregation
28179 | Cu | Segregation
28180 | Cu,Ag | Segregation
28211 | Al,Cu,Mg,Zn | Aging ==> Heat Treatment ==> Aging
28212 | Al,Cu,Mg,Zn | Aging ==> Heat Treatment ==> Aging
28457 | Cu,Ti | Deformation ==> Quenching ==> Nitriding ==> Aging
28460 | Cu,Ti | Deformation ==> Quenching ==> Nitriding ==> Aging
28492 | Al,Cu,Fe,Mn,Ni | Deposition ==> Annealing ==> Heat Treatment
28494 | Al,Cu,Fe,Mn,Ni | Deposition ==> Annealing ==> Heat Treatment
28520 | Cu,Ge,Fe | Deposition ==> Annealing
28521 | Cu,Ge,Fe | Deposition ==> Annealing
28522 | Cu,Ge,Sn | Deposition ==> Annealing
28523 | Cu,Ge | Deposition ==> Annealing
28524 | Cu,Ge | Deposition ==> Annealing
28639 | Cu | Heat Treatment ==> Deformation ==> Deformation
28755 | Al,Cu,Ni | Annealing ==> Quenching ==> Aging
28756 | Al,Cu,Ni | Annealing ==> Quenching ==> Aging
28757 | Al,Cu,Ni | Annealing ==> Quenching ==> Aging
28758 | Al,Cu,Ni | Annealing ==> Quenching ==> Aging
28759 | Al,Cu,Ni | Annealing ==> Quenching ==> Aging
28760 | Al,Cu,Ni | Annealing ==> Quenching ==> Aging
28761 | Al,Cu,Ni | Annealing ==> Quenching ==> Aging
28762 | Al,Cu,Ni | Annealing ==> Quenching ==> Aging
28790 | Al,Cu,Mn,Ni | Atomization ==> Annealing ==> Analysis
28791 | Al,Cu,Mn,Ni | Atomization ==> Annealing ==> Analysis
28792 | Al,Cu,Mn,Ni | Atomization ==> Annealing ==> Analysis
28847 | Cr,Cu,Fe,Si,Zr | Additive Manufacturing ==> Heat Treatment ==> Quenching ==> Cooling ==> Cooling
28848 | Cr,Cu,Fe,Si,Zr | Additive Manufacturing ==> Heat Treatment ==> Quenching ==> Cooling ==> Cooling
28849 | Cr,Cu,Fe,Si,Zr | Additive Manufacturing ==> Heat Treatment ==> Quenching ==> Cooling ==> Cooling
28850 | Cr,Cu,Fe,Si,Zr | Additive Manufacturing ==> Heat Treatment ==> Quenching ==> Cooling ==> Cooling
28913 | Cu,Ni | Deposition ==> Annealing ==> Deformation
28914 | Cu,Ni | Deposition ==> Annealing ==> Deformation
28915 | Cu,Ni | Deposition ==> Annealing ==> Deformation
28955 | Cu,Ti | Casting ==> Heat Treatment ==> Aging
28962 | Cu,Ni,P | Homogenization ==> Rolling ==> Heat Treatment ==> Quenching ==> Aging
29039 | Cr,Cu,Zr | Heat Treatment ==> Deformation ==> Aging
29040 | Cr,Cu,Zr | Heat Treatment ==> Deformation ==> Aging
29070 | Cu,Y,Zr | Casting ==> Extrusion ==> Heat Treatment ==> Quenching ==> Rolling ==> Aging ==> Cooling
29071 | Cu,Y,Zr | Casting ==> Extrusion ==> Heat Treatment ==> Quenching ==> Rolling ==> Aging ==> Cooling
29078 | Cr,Cu,Zr | Rolling ==> Aging
29079 | Cr,Cu,Zr | Rolling ==> Aging
29080 | Cr,Cu,Zr | Rolling ==> Aging
29081 | Cr,Cu,Zr | Rolling ==> Aging
29082 | Cr,Cu,Zr | Rolling ==> Aging
29121 | B,Co,Cu,Fe,Ni,Y | Milling ==> Sintering ==> Annealing
29136 | Cu,Mg,Ti | Melting ==> Homogenizing ==> Solution Treatment ==> Aging
29403 | Cu,Ag,Sn,Zn | Melting ==> Homogenization ==> Polishing ==> Etching ==> Aging
29404 | Cu,Ag,Sn,Zn | Melting ==> Homogenization ==> Polishing ==> Etching ==> Aging
29405 | Cu,Ag,Sn,Zn | Melting ==> Homogenization ==> Polishing ==> Etching ==> Aging
29462 | Cr,Cu,Zr | Annealing ==> HIP ==> Aging
29463 | Cr,Cu,Zr | Annealing ==> HIP ==> Aging
29464 | Cr,Cu,P,Zr | Annealing ==> HIP ==> Aging
29465 | Cr,Cu,Zr | Annealing ==> HIP ==> Aging
29466 | Cr,Cu,Zr | Annealing ==> HIP ==> Aging
29503 | Cr,Cu,Zr | Extrusion ==> Heat Treatment ==> Aging ==> Testing
29504 | Cr,Cu,Zr | Extrusion ==> Heat Treatment ==> Aging ==> Testing
29505 | Cr,Cu,Zr | N/A
29506 | Cr,Cu,Zr | N/A
29606 | Cu,Ni,Si | Melting ==> Homogenization ==> Rolling ==> Heat Treatment ==> Quenching ==> Aging
29767 | Cu,Fe | Deformation
29777 | Co,Cu,Ti | Homogenization ==> Solution Treatment ==> Quenching ==> Aging ==> Deformation
29817 | Cu,Si | Oxidation
29818 | Cu,Si | Oxidation
29819 | Cu,Si | Oxidation
29871 | Al,Cu,Mn,Ni,Zn | Heat Treatment ==> Quenching ==> Aging
29875 | Cu,Ti | Aging
29901 | Cu | Annealing
29903 | Cu,Ge | Annealing
29909 | Cr,Cu,P | N/A
29910 | Cr,Cu,P | N/A
29911 | Cr,Cu,P | N/A
29914 | Cr,Cu,Zr | Heat Treatment ==> Quenching ==> Deformation ==> Aging ==> Cooling
29952 | Cu,Ni,Si,Zn | Homogenization ==> Rolling ==> Heat Treatment ==> Quenching ==> Aging
29953 | Cu,Ni,Si,Zn | Homogenization ==> Rolling ==> Heat Treatment ==> Quenching ==> Aging
30061 | Al,Cu | Alloying ==> Heat Treatment
30065 | Al,Cu | Alloying ==> Heat Treatment
30075 | Al,Cu | Preparation ==> Cutting ==> Rolling ==> Annealing ==> Heat Treatment ==> Quenching
30143 | Cu,Nb | Deformation
30144 | Cu,Nb | Deformation
30145 | Cu,Nb | Deformation
30150 | Al,Cu,Ag | Casting ==> Cutting ==> Rolling ==> Annealing ==> Quenching ==> Heat Treatment
30151 | Al,Cu,Ag | Casting ==> Cutting ==> Rolling ==> Annealing ==> Quenching ==> Heat Treatment
30152 | Al,Cu,Ag | Casting ==> Cutting ==> Rolling ==> Annealing ==> Quenching ==> Heat Treatment
30153 | Al,Cu,Ag | Casting ==> Cutting ==> Rolling ==> Annealing ==> Quenching ==> Heat Treatment
30154 | Al,Cu,Ag | Casting ==> Cutting ==> Rolling ==> Annealing ==> Quenching ==> Heat Treatment
30155 | Al,Cu,Ag | Casting ==> Cutting ==> Rolling ==> Annealing ==> Quenching ==> Heat Treatment
30167 | Cu,V | Calculation ==> Fitting ==> Simulation
30168 | Cu,V | Calculation ==> Fitting ==> Simulation
30305 | Al,Cu,Zn | Aging
30330 | Cu,Nb | Deformation ==> Annealing
30331 | Cu,Nb | Deformation ==> Annealing
30332 | Cu,Nb | Deformation ==> Annealing
30582 | Cu,Ni,Ti | Casting ==> Aging
30583 | Cu,Ni,Ti | Casting ==> Aging
30606 | Cu,Ni,Nb,Sn | Powder Metallurgy ==> Extrusion ==> Aging
30689 | Be,Cu,Ni | Alloying ==> Aging
30690 | Be,Cu,Ni | Alloying ==> Aging
30691 | Be,Cu,Ni | Alloying ==> Aging
30729 | Al,Cu,Mg,Ni | Casting ==> Heat Treatment ==> Aging
30750 | Cr,Cu,Zr | Heat Treatment ==> Rolling ==> Aging
30816 | Co,Cu,O | Atomization ==> HIP ==> Aging
30817 | Co,Cu,O | Atomization ==> HIP ==> Aging
30995 | Cu,Ti | Homogenization ==> Rolling ==> Annealing ==> Quenching ==> Aging
30996 | Cu,Ti | Homogenization ==> Rolling ==> Annealing ==> Quenching ==> Aging
30997 | Cu,Ti | Homogenization ==> Rolling ==> Annealing ==> Quenching ==> Aging
31020 | Cu | Melting ==> Homogenization ==> Oxidation ==> Cooling ==> Surface Treatment ==> Cutting ==> Testing ==> Deformation
31184 | Cu,Fe,Ni | Aging
31263 | Cr,Cu,Zr | Pressing ==> Annealing
31264 | Cr,Cu,Zr | Pressing ==> Annealing
31268 | Cu,Zr | Quenching ==> Aging
31269 | Cu,Zr | Quenching ==> Aging
31301 | Cr,Cu,Zr | Pressing ==> Deformation ==> Aging
31302 | Cr,Cu,Zr | Pressing ==> Deformation ==> Aging
31303 | Cr,Cu,Zr | Pressing ==> Deformation ==> Aging
31319 | Cr,Cu,Zr | Casting ==> Heat Treatment ==> Aging
31320 | Cr,Cu,Zr | Casting ==> Heat Treatment ==> Aging
31321 | Cr,Cu,Zr | Casting ==> Heat Treatment ==> Aging
31359 | Cr,Cu,Zr | Pressing ==> Annealing
31360 | Cr,Cu,Zr | Pressing ==> Annealing
31366 | Al,Cu | Deformation
31367 | Al,Cu | Deformation
31368 | Al,Cu | Deformation
31369 | Al,Cu | Deformation
31370 | Al,Cu | Deformation
31398 | Cr,Cu,Zr | Deformation ==> Aging
31399 | Cr,Cu,Zr | Deformation ==> Aging
31505 | Cu,Ag | Annealing ==> Measurement
31511 | Cu,Ni | Aging
31567 | Be,Cu | Aging
31568 | Be,Cu | Aging
31569 | Be,Cu | Aging
31570 | Be,Cu | Aging
31571 | Be,Cu | Aging
31572 | Be,Cu | Aging
31573 | Be,Cu | Aging
31574 | Be,Cu | Aging
31575 | Be,Cu | Aging
31678 | Al,Cr,Cu | Melting ==> Heat Treatment
31679 | Al,Cr,Cu | Melting ==> Heat Treatment
31680 | Al,Cr,Cu,Ni | Melting ==> Heat Treatment
31681 | Al,Cr,Cu,Ni | Melting ==> Heat Treatment
31804 | Cu,Zn | N/A
31805 | Cu,Zn | N/A

## Sheet1
Casting | Forming | Heat Treat | PM | AM | Surface | Joining | Modeling | Processing
0 | 0 | 0 | 0 | 0 | 0 | 0 | 51 | Digital Enablement
0 | 0 | 19 | 0 | 0 | 0 | 0 | 19 | Digitally Assisted Forming Manufacturing
8 | 8 | 8 | 0 | 0 | 0 | 0 | 8 | Digitally Assisted Forming Manufacturing
7 | 0 | 7 | 0 | 0 | 0 | 0 | 7 | Digitally Assisted Forming Manufacturing
0 | 0 | 3 | 3 | 0 | 0 | 0 | 3 | Digitally Assisted Forming Manufacturing
0 | 0 | 0 | 1 | 0 | 0 | 0 | 1 | Digitally Assisted Forming Manufacturing
1 | 0 | 1 | 0 | 0 | 1 | 0 | 1 | Data-Driven Intelligent Manufacturing
0 | 0 | 0 | 0 | 0 | 2 | 0 | 0 | Functional Construction
0 | 0 | 0 | 4 | 0 | 0 | 0 | 0 | Forming Manufacturing
0 | 0 | 4 | 4 | 4 | 0 | 0 | 0 | Thermo-Mechanical Processing
0 | 0 | 10 | 0 | 0 | 0 | 10 | 0 | Post-Treatment Functional Engineering
0 | 0 | 32 | 0 | 0 | 32 | 0 | 0 | Post-Treatment Functional Engineering
0 | 0 | 37 | 0 | 37 | 0 | 0 | 0 | Thermo-Mechanical Processing
0 | 0 | 43 | 43 | 0 | 0 | 0 | 0 | Thermo-Mechanical Processing
0 | 0 | 369 | 0 | 0 | 0 | 0 | 0 | Organizational Regulation
0 | 8 | 8 | 8 | 0 | 0 | 0 | 0 | Thermo-Mechanical Processing
0 | 133 | 133 | 0 | 0 | 0 | 0 | 0 | Thermo-Mechanical Processing
2 | 2 | 2 | 0 | 0 | 0 | 2 | 0 | Post-Treatment Functional Engineering
3 | 0 | 3 | 0 | 0 | 0 | 3 | 0 | Post-Treatment Functional Engineering
36 | 0 | 0 | 0 | 0 | 0 | 0 | 0 | Forming Manufacturing
101 | 101 | 101 | 0 | 0 | 0 | 0 | 0 | Thermo-Mechanical Processing
156 | 0 | 156 | 0 | 0 | 0 | 0 | 0 | Thermo-Mechanical Processing