## Intro
Hardness-EC Trade-Offs | 1) Ni–Si base | Solution ==> Quenching ==> Deformation ==> Aging ==> Secondary TMP ==> Secondary Aging (2); Solution ==> Quenching ==> Aging (0); Solution ==> Quenching ==> Deformation ==> Aging (1)
Cu-Ni-Si
2) Ni–Si + modifiers（Ni–Si 体系调控版）
Cu-Mg-Ni-Si
Cu-Ni-Si-Zr
3) Cr base / Cr + modifiers
Cu-Cr-Zr
Cu-Cr-Mg
4) Cr–Ni–Si hybrid（含 Cr 且含 Ni+Si）
Cu-Cr-Ni-Si
Cu-Cr-Ni-Si-Zr
Cu-Cr-Mg-Ni-Si
Cu-Al-Cr-Mg-Ni-Si
UTS Prediction | 1) Ni–Si base（Ni–Si 主体系）
Cu–Ni–Si
2) Ni–Si + modifiers
Cu–Ni–Si–Zr、Cu–Mg–Ni–Si、Cu–Ni–Si–Ti
3) Cr base / Cr + modifiers（Cr 主体系
Cu–Cr、Cu–Cr–Zr、Cu–Cr–Mg、Cu–Cr–Fe
4) Hybrid / Other（复合或其它主体系）
Cr–Ni–Si 复合、Cr–Ti 复合、Ni–Si–Ti 复合，以及 Cu–Ti 系、Cu–Fe 系

## All
ID | DOI | Alloy-Series | Cu | Al | Cr | Fe | Mg | Ni | P | Si | Ti | Zr | Processing_route | Solution_Temperature | Solution_Time | CR_Reduction/% | Aging_Temperature | Aging_Time | Secondary TMP | Hardness | YS | UTS | EC
1 | 10.1023/A:1004830000742 | Cu-Mg-Ni-P-Si | 98.12/wt.% | 0/wt.% | 0/wt.% | 0/wt.% | 0.05/wt.% | 1.5/wt.% | 0.03/wt.% | 0.3/wt.% | 0/wt.% | 0/wt.% | Solution ==> Quenching ==> Deformation ==> Aging | 699.85/℃ | 4/h | 85/% | 449.85/℃ | 2/h | N | 174/HV | N/A | N/A | 86/%IACS
5 | 10.3390/ma12132076 | Cu-Ni-Si | 95.935/wt.% | 0/wt.% | 0/wt.% | 0/wt.% | 0/wt.% | 3.3/wt.% | 0/wt.% | 0.765/wt.% | 0/wt.% | 0/wt.% | Solution ==> Quenching ==> Aging | 899.85/℃ | 1/h | 0/% | 449.85/℃ | 0.25/h | N | 137/HV | N/A | N/A | 27/%IACS
6 | 10.3390/ma12132076 | Cu-Ni-Si | 95.935/wt.% | 0/wt.% | 0/wt.% | 0/wt.% | 0/wt.% | 3.3/wt.% | 0/wt.% | 0.765/wt.% | 0/wt.% | 0/wt.% | Solution ==> Quenching ==> Aging | 899.85/℃ | 1/h | 0/% | 499.85/℃ | 0.25/h | N | 161/HV | N/A | N/A | 28/%IACS
7 | 10.3390/ma12132076 | Cu-Ni-Si | 95.935/wt.% | 0/wt.% | 0/wt.% | 0/wt.% | 0/wt.% | 3.3/wt.% | 0/wt.% | 0.765/wt.% | 0/wt.% | 0/wt.% | Solution ==> Quenching ==> Deformation ==> Aging | 899.85/℃ | 1/h | 60/% | 449.85/℃ | 0.25/h | N | 246/HV | N/A | N/A | 29/%IACS
8 | 10.3390/ma12132076 | Cu-Ni-Si | 95.935/wt.% | 0/wt.% | 0/wt.% | 0/wt.% | 0/wt.% | 3.3/wt.% | 0/wt.% | 0.765/wt.% | 0/wt.% | 0/wt.% | Solution ==> Quenching ==> Deformation ==> Aging | 899.85/℃ | 1/h | 60/% | 499.85/℃ | 0.25/h | N | 254/HV | N/A | N/A | 32/%IACS
9 | 10.3390/ma12132076 | Cu-Ni-Si | 95.935/wt.% | 0/wt.% | 0/wt.% | 0/wt.% | 0/wt.% | 3.3/wt.% | 0/wt.% | 0.765/wt.% | 0/wt.% | 0/wt.% | Solution ==> Quenching ==> Deformation ==> Aging ==> Secondary TMP ==> Secondary Aging | 899.85/℃ | 1/h | 45/% | 349.85/℃ | 0.25/h | Y | 280/HV | N/A | N/A | 37/%IACS
10 | 10.3390/ma14081996 | Cu-Ni-Si | 95.7/wt.% | 0/wt.% | 0/wt.% | 0/wt.% | 0/wt.% | 3.48/wt.% | 0/wt.% | 0.82/wt.% | 0/wt.% | 0/wt.% | Solution ==> Quenching ==> Aging | 899.85/℃ | 1/h | 0/% | 499.85/℃ | 0.25/h | N | 201/HV | N/A | N/A | 31/%IACS
12 | 10.3390/ma12132076 | Cu-Ni-Si | 95.935/wt.% | 0/wt.% | 0/wt.% | 0/wt.% | 0/wt.% | 3.3/wt.% | 0/wt.% | 0.765/wt.% | 0/wt.% | 0/wt.% | Solution ==> Quenching ==> Aging | 899.85/℃ | 1/h | 0/% | 449.85/℃ | 0.5/h | N | 151/HV | N/A | N/A | 28/%IACS
13 | 10.3390/ma12132076 | Cu-Ni-Si | 95.935/wt.% | 0/wt.% | 0/wt.% | 0/wt.% | 0/wt.% | 3.3/wt.% | 0/wt.% | 0.765/wt.% | 0/wt.% | 0/wt.% | Solution ==> Quenching ==> Aging | 899.85/℃ | 1/h | 0/% | 499.85/℃ | 0.5/h | N | 205/HV | N/A | N/A | 32/%IACS
14 | 10.3390/ma12132076 | Cu-Ni-Si | 95.935/wt.% | 0/wt.% | 0/wt.% | 0/wt.% | 0/wt.% | 3.3/wt.% | 0/wt.% | 0.765/wt.% | 0/wt.% | 0/wt.% | Solution ==> Quenching ==> Deformation ==> Aging | 899.85/℃ | 1/h | 60/% | 449.85/℃ | 0.5/h | N | 255/HV | N/A | N/A | 38/%IACS
15 | 10.3390/ma12132076 | Cu-Ni-Si | 95.935/wt.% | 0/wt.% | 0/wt.% | 0/wt.% | 0/wt.% | 3.3/wt.% | 0/wt.% | 0.765/wt.% | 0/wt.% | 0/wt.% | Solution ==> Quenching ==> Deformation ==> Aging | 899.85/℃ | 1/h | 60/% | 499.85/℃ | 0.5/h | N | 246/HV | N/A | N/A | 34/%IACS
16 | 10.3390/ma12132076 | Cu-Ni-Si | 95.935/wt.% | 0/wt.% | 0/wt.% | 0/wt.% | 0/wt.% | 3.3/wt.% | 0/wt.% | 0.765/wt.% | 0/wt.% | 0/wt.% | Solution ==> Quenching ==> Deformation ==> Aging ==> Secondary TMP ==> Secondary Aging | 899.85/℃ | 1/h | 45/% | 349.85/℃ | 0.5/h | Y | 282/HV | N/A | N/A | 37/%IACS
17 | 10.3390/ma14081996 | Cu-Ni-Si | 95.7/wt.% | 0/wt.% | 0/wt.% | 0/wt.% | 0/wt.% | 3.48/wt.% | 0/wt.% | 0.82/wt.% | 0/wt.% | 0/wt.% | Solution ==> Quenching ==> Aging | 899.85/℃ | 1/h | 0/% | 499.85/℃ | 0.5/h | N | 214/HV | N/A | N/A | 35/%IACS
18 | 10.1016/j.jallcom.2014.06.089 | Cu-Cr-Ni-Si | 95.6/wt.% | 0/wt.% | 0.8/wt.% | 0/wt.% | 0/wt.% | 2.8/wt.% | 0/wt.% | 0.8/wt.% | 0/wt.% | 0/wt.% | Solution ==> Quenching ==> Deformation ==> Aging | 899.85/℃ | 2/h | 50/% | 499.85/℃ | 0.5/h | N | 210/HV | N/A | N/A | 31/%IACS
20 | 10.1016/j.jallcom.2015.11.103 and 10.1515/ntrev-2019-0034 | Cu-Ni-Si | 96.6/wt.% | 0/wt.% | 0/wt.% | 0/wt.% | 0/wt.% | 2.8/wt.% | 0/wt.% | 0.6/wt.% | 0/wt.% | 0/wt.% | Solution ==> Quenching ==> Aging | 899.85/℃ | 1.5/h | 0/% | 399.85/℃ | 0.5/h | N | 93/HV | N/A | N/A | 24/%IACS
21 | 10.1016/j.jallcom.2015.11.103 and 10.1515/ntrev-2019-0034 | Cu-Ni-Si | 96.6/wt.% | 0/wt.% | 0/wt.% | 0/wt.% | 0/wt.% | 2.8/wt.% | 0/wt.% | 0.6/wt.% | 0/wt.% | 0/wt.% | Solution ==> Quenching ==> Aging | 899.85/℃ | 1.5/h | 0/% | 449.85/℃ | 0.5/h | N | 126/HV | N/A | N/A | 29/%IACS
22 | 10.1016/j.jallcom.2015.11.103 and 10.1515/ntrev-2019-0034 | Cu-Ni-Si | 96.6/wt.% | 0/wt.% | 0/wt.% | 0/wt.% | 0/wt.% | 2.8/wt.% | 0/wt.% | 0.6/wt.% | 0/wt.% | 0/wt.% | Solution ==> Quenching ==> Aging | 899.85/℃ | 1.5/h | 0/% | 499.85/℃ | 0.5/h | N | 157/HV | N/A | N/A | 33/%IACS
23 | 10.1016/j.jallcom.2015.11.103 and 10.1515/ntrev-2019-0034 | Cu-Ni-Si | 96.6/wt.% | 0/wt.% | 0/wt.% | 0/wt.% | 0/wt.% | 2.8/wt.% | 0/wt.% | 0.6/wt.% | 0/wt.% | 0/wt.% | Solution ==> Quenching ==> Aging | 899.85/℃ | 1.5/h | 0/% | 549.85/℃ | 0.5/h | N | 207/HV | N/A | N/A | 38/%IACS
24 | 10.1016/j.jallcom.2015.11.103 and 10.1515/ntrev-2019-0034 | Cu-Ni-Si | 96.6/wt.% | 0/wt.% | 0/wt.% | 0/wt.% | 0/wt.% | 2.8/wt.% | 0/wt.% | 0.6/wt.% | 0/wt.% | 0/wt.% | Solution ==> Quenching ==> Aging | 899.85/℃ | 1.5/h | 0/% | 599.85/℃ | 0.5/h | N | 191/HV | N/A | N/A | 38/%IACS
28 | 10.3390/ma12132076 | Cu-Ni-Si | 95.565/wt.% | 0/wt.% | 0/wt.% | 0/wt.% | 0/wt.% | 3.3/wt.% | 0/wt.% | 1.135/wt.% | 0/wt.% | 0/wt.% | Solution ==> Quenching ==> Aging | 899.85/℃ | 1/h | 0/% | 499.85/℃ | 1/h | N | 185/HV | N/A | N/A | 19/%IACS
29 | 10.3390/ma12132076 | Cu-Ni-Si | 95.725/wt.% | 0/wt.% | 0/wt.% | 0/wt.% | 0/wt.% | 3.3/wt.% | 0/wt.% | 0.975/wt.% | 0/wt.% | 0/wt.% | Solution ==> Quenching ==> Aging | 899.85/℃ | 1/h | 0/% | 499.85/℃ | 1/h | N | 211/HV | N/A | N/A | 24/%IACS
30 | 10.3390/ma12132076 | Cu-Ni-Si | 95.835/wt.% | 0/wt.% | 0/wt.% | 0/wt.% | 0/wt.% | 3.3/wt.% | 0/wt.% | 0.865/wt.% | 0/wt.% | 0/wt.% | Solution ==> Quenching ==> Aging | 899.85/℃ | 1/h | 0/% | 499.85/℃ | 1/h | N | 218/HV | N/A | N/A | 31/%IACS
31 | 10.3390/ma12132076 | Cu-Ni-Si | 95.935/wt.% | 0/wt.% | 0/wt.% | 0/wt.% | 0/wt.% | 3.3/wt.% | 0/wt.% | 0.765/wt.% | 0/wt.% | 0/wt.% | Solution ==> Quenching ==> Aging | 899.85/℃ | 1/h | 0/% | 499.85/℃ | 1/h | N | 227/HV | N/A | N/A | 37/%IACS
32 | 10.3390/ma12132076 | Cu-Ni-Si | 96.075/wt.% | 0/wt.% | 0/wt.% | 0/wt.% | 0/wt.% | 3.3/wt.% | 0/wt.% | 0.625/wt.% | 0/wt.% | 0/wt.% | Solution ==> Quenching ==> Aging | 899.85/℃ | 1/h | 0/% | 499.85/℃ | 1/h | N | 199/HV | N/A | N/A | 40/%IACS
33 | 10.3390/ma12132076 | Cu-Ni-Si | 96.155/wt.% | 0/wt.% | 0/wt.% | 0/wt.% | 0/wt.% | 3.3/wt.% | 0/wt.% | 0.545/wt.% | 0/wt.% | 0/wt.% | Solution ==> Quenching ==> Aging | 899.85/℃ | 1/h | 0/% | 499.85/℃ | 1/h | N | 165/HV | N/A | N/A | 39/%IACS
34 | 10.3390/ma12132076 | Cu-Ni-Si | 96.215/wt.% | 0/wt.% | 0/wt.% | 0/wt.% | 0/wt.% | 3.3/wt.% | 0/wt.% | 0.485/wt.% | 0/wt.% | 0/wt.% | Solution ==> Quenching ==> Aging | 899.85/℃ | 1/h | 0/% | 499.85/℃ | 1/h | N | 148/HV | N/A | N/A | 37/%IACS
35 | 10.3390/ma12132076 | Cu-Ni-Si | 96.255/wt.% | 0/wt.% | 0/wt.% | 0/wt.% | 0/wt.% | 3.3/wt.% | 0/wt.% | 0.445/wt.% | 0/wt.% | 0/wt.% | Solution ==> Quenching ==> Aging | 899.85/℃ | 1/h | 0/% | 499.85/℃ | 1/h | N | 139/HV | N/A | N/A | 35/%IACS
36 | 10.3390/ma12132076 | Cu-Ni-Si | 96.295/wt.% | 0/wt.% | 0/wt.% | 0/wt.% | 0/wt.% | 3.3/wt.% | 0/wt.% | 0.405/wt.% | 0/wt.% | 0/wt.% | Solution ==> Quenching ==> Aging | 899.85/℃ | 1/h | 0/% | 499.85/℃ | 1/h | N | 132/HV | N/A | N/A | 33/%IACS
37 | 10.3390/ma12132076 | Cu-Ni-Si | 95.565/wt.% | 0/wt.% | 0/wt.% | 0/wt.% | 0/wt.% | 3.3/wt.% | 0/wt.% | 1.135/wt.% | 0/wt.% | 0/wt.% | Solution ==> Quenching ==> Aging | 899.85/℃ | 1/h | 0/% | 499.85/℃ | 1/h | N | 221/HV | N/A | N/A | 18/%IACS
38 | 10.3390/ma12132076 | Cu-Ni-Si | 95.725/wt.% | 0/wt.% | 0/wt.% | 0/wt.% | 0/wt.% | 3.3/wt.% | 0/wt.% | 0.975/wt.% | 0/wt.% | 0/wt.% | Solution ==> Quenching ==> Aging | 899.85/℃ | 1/h | 0/% | 499.85/℃ | 1/h | N | 224/HV | N/A | N/A | 25/%IACS
39 | 10.3390/ma12132076 | Cu-Ni-Si | 95.835/wt.% | 0/wt.% | 0/wt.% | 0/wt.% | 0/wt.% | 3.3/wt.% | 0/wt.% | 0.865/wt.% | 0/wt.% | 0/wt.% | Solution ==> Quenching ==> Aging | 899.85/℃ | 1/h | 0/% | 499.85/℃ | 1/h | N | 233/HV | N/A | N/A | 30/%IACS
40 | 10.3390/ma12132076 | Cu-Ni-Si | 95.935/wt.% | 0/wt.% | 0/wt.% | 0/wt.% | 0/wt.% | 3.3/wt.% | 0/wt.% | 0.765/wt.% | 0/wt.% | 0/wt.% | Solution ==> Quenching ==> Aging | 899.85/℃ | 1/h | 0/% | 499.85/℃ | 1/h | N | 231/HV | N/A | N/A | 36/%IACS
41 | 10.3390/ma12132076 | Cu-Ni-Si | 96.075/wt.% | 0/wt.% | 0/wt.% | 0/wt.% | 0/wt.% | 3.3/wt.% | 0/wt.% | 0.625/wt.% | 0/wt.% | 0/wt.% | Solution ==> Quenching ==> Aging | 899.85/℃ | 1/h | 0/% | 499.85/℃ | 1/h | N | 225/HV | N/A | N/A | 39/%IACS
42 | 10.3390/ma12132076 | Cu-Ni-Si | 96.155/wt.% | 0/wt.% | 0/wt.% | 0/wt.% | 0/wt.% | 3.3/wt.% | 0/wt.% | 0.545/wt.% | 0/wt.% | 0/wt.% | Solution ==> Quenching ==> Aging | 899.85/℃ | 1/h | 0/% | 499.85/℃ | 1/h | N | 192/HV | N/A | N/A | 38/%IACS
43 | 10.3390/ma12132076 | Cu-Ni-Si | 96.215/wt.% | 0/wt.% | 0/wt.% | 0/wt.% | 0/wt.% | 3.3/wt.% | 0/wt.% | 0.485/wt.% | 0/wt.% | 0/wt.% | Solution ==> Quenching ==> Aging | 899.85/℃ | 1/h | 0/% | 499.85/℃ | 1/h | N | 182/HV | N/A | N/A | 37/%IACS
44 | 10.3390/ma12132076 | Cu-Ni-Si | 96.255/wt.% | 0/wt.% | 0/wt.% | 0/wt.% | 0/wt.% | 3.3/wt.% | 0/wt.% | 0.445/wt.% | 0/wt.% | 0/wt.% | Solution ==> Quenching ==> Aging | 899.85/℃ | 1/h | 0/% | 499.85/℃ | 1/h | N | 175/HV | N/A | N/A | 35/%IACS
45 | 10.3390/ma12132076 | Cu-Ni-Si | 96.295/wt.% | 0/wt.% | 0/wt.% | 0/wt.% | 0/wt.% | 3.3/wt.% | 0/wt.% | 0.405/wt.% | 0/wt.% | 0/wt.% | Solution ==> Quenching ==> Aging | 899.85/℃ | 1/h | 0/% | 499.85/℃ | 1/h | N | 174/HV | N/A | N/A | 35/%IACS
46 | 10.3390/ma12132076 | Cu-Ni-Si | 95.935/wt.% | 0/wt.% | 0/wt.% | 0/wt.% | 0/wt.% | 3.3/wt.% | 0/wt.% | 0.765/wt.% | 0/wt.% | 0/wt.% | Solution ==> Quenching ==> Aging | 899.85/℃ | 1/h | 0/% | 449.85/℃ | 1/h | N | 172/HV | N/A | N/A | 31/%IACS
47 | 10.3390/ma12132076 | Cu-Ni-Si | 95.935/wt.% | 0/wt.% | 0/wt.% | 0/wt.% | 0/wt.% | 3.3/wt.% | 0/wt.% | 0.765/wt.% | 0/wt.% | 0/wt.% | Solution ==> Quenching ==> Aging | 899.85/℃ | 1/h | 0/% | 499.85/℃ | 1/h | N | 234/HV | N/A | N/A | 36/%IACS
49 | 10.3390/ma12132076 | Cu-Ni-Si | 95.935/wt.% | 0/wt.% | 0/wt.% | 0/wt.% | 0/wt.% | 3.3/wt.% | 0/wt.% | 0.765/wt.% | 0/wt.% | 0/wt.% | Solution ==> Quenching ==> Deformation ==> Aging | 899.85/℃ | 1/h | 60/% | 499.85/℃ | 1/h | N | 244/HV | N/A | N/A | 37/%IACS
52 | 10.1016/j.matchar.2016.03.017 | Cu-Ni-Si | 94.93/wt.% | 0/wt.% | 0/wt.% | 0/wt.% | 0/wt.% | 4.1/wt.% | 0/wt.% | 0.97/wt.% | 0/wt.% | 0/wt.% | Solution ==> Quenching ==> Aging | 899.85/℃ | 3/h | 0/% | 449.85/℃ | 1/h | N | 216/HV | N/A | N/A | 27/%IACS
53 | 10.1016/j.jallcom.2014.06.089 | Cu-Cr-Ni-Si | 95.6/wt.% | 0/wt.% | 0.8/wt.% | 0/wt.% | 0/wt.% | 2.8/wt.% | 0/wt.% | 0.8/wt.% | 0/wt.% | 0/wt.% | Solution ==> Quenching ==> Deformation ==> Aging | 899.85/℃ | 2/h | 50/% | 499.85/℃ | 1/h | N | 238/HV | N/A | N/A | 37/%IACS
55 | 10.1016/j.jallcom.2015.11.103 and 10.1515/ntrev-2019-0034 | Cu-Ni-Si | 96.6/wt.% | 0/wt.% | 0/wt.% | 0/wt.% | 0/wt.% | 2.8/wt.% | 0/wt.% | 0.6/wt.% | 0/wt.% | 0/wt.% | Solution ==> Quenching ==> Aging | 899.85/℃ | 1.5/h | 0/% | 399.85/℃ | 1/h | N | 107/HV | N/A | N/A | 27/%IACS
56 | 10.1016/j.jallcom.2015.11.103 and 10.1515/ntrev-2019-0034 | Cu-Ni-Si | 96.6/wt.% | 0/wt.% | 0/wt.% | 0/wt.% | 0/wt.% | 2.8/wt.% | 0/wt.% | 0.6/wt.% | 0/wt.% | 0/wt.% | Solution ==> Quenching ==> Aging | 899.85/℃ | 1.5/h | 0/% | 449.85/℃ | 1/h | N | 143/HV | N/A | N/A | 31/%IACS
57 | 10.1016/j.jallcom.2015.11.103 and 10.1515/ntrev-2019-0034 | Cu-Ni-Si | 96.6/wt.% | 0/wt.% | 0/wt.% | 0/wt.% | 0/wt.% | 2.8/wt.% | 0/wt.% | 0.6/wt.% | 0/wt.% | 0/wt.% | Solution ==> Quenching ==> Aging | 899.85/℃ | 1.5/h | 0/% | 499.85/℃ | 1/h | N | 191/HV | N/A | N/A | 36/%IACS
58 | 10.1016/j.jallcom.2015.11.103 and 10.1515/ntrev-2019-0034 | Cu-Ni-Si | 96.6/wt.% | 0/wt.% | 0/wt.% | 0/wt.% | 0/wt.% | 2.8/wt.% | 0/wt.% | 0.6/wt.% | 0/wt.% | 0/wt.% | Solution ==> Quenching ==> Aging | 899.85/℃ | 1.5/h | 0/% | 549.85/℃ | 1/h | N | 200/HV | N/A | N/A | 39/%IACS
59 | 10.1016/j.jallcom.2015.11.103 and 10.1515/ntrev-2019-0034 | Cu-Ni-Si | 96.6/wt.% | 0/wt.% | 0/wt.% | 0/wt.% | 0/wt.% | 2.8/wt.% | 0/wt.% | 0.6/wt.% | 0/wt.% | 0/wt.% | Solution ==> Quenching ==> Aging | 899.85/℃ | 1.5/h | 0/% | 599.85/℃ | 1/h | N | 176/HV | N/A | N/A | 39/%IACS
60 | 10.1016/j.jallcom.2021.158667 | Cu-Ni-Si | 95.7/wt.% | 0/wt.% | 0/wt.% | 0/wt.% | 0/wt.% | 3.44/wt.% | 0/wt.% | 0.86/wt.% | 0/wt.% | 0/wt.% | Solution ==> Quenching ==> Aging | 899.85/℃ | 1/h | 0/% | 499.85/℃ | 1/h | N | 268/HV | N/A | N/A | 43/%IACS
61 | 10.1016/j.jallcom.2005.09.037 | Cu-Ni-Si | 96.83/wt.% | 0/wt.% | 0/wt.% | 0/wt.% | 0/wt.% | 2.25/wt.% | 0/wt.% | 0.92/wt.% | 0/wt.% | 0/wt.% | Solution ==> Quenching ==> Deformation ==> Aging | 899.85/℃ | 27.77/h | 50/% | 446.85/℃ | 1.67/h | N | 300/HV | N/A | N/A | 19/%IACS
62 | 10.3390/ma12132076 | Cu-Ni-Si | 95.565/wt.% | 0/wt.% | 0/wt.% | 0/wt.% | 0/wt.% | 3.3/wt.% | 0/wt.% | 1.135/wt.% | 0/wt.% | 0/wt.% | Solution ==> Quenching ==> Aging | 899.85/℃ | 1/h | 0/% | 499.85/℃ | 2/h | N | 211/HV | N/A | N/A | 19/%IACS
63 | 10.3390/ma12132076 | Cu-Ni-Si | 95.725/wt.% | 0/wt.% | 0/wt.% | 0/wt.% | 0/wt.% | 3.3/wt.% | 0/wt.% | 0.975/wt.% | 0/wt.% | 0/wt.% | Solution ==> Quenching ==> Aging | 899.85/℃ | 1/h | 0/% | 499.85/℃ | 2/h | N | 222/HV | N/A | N/A | 25/%IACS
64 | 10.3390/ma12132076 | Cu-Ni-Si | 95.835/wt.% | 0/wt.% | 0/wt.% | 0/wt.% | 0/wt.% | 3.3/wt.% | 0/wt.% | 0.865/wt.% | 0/wt.% | 0/wt.% | Solution ==> Quenching ==> Aging | 899.85/℃ | 1/h | 0/% | 499.85/℃ | 2/h | N | 226/HV | N/A | N/A | 31/%IACS
65 | 10.3390/ma12132076 | Cu-Ni-Si | 95.935/wt.% | 0/wt.% | 0/wt.% | 0/wt.% | 0/wt.% | 3.3/wt.% | 0/wt.% | 0.765/wt.% | 0/wt.% | 0/wt.% | Solution ==> Quenching ==> Aging | 899.85/℃ | 1/h | 0/% | 499.85/℃ | 2/h | N | 233/HV | N/A | N/A | 38/%IACS
66 | 10.3390/ma12132076 | Cu-Ni-Si | 96.075/wt.% | 0/wt.% | 0/wt.% | 0/wt.% | 0/wt.% | 3.3/wt.% | 0/wt.% | 0.625/wt.% | 0/wt.% | 0/wt.% | Solution ==> Quenching ==> Aging | 899.85/℃ | 1/h | 0/% | 499.85/℃ | 2/h | N | 217/HV | N/A | N/A | 42/%IACS
67 | 10.3390/ma12132076 | Cu-Ni-Si | 96.155/wt.% | 0/wt.% | 0/wt.% | 0/wt.% | 0/wt.% | 3.3/wt.% | 0/wt.% | 0.545/wt.% | 0/wt.% | 0/wt.% | Solution ==> Quenching ==> Aging | 899.85/℃ | 1/h | 0/% | 499.85/℃ | 2/h | N | 202/HV | N/A | N/A | 40/%IACS
68 | 10.3390/ma12132076 | Cu-Ni-Si | 96.215/wt.% | 0/wt.% | 0/wt.% | 0/wt.% | 0/wt.% | 3.3/wt.% | 0/wt.% | 0.485/wt.% | 0/wt.% | 0/wt.% | Solution ==> Quenching ==> Aging | 899.85/℃ | 1/h | 0/% | 499.85/℃ | 2/h | N | 188/HV | N/A | N/A | 39/%IACS
69 | 10.3390/ma12132076 | Cu-Ni-Si | 96.255/wt.% | 0/wt.% | 0/wt.% | 0/wt.% | 0/wt.% | 3.3/wt.% | 0/wt.% | 0.445/wt.% | 0/wt.% | 0/wt.% | Solution ==> Quenching ==> Aging | 899.85/℃ | 1/h | 0/% | 499.85/℃ | 2/h | N | 171/HV | N/A | N/A | 37/%IACS
70 | 10.3390/ma12132076 | Cu-Ni-Si | 96.295/wt.% | 0/wt.% | 0/wt.% | 0/wt.% | 0/wt.% | 3.3/wt.% | 0/wt.% | 0.405/wt.% | 0/wt.% | 0/wt.% | Solution ==> Quenching ==> Aging | 899.85/℃ | 1/h | 0/% | 499.85/℃ | 2/h | N | 155/HV | N/A | N/A | 35/%IACS
72 | 10.3390/ma12132076 | Cu-Ni-Si | 95.725/wt.% | 0/wt.% | 0/wt.% | 0/wt.% | 0/wt.% | 3.3/wt.% | 0/wt.% | 0.975/wt.% | 0/wt.% | 0/wt.% | Solution ==> Quenching ==> Aging | 899.85/℃ | 1/h | 0/% | 499.85/℃ | 2/h | N | 230/HV | N/A | N/A | 26/%IACS
77 | 10.3390/ma12132076 | Cu-Ni-Si | 96.215/wt.% | 0/wt.% | 0/wt.% | 0/wt.% | 0/wt.% | 3.3/wt.% | 0/wt.% | 0.485/wt.% | 0/wt.% | 0/wt.% | Solution ==> Quenching ==> Aging | 899.85/℃ | 1/h | 0/% | 499.85/℃ | 2/h | N | 211/HV | N/A | N/A | 39/%IACS
78 | 10.3390/ma12132076 | Cu-Ni-Si | 96.255/wt.% | 0/wt.% | 0/wt.% | 0/wt.% | 0/wt.% | 3.3/wt.% | 0/wt.% | 0.445/wt.% | 0/wt.% | 0/wt.% | Solution ==> Quenching ==> Aging | 899.85/℃ | 1/h | 0/% | 499.85/℃ | 2/h | N | 190/HV | N/A | N/A | 38/%IACS
80 | 10.3390/ma12132076 | Cu-Ni-Si | 95.935/wt.% | 0/wt.% | 0/wt.% | 0/wt.% | 0/wt.% | 3.3/wt.% | 0/wt.% | 0.765/wt.% | 0/wt.% | 0/wt.% | Solution ==> Quenching ==> Aging | 899.85/℃ | 1/h | 0/% | 449.85/℃ | 2/h | N | 199/HV | N/A | N/A | 33/%IACS
82 | 10.3390/ma12132076 | Cu-Ni-Si | 95.935/wt.% | 0/wt.% | 0/wt.% | 0/wt.% | 0/wt.% | 3.3/wt.% | 0/wt.% | 0.765/wt.% | 0/wt.% | 0/wt.% | Solution ==> Quenching ==> Deformation ==> Aging | 899.85/℃ | 1/h | 60/% | 449.85/℃ | 2/h | N | 244/HV | N/A | N/A | 41/%IACS
83 | 10.3390/ma12132076 | Cu-Ni-Si | 95.935/wt.% | 0/wt.% | 0/wt.% | 0/wt.% | 0/wt.% | 3.3/wt.% | 0/wt.% | 0.765/wt.% | 0/wt.% | 0/wt.% | Solution ==> Quenching ==> Deformation ==> Aging | 899.85/℃ | 1/h | 60/% | 499.85/℃ | 2/h | N | 214/HV | N/A | N/A | 41/%IACS
84 | 10.3390/ma12132076 | Cu-Ni-Si | 95.935/wt.% | 0/wt.% | 0/wt.% | 0/wt.% | 0/wt.% | 3.3/wt.% | 0/wt.% | 0.765/wt.% | 0/wt.% | 0/wt.% | Solution ==> Quenching ==> Deformation ==> Aging ==> Secondary TMP ==> Secondary Aging | 899.85/℃ | 1/h | 45/% | 349.85/℃ | 2/h | Y | 282/HV | N/A | N/A | 39/%IACS
85 | 10.3390/ma14081996 | Cu-Ni-Si | 95.7/wt.% | 0/wt.% | 0/wt.% | 0/wt.% | 0/wt.% | 3.48/wt.% | 0/wt.% | 0.82/wt.% | 0/wt.% | 0/wt.% | Solution ==> Quenching ==> Aging | 899.85/℃ | 1/h | 0/% | 499.85/℃ | 2/h | N | 237/HV | N/A | N/A | 39/%IACS
86 | 10.1016/j.matchar.2016.03.017 | Cu-Ni-Si | 94.93/wt.% | 0/wt.% | 0/wt.% | 0/wt.% | 0/wt.% | 4.1/wt.% | 0/wt.% | 0.97/wt.% | 0/wt.% | 0/wt.% | Solution ==> Quenching ==> Aging | 899.85/℃ | 3/h | 0/% | 449.85/℃ | 2/h | N | 237/HV | N/A | N/A | 29/%IACS
87 | 10.1016/j.jallcom.2014.06.089 | Cu-Cr-Ni-Si | 95.6/wt.% | 0/wt.% | 0.8/wt.% | 0/wt.% | 0/wt.% | 2.8/wt.% | 0/wt.% | 0.8/wt.% | 0/wt.% | 0/wt.% | Solution ==> Quenching ==> Deformation ==> Aging | 899.85/℃ | 2/h | 50/% | 499.85/℃ | 2/h | N | 252/HV | N/A | N/A | 43/%IACS
89 | 10.1016/j.jallcom.2015.11.103 and 10.1515/ntrev-2019-0034 | Cu-Ni-Si | 96.6/wt.% | 0/wt.% | 0/wt.% | 0/wt.% | 0/wt.% | 2.8/wt.% | 0/wt.% | 0.6/wt.% | 0/wt.% | 0/wt.% | Solution ==> Quenching ==> Aging | 899.85/℃ | 1.5/h | 0/% | 399.85/℃ | 2/h | N | 120/HV | N/A | N/A | 30/%IACS
90 | 10.1016/j.jallcom.2015.11.103 and 10.1515/ntrev-2019-0034 | Cu-Ni-Si | 96.6/wt.% | 0/wt.% | 0/wt.% | 0/wt.% | 0/wt.% | 2.8/wt.% | 0/wt.% | 0.6/wt.% | 0/wt.% | 0/wt.% | Solution ==> Quenching ==> Aging | 899.85/℃ | 1.5/h | 0/% | 449.85/℃ | 2/h | N | 165/HV | N/A | N/A | 34/%IACS
91 | 10.1016/j.jallcom.2015.11.103 and 10.1515/ntrev-2019-0034 | Cu-Ni-Si | 96.6/wt.% | 0/wt.% | 0/wt.% | 0/wt.% | 0/wt.% | 2.8/wt.% | 0/wt.% | 0.6/wt.% | 0/wt.% | 0/wt.% | Solution ==> Quenching ==> Aging | 899.85/℃ | 1.5/h | 0/% | 499.85/℃ | 2/h | N | 204/HV | N/A | N/A | 40/%IACS
92 | 10.1016/j.jallcom.2015.11.103 and 10.1515/ntrev-2019-0034 | Cu-Ni-Si | 96.6/wt.% | 0/wt.% | 0/wt.% | 0/wt.% | 0/wt.% | 2.8/wt.% | 0/wt.% | 0.6/wt.% | 0/wt.% | 0/wt.% | Solution ==> Quenching ==> Aging | 899.85/℃ | 1.5/h | 0/% | 549.85/℃ | 2/h | N | 189/HV | N/A | N/A | 42/%IACS
93 | 10.1016/j.jallcom.2015.11.103 and 10.1515/ntrev-2019-0034 | Cu-Ni-Si | 96.6/wt.% | 0/wt.% | 0/wt.% | 0/wt.% | 0/wt.% | 2.8/wt.% | 0/wt.% | 0.6/wt.% | 0/wt.% | 0/wt.% | Solution ==> Quenching ==> Aging | 899.85/℃ | 1.5/h | 0/% | 599.85/℃ | 2/h | N | 153/HV | N/A | N/A | 39/%IACS
94 | 10.1016/j.jmatprotec.2003.12.013 | Cu-Ni-Si | 97/wt.% | 0/wt.% | 0/wt.% | 0/wt.% | 0/wt.% | 2.4/wt.% | 0/wt.% | 0.6/wt.% | 0/wt.% | 0/wt.% | Solution ==> Quenching ==> Deformation ==> Aging | 899.85/℃ | 1/h | 40/% | 449.85/℃ | 2/h | N | 245/HV | N/A | N/A | 48/%IACS
95 | 10.1016/j.jallcom.2014.06.089 | Cu-Cr-Ni-Si | 95.6/wt.% | 0/wt.% | 0.8/wt.% | 0/wt.% | 0/wt.% | 2.8/wt.% | 0/wt.% | 0.8/wt.% | 0/wt.% | 0/wt.% | Solution ==> Quenching ==> Deformation ==> Aging | 899.85/℃ | 2/h | 50/% | 499.85/℃ | 3.5/h | N | 235/HV | N/A | N/A | 47/%IACS
96 | 10.3390/ma12132076 | Cu-Ni-Si | 95.565/wt.% | 0/wt.% | 0/wt.% | 0/wt.% | 0/wt.% | 3.3/wt.% | 0/wt.% | 1.135/wt.% | 0/wt.% | 0/wt.% | Solution ==> Quenching ==> Aging | 899.85/℃ | 1/h | 0/% | 499.85/℃ | 4/h | N | 198/HV | N/A | N/A | 19/%IACS
97 | 10.3390/ma12132076 | Cu-Ni-Si | 95.725/wt.% | 0/wt.% | 0/wt.% | 0/wt.% | 0/wt.% | 3.3/wt.% | 0/wt.% | 0.975/wt.% | 0/wt.% | 0/wt.% | Solution ==> Quenching ==> Aging | 899.85/℃ | 1/h | 0/% | 499.85/℃ | 4/h | N | 204/HV | N/A | N/A | 26/%IACS
98 | 10.3390/ma12132076 | Cu-Ni-Si | 95.835/wt.% | 0/wt.% | 0/wt.% | 0/wt.% | 0/wt.% | 3.3/wt.% | 0/wt.% | 0.865/wt.% | 0/wt.% | 0/wt.% | Solution ==> Quenching ==> Aging | 899.85/℃ | 1/h | 0/% | 499.85/℃ | 4/h | N | 212/HV | N/A | N/A | 32/%IACS
99 | 10.3390/ma12132076 | Cu-Ni-Si | 95.935/wt.% | 0/wt.% | 0/wt.% | 0/wt.% | 0/wt.% | 3.3/wt.% | 0/wt.% | 0.765/wt.% | 0/wt.% | 0/wt.% | Solution ==> Quenching ==> Aging | 899.85/℃ | 1/h | 0/% | 499.85/℃ | 4/h | N | 219/HV | N/A | N/A | 39/%IACS
100 | 10.3390/ma12132076 | Cu-Ni-Si | 96.075/wt.% | 0/wt.% | 0/wt.% | 0/wt.% | 0/wt.% | 3.3/wt.% | 0/wt.% | 0.625/wt.% | 0/wt.% | 0/wt.% | Solution ==> Quenching ==> Aging | 899.85/℃ | 1/h | 0/% | 499.85/℃ | 4/h | N | 207/HV | N/A | N/A | 44/%IACS
101 | 10.3390/ma12132076 | Cu-Ni-Si | 96.155/wt.% | 0/wt.% | 0/wt.% | 0/wt.% | 0/wt.% | 3.3/wt.% | 0/wt.% | 0.545/wt.% | 0/wt.% | 0/wt.% | Solution ==> Quenching ==> Aging | 899.85/℃ | 1/h | 0/% | 499.85/℃ | 4/h | N | 185/HV | N/A | N/A | 42/%IACS
102 | 10.3390/ma12132076 | Cu-Ni-Si | 96.215/wt.% | 0/wt.% | 0/wt.% | 0/wt.% | 0/wt.% | 3.3/wt.% | 0/wt.% | 0.485/wt.% | 0/wt.% | 0/wt.% | Solution ==> Quenching ==> Aging | 899.85/℃ | 1/h | 0/% | 499.85/℃ | 4/h | N | 169/HV | N/A | N/A | 40/%IACS
103 | 10.3390/ma12132076 | Cu-Ni-Si | 96.255/wt.% | 0/wt.% | 0/wt.% | 0/wt.% | 0/wt.% | 3.3/wt.% | 0/wt.% | 0.445/wt.% | 0/wt.% | 0/wt.% | Solution ==> Quenching ==> Aging | 899.85/℃ | 1/h | 0/% | 499.85/℃ | 4/h | N | 156/HV | N/A | N/A | 38/%IACS
104 | 10.3390/ma12132076 | Cu-Ni-Si | 96.295/wt.% | 0/wt.% | 0/wt.% | 0/wt.% | 0/wt.% | 3.3/wt.% | 0/wt.% | 0.405/wt.% | 0/wt.% | 0/wt.% | Solution ==> Quenching ==> Aging | 899.85/℃ | 1/h | 0/% | 499.85/℃ | 4/h | N | 147/HV | N/A | N/A | 35/%IACS
105 | 10.3390/ma12132076 | Cu-Ni-Si | 95.565/wt.% | 0/wt.% | 0/wt.% | 0/wt.% | 0/wt.% | 3.3/wt.% | 0/wt.% | 1.135/wt.% | 0/wt.% | 0/wt.% | Solution ==> Quenching ==> Aging | 899.85/℃ | 1/h | 0/% | 499.85/℃ | 4/h | N | 215/HV | N/A | N/A | 20/%IACS
106 | 10.3390/ma12132076 | Cu-Ni-Si | 95.725/wt.% | 0/wt.% | 0/wt.% | 0/wt.% | 0/wt.% | 3.3/wt.% | 0/wt.% | 0.975/wt.% | 0/wt.% | 0/wt.% | Solution ==> Quenching ==> Aging | 899.85/℃ | 1/h | 0/% | 499.85/℃ | 4/h | N | 218/HV | N/A | N/A | 27/%IACS
107 | 10.3390/ma12132076 | Cu-Ni-Si | 95.835/wt.% | 0/wt.% | 0/wt.% | 0/wt.% | 0/wt.% | 3.3/wt.% | 0/wt.% | 0.865/wt.% | 0/wt.% | 0/wt.% | Solution ==> Quenching ==> Aging | 899.85/℃ | 1/h | 0/% | 499.85/℃ | 4/h | N | 225/HV | N/A | N/A | 34/%IACS
108 | 10.3390/ma12132076 | Cu-Ni-Si | 95.935/wt.% | 0/wt.% | 0/wt.% | 0/wt.% | 0/wt.% | 3.3/wt.% | 0/wt.% | 0.765/wt.% | 0/wt.% | 0/wt.% | Solution ==> Quenching ==> Aging | 899.85/℃ | 1/h | 0/% | 499.85/℃ | 4/h | N | 227/HV | N/A | N/A | 41/%IACS
109 | 10.3390/ma12132076 | Cu-Ni-Si | 96.075/wt.% | 0/wt.% | 0/wt.% | 0/wt.% | 0/wt.% | 3.3/wt.% | 0/wt.% | 0.625/wt.% | 0/wt.% | 0/wt.% | Solution ==> Quenching ==> Aging | 899.85/℃ | 1/h | 0/% | 499.85/℃ | 4/h | N | 221/HV | N/A | N/A | 45/%IACS
110 | 10.3390/ma12132076 | Cu-Ni-Si | 96.155/wt.% | 0/wt.% | 0/wt.% | 0/wt.% | 0/wt.% | 3.3/wt.% | 0/wt.% | 0.545/wt.% | 0/wt.% | 0/wt.% | Solution ==> Quenching ==> Aging | 899.85/℃ | 1/h | 0/% | 499.85/℃ | 4/h | N | 210/HV | N/A | N/A | 44/%IACS
111 | 10.3390/ma12132076 | Cu-Ni-Si | 96.215/wt.% | 0/wt.% | 0/wt.% | 0/wt.% | 0/wt.% | 3.3/wt.% | 0/wt.% | 0.485/wt.% | 0/wt.% | 0/wt.% | Solution ==> Quenching ==> Aging | 899.85/℃ | 1/h | 0/% | 499.85/℃ | 4/h | N | 194/HV | N/A | N/A | 42/%IACS
112 | 10.3390/ma12132076 | Cu-Ni-Si | 96.255/wt.% | 0/wt.% | 0/wt.% | 0/wt.% | 0/wt.% | 3.3/wt.% | 0/wt.% | 0.445/wt.% | 0/wt.% | 0/wt.% | Solution ==> Quenching ==> Aging | 899.85/℃ | 1/h | 0/% | 499.85/℃ | 4/h | N | 183/HV | N/A | N/A | 40/%IACS
113 | 10.3390/ma12132076 | Cu-Ni-Si | 96.295/wt.% | 0/wt.% | 0/wt.% | 0/wt.% | 0/wt.% | 3.3/wt.% | 0/wt.% | 0.405/wt.% | 0/wt.% | 0/wt.% | Solution ==> Quenching ==> Aging | 899.85/℃ | 1/h | 0/% | 499.85/℃ | 4/h | N | 181/HV | N/A | N/A | 40/%IACS
114 | 10.3390/ma12132076 | Cu-Ni-Si | 95.935/wt.% | 0/wt.% | 0/wt.% | 0/wt.% | 0/wt.% | 3.3/wt.% | 0/wt.% | 0.765/wt.% | 0/wt.% | 0/wt.% | Solution ==> Quenching ==> Aging | 899.85/℃ | 1/h | 0/% | 449.85/℃ | 4/h | N | 214/HV | N/A | N/A | 36/%IACS
115 | 10.3390/ma12132076 | Cu-Ni-Si | 95.935/wt.% | 0/wt.% | 0/wt.% | 0/wt.% | 0/wt.% | 3.3/wt.% | 0/wt.% | 0.765/wt.% | 0/wt.% | 0/wt.% | Solution ==> Quenching ==> Aging | 899.85/℃ | 1/h | 0/% | 499.85/℃ | 4/h | N | 223/HV | N/A | N/A | 40/%IACS
116 | 10.3390/ma12132076 | Cu-Ni-Si | 95.935/wt.% | 0/wt.% | 0/wt.% | 0/wt.% | 0/wt.% | 3.3/wt.% | 0/wt.% | 0.765/wt.% | 0/wt.% | 0/wt.% | Solution ==> Quenching ==> Deformation ==> Aging | 899.85/℃ | 1/h | 60/% | 449.85/℃ | 4/h | N | 226/HV | N/A | N/A | 47/%IACS
117 | 10.3390/ma12132076 | Cu-Ni-Si | 95.935/wt.% | 0/wt.% | 0/wt.% | 0/wt.% | 0/wt.% | 3.3/wt.% | 0/wt.% | 0.765/wt.% | 0/wt.% | 0/wt.% | Solution ==> Quenching ==> Deformation ==> Aging | 899.85/℃ | 1/h | 60/% | 499.85/℃ | 4/h | N | 193/HV | N/A | N/A | 44/%IACS
118 | 10.3390/ma12132076 | Cu-Ni-Si | 95.935/wt.% | 0/wt.% | 0/wt.% | 0/wt.% | 0/wt.% | 3.3/wt.% | 0/wt.% | 0.765/wt.% | 0/wt.% | 0/wt.% | Solution ==> Quenching ==> Deformation ==> Aging ==> Secondary TMP ==> Secondary Aging | 899.85/℃ | 1/h | 45/% | 349.85/℃ | 4/h | Y | 277/HV | N/A | N/A | 40/%IACS
119 | 10.3390/ma14081996 | Cu-Ni-Si | 95.7/wt.% | 0/wt.% | 0/wt.% | 0/wt.% | 0/wt.% | 3.48/wt.% | 0/wt.% | 0.82/wt.% | 0/wt.% | 0/wt.% | Solution ==> Quenching ==> Aging | 899.85/℃ | 1/h | 0/% | 499.85/℃ | 4/h | N | 228/HV | N/A | N/A | 40/%IACS
120 | 10.1016/j.matchar.2016.03.017 | Cu-Ni-Si | 94.93/wt.% | 0/wt.% | 0/wt.% | 0/wt.% | 0/wt.% | 4.1/wt.% | 0/wt.% | 0.97/wt.% | 0/wt.% | 0/wt.% | Solution ==> Quenching ==> Aging | 899.85/℃ | 3/h | 0/% | 449.85/℃ | 4/h | N | 254/HV | N/A | N/A | 32/%IACS
122 | 10.1016/j.jallcom.2015.11.103 and 10.1515/ntrev-2019-0034 | Cu-Ni-Si | 96.6/wt.% | 0/wt.% | 0/wt.% | 0/wt.% | 0/wt.% | 2.8/wt.% | 0/wt.% | 0.6/wt.% | 0/wt.% | 0/wt.% | Solution ==> Quenching ==> Aging | 899.85/℃ | 1.5/h | 0/% | 399.85/℃ | 4/h | N | 135/HV | N/A | N/A | 32/%IACS
123 | 10.1016/j.jallcom.2015.11.103 and 10.1515/ntrev-2019-0034 | Cu-Ni-Si | 96.6/wt.% | 0/wt.% | 0/wt.% | 0/wt.% | 0/wt.% | 2.8/wt.% | 0/wt.% | 0.6/wt.% | 0/wt.% | 0/wt.% | Solution ==> Quenching ==> Aging | 899.85/℃ | 1.5/h | 0/% | 449.85/℃ | 4/h | N | 181/HV | N/A | N/A | 37/%IACS
124 | 10.1016/j.jallcom.2015.11.103 and 10.1515/ntrev-2019-0034 | Cu-Ni-Si | 96.6/wt.% | 0/wt.% | 0/wt.% | 0/wt.% | 0/wt.% | 2.8/wt.% | 0/wt.% | 0.6/wt.% | 0/wt.% | 0/wt.% | Solution ==> Quenching ==> Aging | 899.85/℃ | 1.5/h | 0/% | 499.85/℃ | 4/h | N | 210/HV | N/A | N/A | 43/%IACS
125 | 10.1016/j.jallcom.2015.11.103 and 10.1515/ntrev-2019-0034 | Cu-Ni-Si | 96.6/wt.% | 0/wt.% | 0/wt.% | 0/wt.% | 0/wt.% | 2.8/wt.% | 0/wt.% | 0.6/wt.% | 0/wt.% | 0/wt.% | Solution ==> Quenching ==> Aging | 899.85/℃ | 1.5/h | 0/% | 549.85/℃ | 4/h | N | 173/HV | N/A | N/A | 42/%IACS
126 | 10.1016/j.jallcom.2015.11.103 and 10.1515/ntrev-2019-0034 | Cu-Ni-Si | 96.6/wt.% | 0/wt.% | 0/wt.% | 0/wt.% | 0/wt.% | 2.8/wt.% | 0/wt.% | 0.6/wt.% | 0/wt.% | 0/wt.% | Solution ==> Quenching ==> Aging | 899.85/℃ | 1.5/h | 0/% | 599.85/℃ | 4/h | N | 132/HV | N/A | N/A | 40/%IACS
127 | 10.1016/j.jallcom.2014.06.089 | Cu-Cr-Ni-Si | 95.6/wt.% | 0/wt.% | 0.8/wt.% | 0/wt.% | 0/wt.% | 2.8/wt.% | 0/wt.% | 0.8/wt.% | 0/wt.% | 0/wt.% | Solution ==> Quenching ==> Deformation ==> Aging | 899.85/℃ | 2/h | 50/% | 499.85/℃ | 5/h | N | 212/HV | N/A | N/A | 48/%IACS
129 | 10.1016/j.jallcom.2005.09.037 | Cu-Ni-Si | 96.45/wt.% | 0/wt.% | 0/wt.% | 0/wt.% | 0/wt.% | 2.9/wt.% | 0/wt.% | 0.65/wt.% | 0/wt.% | 0/wt.% | Solution ==> Quenching ==> Deformation ==> Aging | 899.85/℃ | 27.77/h | 50/% | 446.85/℃ | 5.56/h | N | 300/HV | N/A | N/A | 27/%IACS
130 | 10.3390/ma12132076 | Cu-Ni-Si | 95.935/wt.% | 0/wt.% | 0/wt.% | 0/wt.% | 0/wt.% | 3.3/wt.% | 0/wt.% | 0.765/wt.% | 0/wt.% | 0/wt.% | Solution ==> Quenching ==> Aging | 899.85/℃ | 1/h | 0/% | 449.85/℃ | 6/h | N | 218/HV | N/A | N/A | 37/%IACS
131 | 10.3390/ma12132076 | Cu-Ni-Si | 95.935/wt.% | 0/wt.% | 0/wt.% | 0/wt.% | 0/wt.% | 3.3/wt.% | 0/wt.% | 0.765/wt.% | 0/wt.% | 0/wt.% | Solution ==> Quenching ==> Aging | 899.85/℃ | 1/h | 0/% | 499.85/℃ | 6/h | N | 215/HV | N/A | N/A | 41/%IACS
132 | 10.3390/ma12132076 | Cu-Ni-Si | 95.935/wt.% | 0/wt.% | 0/wt.% | 0/wt.% | 0/wt.% | 3.3/wt.% | 0/wt.% | 0.765/wt.% | 0/wt.% | 0/wt.% | Solution ==> Quenching ==> Deformation ==> Aging | 899.85/℃ | 1/h | 60/% | 449.85/℃ | 6/h | N | 210/HV | N/A | N/A | 47/%IACS
133 | 10.3390/ma12132076 | Cu-Ni-Si | 95.935/wt.% | 0/wt.% | 0/wt.% | 0/wt.% | 0/wt.% | 3.3/wt.% | 0/wt.% | 0.765/wt.% | 0/wt.% | 0/wt.% | Solution ==> Quenching ==> Deformation ==> Aging | 899.85/℃ | 1/h | 60/% | 499.85/℃ | 6/h | N | 165/HV | N/A | N/A | 45/%IACS
134 | 10.3390/ma12132076 | Cu-Ni-Si | 95.935/wt.% | 0/wt.% | 0/wt.% | 0/wt.% | 0/wt.% | 3.3/wt.% | 0/wt.% | 0.765/wt.% | 0/wt.% | 0/wt.% | Solution ==> Quenching ==> Deformation ==> Aging ==> Secondary TMP ==> Secondary Aging | 899.85/℃ | 1/h | 45/% | 349.85/℃ | 6/h | Y | 269/HV | N/A | N/A | 41/%IACS
136 | 10.3390/ma12132076 | Cu-Ni-Si | 95.565/wt.% | 0/wt.% | 0/wt.% | 0/wt.% | 0/wt.% | 3.3/wt.% | 0/wt.% | 1.135/wt.% | 0/wt.% | 0/wt.% | Solution ==> Quenching ==> Aging | 899.85/℃ | 1/h | 0/% | 499.85/℃ | 8/h | N | 175/HV | N/A | N/A | 19/%IACS
137 | 10.3390/ma12132076 | Cu-Ni-Si | 95.725/wt.% | 0/wt.% | 0/wt.% | 0/wt.% | 0/wt.% | 3.3/wt.% | 0/wt.% | 0.975/wt.% | 0/wt.% | 0/wt.% | Solution ==> Quenching ==> Aging | 899.85/℃ | 1/h | 0/% | 499.85/℃ | 8/h | N | 178/HV | N/A | N/A | 27/%IACS
138 | 10.3390/ma12132076 | Cu-Ni-Si | 95.835/wt.% | 0/wt.% | 0/wt.% | 0/wt.% | 0/wt.% | 3.3/wt.% | 0/wt.% | 0.865/wt.% | 0/wt.% | 0/wt.% | Solution ==> Quenching ==> Aging | 899.85/℃ | 1/h | 0/% | 499.85/℃ | 8/h | N | 197/HV | N/A | N/A | 33/%IACS
139 | 10.3390/ma12132076 | Cu-Ni-Si | 95.935/wt.% | 0/wt.% | 0/wt.% | 0/wt.% | 0/wt.% | 3.3/wt.% | 0/wt.% | 0.765/wt.% | 0/wt.% | 0/wt.% | Solution ==> Quenching ==> Aging | 899.85/℃ | 1/h | 0/% | 499.85/℃ | 8/h | N | 195/HV | N/A | N/A | 41/%IACS
140 | 10.3390/ma12132076 | Cu-Ni-Si | 96.075/wt.% | 0/wt.% | 0/wt.% | 0/wt.% | 0/wt.% | 3.3/wt.% | 0/wt.% | 0.625/wt.% | 0/wt.% | 0/wt.% | Solution ==> Quenching ==> Aging | 899.85/℃ | 1/h | 0/% | 499.85/℃ | 8/h | N | 192/HV | N/A | N/A | 47/%IACS
141 | 10.3390/ma12132076 | Cu-Ni-Si | 96.155/wt.% | 0/wt.% | 0/wt.% | 0/wt.% | 0/wt.% | 3.3/wt.% | 0/wt.% | 0.545/wt.% | 0/wt.% | 0/wt.% | Solution ==> Quenching ==> Aging | 899.85/℃ | 1/h | 0/% | 499.85/℃ | 8/h | N | 166/HV | N/A | N/A | 46/%IACS
142 | 10.3390/ma12132076 | Cu-Ni-Si | 96.215/wt.% | 0/wt.% | 0/wt.% | 0/wt.% | 0/wt.% | 3.3/wt.% | 0/wt.% | 0.485/wt.% | 0/wt.% | 0/wt.% | Solution ==> Quenching ==> Aging | 899.85/℃ | 1/h | 0/% | 499.85/℃ | 8/h | N | 155/HV | N/A | N/A | 43/%IACS
143 | 10.3390/ma12132076 | Cu-Ni-Si | 96.255/wt.% | 0/wt.% | 0/wt.% | 0/wt.% | 0/wt.% | 3.3/wt.% | 0/wt.% | 0.445/wt.% | 0/wt.% | 0/wt.% | Solution ==> Quenching ==> Aging | 899.85/℃ | 1/h | 0/% | 499.85/℃ | 8/h | N | 139/HV | N/A | N/A | 40/%IACS
144 | 10.3390/ma12132076 | Cu-Ni-Si | 96.295/wt.% | 0/wt.% | 0/wt.% | 0/wt.% | 0/wt.% | 3.3/wt.% | 0/wt.% | 0.405/wt.% | 0/wt.% | 0/wt.% | Solution ==> Quenching ==> Aging | 899.85/℃ | 1/h | 0/% | 499.85/℃ | 8/h | N | 132/HV | N/A | N/A | 37/%IACS
145 | 10.3390/ma12132076 | Cu-Ni-Si | 95.935/wt.% | 0/wt.% | 0/wt.% | 0/wt.% | 0/wt.% | 3.3/wt.% | 0/wt.% | 0.765/wt.% | 0/wt.% | 0/wt.% | Solution ==> Quenching ==> Aging | 899.85/℃ | 1/h | 0/% | 449.85/℃ | 8/h | N | 219/HV | N/A | N/A | 38/%IACS
146 | 10.3390/ma12132076 | Cu-Ni-Si | 95.935/wt.% | 0/wt.% | 0/wt.% | 0/wt.% | 0/wt.% | 3.3/wt.% | 0/wt.% | 0.765/wt.% | 0/wt.% | 0/wt.% | Solution ==> Quenching ==> Aging | 899.85/℃ | 1/h | 0/% | 499.85/℃ | 8/h | N | 211/HV | N/A | N/A | 42/%IACS
147 | 10.3390/ma12132076 | Cu-Ni-Si | 95.935/wt.% | 0/wt.% | 0/wt.% | 0/wt.% | 0/wt.% | 3.3/wt.% | 0/wt.% | 0.765/wt.% | 0/wt.% | 0/wt.% | Solution ==> Quenching ==> Deformation ==> Aging | 899.85/℃ | 1/h | 60/% | 449.85/℃ | 8/h | N | 190/HV | N/A | N/A | 48/%IACS
148 | 10.3390/ma12132076 | Cu-Ni-Si | 95.935/wt.% | 0/wt.% | 0/wt.% | 0/wt.% | 0/wt.% | 3.3/wt.% | 0/wt.% | 0.765/wt.% | 0/wt.% | 0/wt.% | Solution ==> Quenching ==> Deformation ==> Aging | 899.85/℃ | 1/h | 60/% | 499.85/℃ | 8/h | N | 146/HV | N/A | N/A | 47/%IACS
149 | 10.3390/ma12132076 | Cu-Ni-Si | 95.935/wt.% | 0/wt.% | 0/wt.% | 0/wt.% | 0/wt.% | 3.3/wt.% | 0/wt.% | 0.765/wt.% | 0/wt.% | 0/wt.% | Solution ==> Quenching ==> Deformation ==> Aging ==> Secondary TMP ==> Secondary Aging | 899.85/℃ | 1/h | 45/% | 349.85/℃ | 8/h | Y | 267/HV | N/A | N/A | 42/%IACS
150 | 10.3390/ma14081996 | Cu-Ni-Si | 95.7/wt.% | 0/wt.% | 0/wt.% | 0/wt.% | 0/wt.% | 3.48/wt.% | 0/wt.% | 0.82/wt.% | 0/wt.% | 0/wt.% | Solution ==> Quenching ==> Aging | 899.85/℃ | 1/h | 0/% | 499.85/℃ | 8/h | N | 213/HV | N/A | N/A | 40/%IACS
151 | 10.1016/j.matchar.2016.03.017 | Cu-Ni-Si | 94.93/wt.% | 0/wt.% | 0/wt.% | 0/wt.% | 0/wt.% | 4.1/wt.% | 0/wt.% | 0.97/wt.% | 0/wt.% | 0/wt.% | Solution ==> Quenching ==> Aging | 899.85/℃ | 3/h | 0/% | 449.85/℃ | 8/h | N | 268/HV | N/A | N/A | 34/%IACS
152 | 10.1016/j.jallcom.2015.11.103 and 10.1515/ntrev-2019-0034 | Cu-Ni-Si | 96.6/wt.% | 0/wt.% | 0/wt.% | 0/wt.% | 0/wt.% | 2.8/wt.% | 0/wt.% | 0.6/wt.% | 0/wt.% | 0/wt.% | Solution ==> Quenching ==> Aging | 899.85/℃ | 1.5/h | 0/% | 399.85/℃ | 8/h | N | 143/HV | N/A | N/A | 34/%IACS
153 | 10.1016/j.jallcom.2015.11.103 and 10.1515/ntrev-2019-0034 | Cu-Ni-Si | 96.6/wt.% | 0/wt.% | 0/wt.% | 0/wt.% | 0/wt.% | 2.8/wt.% | 0/wt.% | 0.6/wt.% | 0/wt.% | 0/wt.% | Solution ==> Quenching ==> Aging | 899.85/℃ | 1.5/h | 0/% | 449.85/℃ | 8/h | N | 206/HV | N/A | N/A | 41/%IACS
154 | 10.1016/j.jallcom.2015.11.103 and 10.1515/ntrev-2019-0034 | Cu-Ni-Si | 96.6/wt.% | 0/wt.% | 0/wt.% | 0/wt.% | 0/wt.% | 2.8/wt.% | 0/wt.% | 0.6/wt.% | 0/wt.% | 0/wt.% | Solution ==> Quenching ==> Aging | 899.85/℃ | 1.5/h | 0/% | 499.85/℃ | 8/h | N | 199/HV | N/A | N/A | 45/%IACS
155 | 10.1016/j.jallcom.2015.11.103 and 10.1515/ntrev-2019-0034 | Cu-Ni-Si | 96.6/wt.% | 0/wt.% | 0/wt.% | 0/wt.% | 0/wt.% | 2.8/wt.% | 0/wt.% | 0.6/wt.% | 0/wt.% | 0/wt.% | Solution ==> Quenching ==> Aging | 899.85/℃ | 1.5/h | 0/% | 549.85/℃ | 8/h | N | 159/HV | N/A | N/A | 44/%IACS
156 | 10.1016/j.jallcom.2015.11.103 and 10.1515/ntrev-2019-0034 | Cu-Ni-Si | 96.6/wt.% | 0/wt.% | 0/wt.% | 0/wt.% | 0/wt.% | 2.8/wt.% | 0/wt.% | 0.6/wt.% | 0/wt.% | 0/wt.% | Solution ==> Quenching ==> Aging | 899.85/℃ | 1.5/h | 0/% | 599.85/℃ | 8/h | N | 120/HV | N/A | N/A | 41/%IACS
157 | 10.1016/j.jallcom.2005.09.037 | Cu-Ni-Si | 96.7/wt.% | 0/wt.% | 0/wt.% | 0/wt.% | 0/wt.% | 2.42/wt.% | 0/wt.% | 0.88/wt.% | 0/wt.% | 0/wt.% | Solution ==> Quenching ==> Deformation ==> Aging | 899.85/℃ | 27.77/h | 50/% | 446.85/℃ | 11.11/h | N | 275/HV | N/A | N/A | 29/%IACS
158 | 10.3390/ma12132076 | Cu-Ni-Si | 95.935/wt.% | 0/wt.% | 0/wt.% | 0/wt.% | 0/wt.% | 3.3/wt.% | 0/wt.% | 0.765/wt.% | 0/wt.% | 0/wt.% | Solution ==> Quenching ==> Aging | 899.85/℃ | 1/h | 0/% | 449.85/℃ | 12/h | N | 226/HV | N/A | N/A | 39/%IACS
159 | 10.3390/ma12132076 | Cu-Ni-Si | 95.935/wt.% | 0/wt.% | 0/wt.% | 0/wt.% | 0/wt.% | 3.3/wt.% | 0/wt.% | 0.765/wt.% | 0/wt.% | 0/wt.% | Solution ==> Quenching ==> Aging | 899.85/℃ | 1/h | 0/% | 499.85/℃ | 12/h | N | 207/HV | N/A | N/A | 42/%IACS
160 | 10.3390/ma12132076 | Cu-Ni-Si | 95.935/wt.% | 0/wt.% | 0/wt.% | 0/wt.% | 0/wt.% | 3.3/wt.% | 0/wt.% | 0.765/wt.% | 0/wt.% | 0/wt.% | Solution ==> Quenching ==> Deformation ==> Aging | 899.85/℃ | 1/h | 60/% | 449.85/℃ | 12/h | N | 166/HV | N/A | N/A | 48/%IACS
161 | 10.3390/ma12132076 | Cu-Ni-Si | 95.935/wt.% | 0/wt.% | 0/wt.% | 0/wt.% | 0/wt.% | 3.3/wt.% | 0/wt.% | 0.765/wt.% | 0/wt.% | 0/wt.% | Solution ==> Quenching ==> Deformation ==> Aging | 899.85/℃ | 1/h | 60/% | 499.85/℃ | 12/h | N | 132/HV | N/A | N/A | 48/%IACS
162 | 10.3390/ma12132076 | Cu-Ni-Si | 95.935/wt.% | 0/wt.% | 0/wt.% | 0/wt.% | 0/wt.% | 3.3/wt.% | 0/wt.% | 0.765/wt.% | 0/wt.% | 0/wt.% | Solution ==> Quenching ==> Deformation ==> Aging ==> Secondary TMP ==> Secondary Aging | 899.85/℃ | 1/h | 45/% | 349.85/℃ | 12/h | Y | 246/HV | N/A | N/A | 43/%IACS
163 | 10.1016/j.matchar.2016.03.017 | Cu-Ni-Si | 94.93/wt.% | 0/wt.% | 0/wt.% | 0/wt.% | 0/wt.% | 4.1/wt.% | 0/wt.% | 0.97/wt.% | 0/wt.% | 0/wt.% | Solution ==> Quenching ==> Aging | 899.85/℃ | 3/h | 0/% | 449.85/℃ | 16/h | N | 264/HV | N/A | N/A | 38/%IACS
164 | 10.1016/j.jallcom.2015.11.103 and 10.1515/ntrev-2019-0034 | Cu-Ni-Si | 96.6/wt.% | 0/wt.% | 0/wt.% | 0/wt.% | 0/wt.% | 2.8/wt.% | 0/wt.% | 0.6/wt.% | 0/wt.% | 0/wt.% | Solution ==> Quenching ==> Aging | 899.85/℃ | 1.5/h | 0/% | 399.85/℃ | 16/h | N | 141/HV | N/A | N/A | 35/%IACS
165 | 10.1016/j.jallcom.2015.11.103 and 10.1515/ntrev-2019-0034 | Cu-Ni-Si | 96.6/wt.% | 0/wt.% | 0/wt.% | 0/wt.% | 0/wt.% | 2.8/wt.% | 0/wt.% | 0.6/wt.% | 0/wt.% | 0/wt.% | Solution ==> Quenching ==> Aging | 899.85/℃ | 1.5/h | 0/% | 449.85/℃ | 16/h | N | 212/HV | N/A | N/A | 44/%IACS
166 | 10.1016/j.jallcom.2015.11.103 and 10.1515/ntrev-2019-0034 | Cu-Ni-Si | 96.6/wt.% | 0/wt.% | 0/wt.% | 0/wt.% | 0/wt.% | 2.8/wt.% | 0/wt.% | 0.6/wt.% | 0/wt.% | 0/wt.% | Solution ==> Quenching ==> Aging | 899.85/℃ | 1.5/h | 0/% | 499.85/℃ | 16/h | N | 186/HV | N/A | N/A | 47/%IACS
167 | 10.1016/j.jallcom.2015.11.103 and 10.1515/ntrev-2019-0034 | Cu-Ni-Si | 96.6/wt.% | 0/wt.% | 0/wt.% | 0/wt.% | 0/wt.% | 2.8/wt.% | 0/wt.% | 0.6/wt.% | 0/wt.% | 0/wt.% | Solution ==> Quenching ==> Aging | 899.85/℃ | 1.5/h | 0/% | 549.85/℃ | 16/h | N | 142/HV | N/A | N/A | 46/%IACS
168 | 10.1016/j.jallcom.2015.11.103 and 10.1515/ntrev-2019-0034 | Cu-Ni-Si | 96.6/wt.% | 0/wt.% | 0/wt.% | 0/wt.% | 0/wt.% | 2.8/wt.% | 0/wt.% | 0.6/wt.% | 0/wt.% | 0/wt.% | Solution ==> Quenching ==> Aging | 899.85/℃ | 1.5/h | 0/% | 599.85/℃ | 16/h | N | 113/HV | N/A | N/A | 43/%IACS
169 | 10.1016/j.matchar.2016.03.017 | Cu-Ni-Si | 94.93/wt.% | 0/wt.% | 0/wt.% | 0/wt.% | 0/wt.% | 4.1/wt.% | 0/wt.% | 0.97/wt.% | 0/wt.% | 0/wt.% | Solution ==> Quenching ==> Aging | 899.85/℃ | 3/h | 0/% | 449.85/℃ | 25/h | N | 214/HV | N/A | N/A | 43/%IACS
170 | 10.1016/j.matchar.2016.03.017 | Cu-Ni-Si | 94.93/wt.% | 0/wt.% | 0/wt.% | 0/wt.% | 0/wt.% | 4.1/wt.% | 0/wt.% | 0.97/wt.% | 0/wt.% | 0/wt.% | Solution ==> Quenching ==> Aging | 899.85/℃ | 3/h | 0/% | 449.85/℃ | 48/h | N | 158/HV | N/A | N/A | 46/%IACS
171 | 10.1016/j.matchar.2016.03.017 | Cu-Ni-Si | 94.93/wt.% | 0/wt.% | 0/wt.% | 0/wt.% | 0/wt.% | 4.1/wt.% | 0/wt.% | 0.97/wt.% | 0/wt.% | 0/wt.% | Solution ==> Quenching ==> Aging | 899.85/℃ | 3/h | 0/% | 449.85/℃ | 120/h | N | 145/HV | N/A | N/A | 50/%IACS
172 | 10.1016/j.matchar.2016.03.017 | Cu-Ni-Si | 94.93/wt.% | 0/wt.% | 0/wt.% | 0/wt.% | 0/wt.% | 4.1/wt.% | 0/wt.% | 0.97/wt.% | 0/wt.% | 0/wt.% | Solution ==> Quenching ==> Aging | 899.85/℃ | 3/h | 0/% | 449.85/℃ | 240/h | N | 138/HV | N/A | N/A | 52/%IACS
173 | 10.1016/j.matchar.2016.03.017 | Cu-Ni-Si | 94.93/wt.% | 0/wt.% | 0/wt.% | 0/wt.% | 0/wt.% | 4.1/wt.% | 0/wt.% | 0.97/wt.% | 0/wt.% | 0/wt.% | Solution ==> Quenching ==> Aging | 899.85/℃ | 3/h | 0/% | 449.85/℃ | 408/h | N | 137/HV | N/A | N/A | 52/%IACS
195 | 10.1016/j.msea.2006.07.121 | Cu-Cr-Mg | 99.53/wt.% | 0/wt.% | 0.28/wt.% | 0/wt.% | 0.19/wt.% | 0/wt.% | 0/wt.% | 0/wt.% | 0/wt.% | 0/wt.% | Solution ==> Quenching ==> Aging | 949.85/℃ | 4/h | 0/% | 389.85/℃ | 0.0083/h | N | 66/HV | N/A | N/A | 48/%IACS
196 | 10.1016/j.msea.2006.07.121 | Cu-Cr-Mg | 99.53/wt.% | 0/wt.% | 0.28/wt.% | 0/wt.% | 0.19/wt.% | 0/wt.% | 0/wt.% | 0/wt.% | 0/wt.% | 0/wt.% | Solution ==> Quenching ==> Aging | 949.85/℃ | 4/h | 0/% | 419.85/℃ | 0.0083/h | N | 67/HV | N/A | N/A | 47/%IACS
197 | 10.1016/j.msea.2006.07.121 | Cu-Cr-Mg | 99.53/wt.% | 0/wt.% | 0.28/wt.% | 0/wt.% | 0.19/wt.% | 0/wt.% | 0/wt.% | 0/wt.% | 0/wt.% | 0/wt.% | Solution ==> Quenching ==> Aging | 949.85/℃ | 4/h | 0/% | 449.85/℃ | 0.0083/h | N | 65/HV | N/A | N/A | 47/%IACS
198 | 10.1016/j.msea.2006.07.121 | Cu-Cr-Mg | 99.53/wt.% | 0/wt.% | 0.28/wt.% | 0/wt.% | 0.19/wt.% | 0/wt.% | 0/wt.% | 0/wt.% | 0/wt.% | 0/wt.% | Solution ==> Quenching ==> Aging | 949.85/℃ | 4/h | 0/% | 479.85/℃ | 0.0083/h | N | 62/HV | N/A | N/A | 45/%IACS
199 | 10.1016/j.msea.2006.07.121 | Cu-Cr-Mg | 99.53/wt.% | 0/wt.% | 0.28/wt.% | 0/wt.% | 0.19/wt.% | 0/wt.% | 0/wt.% | 0/wt.% | 0/wt.% | 0/wt.% | Solution ==> Quenching ==> Aging | 949.85/℃ | 4/h | 0/% | 509.85/℃ | 0.0083/h | N | 64/HV | N/A | N/A | 46/%IACS
200 | 10.1016/j.msea.2006.07.121 | Cu-Cr-Mg | 99.53/wt.% | 0/wt.% | 0.28/wt.% | 0/wt.% | 0.19/wt.% | 0/wt.% | 0/wt.% | 0/wt.% | 0/wt.% | 0/wt.% | Solution ==> Quenching ==> Aging | 949.85/℃ | 4/h | 0/% | 389.85/℃ | 0.0167/h | N | 65/HV | N/A | N/A | 48/%IACS
201 | 10.1016/j.msea.2006.07.121 | Cu-Cr-Mg | 99.53/wt.% | 0/wt.% | 0.28/wt.% | 0/wt.% | 0.19/wt.% | 0/wt.% | 0/wt.% | 0/wt.% | 0/wt.% | 0/wt.% | Solution ==> Quenching ==> Aging | 949.85/℃ | 4/h | 0/% | 419.85/℃ | 0.0167/h | N | 68/HV | N/A | N/A | 47/%IACS
202 | 10.1016/j.msea.2006.07.121 | Cu-Cr-Mg | 99.53/wt.% | 0/wt.% | 0.28/wt.% | 0/wt.% | 0.19/wt.% | 0/wt.% | 0/wt.% | 0/wt.% | 0/wt.% | 0/wt.% | Solution ==> Quenching ==> Aging | 949.85/℃ | 4/h | 0/% | 449.85/℃ | 0.0167/h | N | 65/HV | N/A | N/A | 47/%IACS
203 | 10.1016/j.msea.2006.07.121 | Cu-Cr-Mg | 99.53/wt.% | 0/wt.% | 0.28/wt.% | 0/wt.% | 0.19/wt.% | 0/wt.% | 0/wt.% | 0/wt.% | 0/wt.% | 0/wt.% | Solution ==> Quenching ==> Aging | 949.85/℃ | 4/h | 0/% | 479.85/℃ | 0.0167/h | N | 61/HV | N/A | N/A | 47/%IACS
204 | 10.1016/j.msea.2006.07.121 | Cu-Cr-Mg | 99.53/wt.% | 0/wt.% | 0.28/wt.% | 0/wt.% | 0.19/wt.% | 0/wt.% | 0/wt.% | 0/wt.% | 0/wt.% | 0/wt.% | Solution ==> Quenching ==> Aging | 949.85/℃ | 4/h | 0/% | 509.85/℃ | 0.0167/h | N | 63/HV | N/A | N/A | 47/%IACS
205 | 10.2320/jinstmet1952.62.4_301 | Cu-Ni-Si | 97.943/wt.% | 0/wt.% | 0/wt.% | 0/wt.% | 0/wt.% | 1.39/wt.% | 0/wt.% | 0.67/wt.% | 0/wt.% | 0/wt.% | Solution ==> Quenching ==> Aging | 949.85/℃ | 1/h | 0/% | 499.85/℃ | 0.033333333/h | N | 65/HV | N/A | N/A | 21/%IACS
206 | 10.2320/jinstmet1952.62.4_301 | Cu-Ni-Si | 96.572/wt.% | 0/wt.% | 0/wt.% | 0/wt.% | 0/wt.% | 2.34/wt.% | 0/wt.% | 1.09/wt.% | 0/wt.% | 0/wt.% | Solution ==> Quenching ==> Aging | 949.85/℃ | 1/h | 0/% | 499.85/℃ | 0.033333333/h | N | 166/HV | N/A | N/A | 19/%IACS
207 | 10.2320/jinstmet1952.62.4_301 | Cu-Ni-Si | 94.402/wt.% | 0/wt.% | 0/wt.% | 0/wt.% | 0/wt.% | 3.77/wt.% | 0/wt.% | 1.83/wt.% | 0/wt.% | 0/wt.% | Solution ==> Quenching ==> Aging | 949.85/℃ | 1/h | 0/% | 499.85/℃ | 0.033333333/h | N | 209/HV | N/A | N/A | 16/%IACS
208 | 10.2320/jinstmet1952.62.4_301 | Cu-Ni-Si | 98.283/wt.% | 0/wt.% | 0/wt.% | 0/wt.% | 0/wt.% | 1.38/wt.% | 0/wt.% | 0.33/wt.% | 0/wt.% | 0/wt.% | Solution ==> Quenching ==> Aging | 949.85/℃ | 1/h | 0/% | 499.85/℃ | 0.033333333/h | N | 70/HV | N/A | N/A | 30/%IACS
209 | 10.2320/jinstmet1952.62.4_301 | Cu-Ni-Si | 97.128/wt.% | 0/wt.% | 0/wt.% | 0/wt.% | 0/wt.% | 2.32/wt.% | 0/wt.% | 0.56/wt.% | 0/wt.% | 0/wt.% | Solution ==> Quenching ==> Aging | 949.85/℃ | 1/h | 0/% | 499.85/℃ | 0.033333333/h | N | 130/HV | N/A | N/A | 67/%IACS
210 | 10.2320/jinstmet1952.62.4_301 | Cu-Ni-Si | 95.339/wt.% | 0/wt.% | 0/wt.% | 0/wt.% | 0/wt.% | 3.77/wt.% | 0/wt.% | 0.89/wt.% | 0/wt.% | 0/wt.% | Solution ==> Quenching ==> Aging | 949.85/℃ | 1/h | 0/% | 499.85/℃ | 0.033333333/h | N | 203/HV | N/A | N/A | 32/%IACS
211 | 10.2320/jinstmet1952.62.4_301 | Cu-Ni-Si | 98.347/wt.% | 0/wt.% | 0/wt.% | 0/wt.% | 0/wt.% | 1.38/wt.% | 0/wt.% | 0.27/wt.% | 0/wt.% | 0/wt.% | Solution ==> Quenching ==> Aging | 949.85/℃ | 1/h | 0/% | 499.85/℃ | 0.033333333/h | N | 69/HV | N/A | N/A | 32/%IACS
212 | 10.2320/jinstmet1952.62.4_301 | Cu-Ni-Si | 97.24/wt.% | 0/wt.% | 0/wt.% | 0/wt.% | 0/wt.% | 2.31/wt.% | 0/wt.% | 0.45/wt.% | 0/wt.% | 0/wt.% | Solution ==> Quenching ==> Aging | 949.85/℃ | 1/h | 0/% | 499.85/℃ | 0.033333333/h | N | 105/HV | N/A | N/A | 26/%IACS
213 | 10.2320/jinstmet1952.62.4_301 | Cu-Ni-Si | 95.518/wt.% | 0/wt.% | 0/wt.% | 0/wt.% | 0/wt.% | 3.78/wt.% | 0/wt.% | 0.71/wt.% | 0/wt.% | 0/wt.% | Solution ==> Quenching ==> Aging | 949.85/℃ | 1/h | 0/% | 499.85/℃ | 0.033333333/h | N | 179/HV | N/A | N/A | 30/%IACS
214 | 10.2320/jinstmet1952.62.4_301 | Cu-Ni-Si | 98.393/wt.% | 0/wt.% | 0/wt.% | 0/wt.% | 0/wt.% | 1.39/wt.% | 0/wt.% | 0.22/wt.% | 0/wt.% | 0/wt.% | Solution ==> Quenching ==> Aging | 949.85/℃ | 1/h | 0/% | 499.85/℃ | 0.033333333/h | N | 60/HV | N/A | N/A | 36/%IACS
215 | 10.2320/jinstmet1952.62.4_301 | Cu-Ni-Si | 93.886/wt.% | 0/wt.% | 0/wt.% | 0/wt.% | 0/wt.% | 2.3/wt.% | 0/wt.% | 3.81/wt.% | 0/wt.% | 0/wt.% | Solution ==> Quenching ==> Aging | 949.85/℃ | 1/h | 0/% | 499.85/℃ | 0.033333333/h | N | 70/HV | N/A | N/A | 26/%IACS
216 | 10.2320/jinstmet1952.62.4_301 | Cu-Ni-Si | 95.627/wt.% | 0/wt.% | 0/wt.% | 0/wt.% | 0/wt.% | 3.76/wt.% | 0/wt.% | 0.61/wt.% | 0/wt.% | 0/wt.% | Solution ==> Quenching ==> Aging | 949.85/℃ | 1/h | 0/% | 499.85/℃ | 0.033333333/h | N | 175/HV | N/A | N/A | 29/%IACS
217 | 10.1016/j.msea.2006.07.121 | Cu-Cr-Mg | 99.53/wt.% | 0/wt.% | 0.28/wt.% | 0/wt.% | 0.19/wt.% | 0/wt.% | 0/wt.% | 0/wt.% | 0/wt.% | 0/wt.% | Solution ==> Quenching ==> Aging | 949.85/℃ | 4/h | 0/% | 389.85/℃ | 0.0417/h | N | 66/HV | N/A | N/A | 48/%IACS
218 | 10.1016/j.msea.2006.07.121 | Cu-Cr-Mg | 99.53/wt.% | 0/wt.% | 0.28/wt.% | 0/wt.% | 0.19/wt.% | 0/wt.% | 0/wt.% | 0/wt.% | 0/wt.% | 0/wt.% | Solution ==> Quenching ==> Aging | 949.85/℃ | 4/h | 0/% | 419.85/℃ | 0.0417/h | N | 66/HV | N/A | N/A | 48/%IACS
219 | 10.1016/j.msea.2006.07.121 | Cu-Cr-Mg | 99.53/wt.% | 0/wt.% | 0.28/wt.% | 0/wt.% | 0.19/wt.% | 0/wt.% | 0/wt.% | 0/wt.% | 0/wt.% | 0/wt.% | Solution ==> Quenching ==> Aging | 949.85/℃ | 4/h | 0/% | 449.85/℃ | 0.0417/h | N | 65/HV | N/A | N/A | 47/%IACS
220 | 10.1016/j.msea.2006.07.121 | Cu-Cr-Mg | 99.53/wt.% | 0/wt.% | 0.28/wt.% | 0/wt.% | 0.19/wt.% | 0/wt.% | 0/wt.% | 0/wt.% | 0/wt.% | 0/wt.% | Solution ==> Quenching ==> Aging | 949.85/℃ | 4/h | 0/% | 479.85/℃ | 0.0417/h | N | 63/HV | N/A | N/A | 46/%IACS
221 | 10.1016/j.msea.2006.07.121 | Cu-Cr-Mg | 99.53/wt.% | 0/wt.% | 0.28/wt.% | 0/wt.% | 0.19/wt.% | 0/wt.% | 0/wt.% | 0/wt.% | 0/wt.% | 0/wt.% | Solution ==> Quenching ==> Aging | 949.85/℃ | 4/h | 0/% | 509.85/℃ | 0.0417/h | N | 66/HV | N/A | N/A | 47/%IACS
222 | 10.2320/jinstmet1952.62.4_301 | Cu-Ni-Si | 97.943/wt.% | 0/wt.% | 0/wt.% | 0/wt.% | 0/wt.% | 1.39/wt.% | 0/wt.% | 0.67/wt.% | 0/wt.% | 0/wt.% | Solution ==> Quenching ==> Aging | 949.85/℃ | 1/h | 0/% | 499.85/℃ | 0.083/h | N | 72/HV | N/A | N/A | 22/%IACS
223 | 10.1016/j.msea.2006.07.121 | Cu-Cr-Mg | 99.53/wt.% | 0/wt.% | 0.28/wt.% | 0/wt.% | 0.19/wt.% | 0/wt.% | 0/wt.% | 0/wt.% | 0/wt.% | 0/wt.% | Solution ==> Quenching ==> Aging | 949.85/℃ | 4/h | 0/% | 389.85/℃ | 0.0833/h | N | 65/HV | N/A | N/A | 48/%IACS
224 | 10.1016/j.msea.2006.07.121 | Cu-Cr-Mg | 99.53/wt.% | 0/wt.% | 0.28/wt.% | 0/wt.% | 0.19/wt.% | 0/wt.% | 0/wt.% | 0/wt.% | 0/wt.% | 0/wt.% | Solution ==> Quenching ==> Aging | 949.85/℃ | 4/h | 0/% | 419.85/℃ | 0.0833/h | N | 66/HV | N/A | N/A | 47/%IACS
225 | 10.1016/j.msea.2006.07.121 | Cu-Cr-Mg | 99.53/wt.% | 0/wt.% | 0.28/wt.% | 0/wt.% | 0.19/wt.% | 0/wt.% | 0/wt.% | 0/wt.% | 0/wt.% | 0/wt.% | Solution ==> Quenching ==> Aging | 949.85/℃ | 4/h | 0/% | 449.85/℃ | 0.0833/h | N | 68/HV | N/A | N/A | 48/%IACS
226 | 10.1016/j.msea.2006.07.121 | Cu-Cr-Mg | 99.53/wt.% | 0/wt.% | 0.28/wt.% | 0/wt.% | 0.19/wt.% | 0/wt.% | 0/wt.% | 0/wt.% | 0/wt.% | 0/wt.% | Solution ==> Quenching ==> Aging | 949.85/℃ | 4/h | 0/% | 479.85/℃ | 0.0833/h | N | 73/HV | N/A | N/A | 48/%IACS
227 | 10.1016/j.msea.2006.07.121 | Cu-Cr-Mg | 99.53/wt.% | 0/wt.% | 0.28/wt.% | 0/wt.% | 0.19/wt.% | 0/wt.% | 0/wt.% | 0/wt.% | 0/wt.% | 0/wt.% | Solution ==> Quenching ==> Aging | 949.85/℃ | 4/h | 0/% | 509.85/℃ | 0.0833/h | N | 69/HV | N/A | N/A | 49/%IACS
228 | 10.2320/jinstmet1952.62.4_301 | Cu-Ni-Si | 96.572/wt.% | 0/wt.% | 0/wt.% | 0/wt.% | 0/wt.% | 2.34/wt.% | 0/wt.% | 1.09/wt.% | 0/wt.% | 0/wt.% | Solution ==> Quenching ==> Aging | 949.85/℃ | 1/h | 0/% | 499.85/℃ | 0.083333333/h | N | 195/HV | N/A | N/A | 21/%IACS
229 | 10.2320/jinstmet1952.62.4_301 | Cu-Ni-Si | 94.402/wt.% | 0/wt.% | 0/wt.% | 0/wt.% | 0/wt.% | 3.77/wt.% | 0/wt.% | 1.83/wt.% | 0/wt.% | 0/wt.% | Solution ==> Quenching ==> Aging | 949.85/℃ | 1/h | 0/% | 499.85/℃ | 0.083333333/h | N | 220/HV | N/A | N/A | 16/%IACS
230 | 10.2320/jinstmet1952.62.4_301 | Cu-Ni-Si | 98.283/wt.% | 0/wt.% | 0/wt.% | 0/wt.% | 0/wt.% | 1.38/wt.% | 0/wt.% | 0.33/wt.% | 0/wt.% | 0/wt.% | Solution ==> Quenching ==> Aging | 949.85/℃ | 1/h | 0/% | 499.85/℃ | 0.083333333/h | N | 70/HV | N/A | N/A | 31/%IACS
231 | 10.2320/jinstmet1952.62.4_301 | Cu-Ni-Si | 97.128/wt.% | 0/wt.% | 0/wt.% | 0/wt.% | 0/wt.% | 2.32/wt.% | 0/wt.% | 0.56/wt.% | 0/wt.% | 0/wt.% | Solution ==> Quenching ==> Aging | 949.85/℃ | 1/h | 0/% | 499.85/℃ | 0.083333333/h | N | 164/HV | N/A | N/A | 51/%IACS
232 | 10.2320/jinstmet1952.62.4_301 | Cu-Ni-Si | 95.339/wt.% | 0/wt.% | 0/wt.% | 0/wt.% | 0/wt.% | 3.77/wt.% | 0/wt.% | 0.89/wt.% | 0/wt.% | 0/wt.% | Solution ==> Quenching ==> Aging | 949.85/℃ | 1/h | 0/% | 499.85/℃ | 0.083333333/h | N | 212/HV | N/A | N/A | 34/%IACS
233 | 10.2320/jinstmet1952.62.4_301 | Cu-Ni-Si | 98.347/wt.% | 0/wt.% | 0/wt.% | 0/wt.% | 0/wt.% | 1.38/wt.% | 0/wt.% | 0.27/wt.% | 0/wt.% | 0/wt.% | Solution ==> Quenching ==> Aging | 949.85/℃ | 1/h | 0/% | 499.85/℃ | 0.083333333/h | N | 66/HV | N/A | N/A | 31/%IACS
234 | 10.2320/jinstmet1952.62.4_301 | Cu-Ni-Si | 97.24/wt.% | 0/wt.% | 0/wt.% | 0/wt.% | 0/wt.% | 2.31/wt.% | 0/wt.% | 0.45/wt.% | 0/wt.% | 0/wt.% | Solution ==> Quenching ==> Aging | 949.85/℃ | 1/h | 0/% | 499.85/℃ | 0.083333333/h | N | 125/HV | N/A | N/A | 30/%IACS
235 | 10.2320/jinstmet1952.62.4_301 | Cu-Ni-Si | 95.518/wt.% | 0/wt.% | 0/wt.% | 0/wt.% | 0/wt.% | 3.78/wt.% | 0/wt.% | 0.71/wt.% | 0/wt.% | 0/wt.% | Solution ==> Quenching ==> Aging | 949.85/℃ | 1/h | 0/% | 499.85/℃ | 0.083333333/h | N | 185/HV | N/A | N/A | 33/%IACS
236 | 10.2320/jinstmet1952.62.4_301 | Cu-Ni-Si | 98.393/wt.% | 0/wt.% | 0/wt.% | 0/wt.% | 0/wt.% | 1.39/wt.% | 0/wt.% | 0.22/wt.% | 0/wt.% | 0/wt.% | Solution ==> Quenching ==> Aging | 949.85/℃ | 1/h | 0/% | 499.85/℃ | 0.083333333/h | N | 64/HV | N/A | N/A | 36/%IACS
237 | 10.2320/jinstmet1952.62.4_301 | Cu-Ni-Si | 93.886/wt.% | 0/wt.% | 0/wt.% | 0/wt.% | 0/wt.% | 2.3/wt.% | 0/wt.% | 3.81/wt.% | 0/wt.% | 0/wt.% | Solution ==> Quenching ==> Aging | 949.85/℃ | 1/h | 0/% | 499.85/℃ | 0.083333333/h | N | 107/HV | N/A | N/A | 29/%IACS
238 | 10.2320/jinstmet1952.62.4_301 | Cu-Ni-Si | 95.627/wt.% | 0/wt.% | 0/wt.% | 0/wt.% | 0/wt.% | 3.76/wt.% | 0/wt.% | 0.61/wt.% | 0/wt.% | 0/wt.% | Solution ==> Quenching ==> Aging | 949.85/℃ | 1/h | 0/% | 499.85/℃ | 0.083333333/h | N | 185/HV | N/A | N/A | 31/%IACS
239 | 10.2320/jinstmet1952.62.4_301 | Cu-Ni-Si | 97.943/wt.% | 0/wt.% | 0/wt.% | 0/wt.% | 0/wt.% | 1.39/wt.% | 0/wt.% | 0.67/wt.% | 0/wt.% | 0/wt.% | Solution ==> Quenching ==> Aging | 949.85/℃ | 1/h | 0/% | 499.85/℃ | 0.166666667/h | N | 77/HV | N/A | N/A | 21/%IACS
240 | 10.2320/jinstmet1952.62.4_301 | Cu-Ni-Si | 96.572/wt.% | 0/wt.% | 0/wt.% | 0/wt.% | 0/wt.% | 2.34/wt.% | 0/wt.% | 1.09/wt.% | 0/wt.% | 0/wt.% | Solution ==> Quenching ==> Aging | 949.85/℃ | 1/h | 0/% | 499.85/℃ | 0.166666667/h | N | 192/HV | N/A | N/A | 21/%IACS
241 | 10.2320/jinstmet1952.62.4_301 | Cu-Ni-Si | 94.402/wt.% | 0/wt.% | 0/wt.% | 0/wt.% | 0/wt.% | 3.77/wt.% | 0/wt.% | 1.83/wt.% | 0/wt.% | 0/wt.% | Solution ==> Quenching ==> Aging | 949.85/℃ | 1/h | 0/% | 499.85/℃ | 0.166666667/h | N | 215/HV | N/A | N/A | 16/%IACS
242 | 10.2320/jinstmet1952.62.4_301 | Cu-Ni-Si | 98.283/wt.% | 0/wt.% | 0/wt.% | 0/wt.% | 0/wt.% | 1.38/wt.% | 0/wt.% | 0.33/wt.% | 0/wt.% | 0/wt.% | Solution ==> Quenching ==> Aging | 949.85/℃ | 1/h | 0/% | 499.85/℃ | 0.166666667/h | N | 70/HV | N/A | N/A | 31/%IACS
243 | 10.2320/jinstmet1952.62.4_301 | Cu-Ni-Si | 97.128/wt.% | 0/wt.% | 0/wt.% | 0/wt.% | 0/wt.% | 2.32/wt.% | 0/wt.% | 0.56/wt.% | 0/wt.% | 0/wt.% | Solution ==> Quenching ==> Aging | 949.85/℃ | 1/h | 0/% | 499.85/℃ | 0.166666667/h | N | 179/HV | N/A | N/A | 45/%IACS
244 | 10.2320/jinstmet1952.62.4_301 | Cu-Ni-Si | 95.339/wt.% | 0/wt.% | 0/wt.% | 0/wt.% | 0/wt.% | 3.77/wt.% | 0/wt.% | 0.89/wt.% | 0/wt.% | 0/wt.% | Solution ==> Quenching ==> Aging | 949.85/℃ | 1/h | 0/% | 499.85/℃ | 0.166666667/h | N | 216/HV | N/A | N/A | 34/%IACS
245 | 10.2320/jinstmet1952.62.4_301 | Cu-Ni-Si | 98.347/wt.% | 0/wt.% | 0/wt.% | 0/wt.% | 0/wt.% | 1.38/wt.% | 0/wt.% | 0.27/wt.% | 0/wt.% | 0/wt.% | Solution ==> Quenching ==> Aging | 949.85/℃ | 1/h | 0/% | 499.85/℃ | 0.166666667/h | N | 69/HV | N/A | N/A | 31/%IACS
246 | 10.2320/jinstmet1952.62.4_301 | Cu-Ni-Si | 97.24/wt.% | 0/wt.% | 0/wt.% | 0/wt.% | 0/wt.% | 2.31/wt.% | 0/wt.% | 0.45/wt.% | 0/wt.% | 0/wt.% | Solution ==> Quenching ==> Aging | 949.85/℃ | 1/h | 0/% | 499.85/℃ | 0.166666667/h | N | 158/HV | N/A | N/A | 38/%IACS
247 | 10.2320/jinstmet1952.62.4_301 | Cu-Ni-Si | 95.518/wt.% | 0/wt.% | 0/wt.% | 0/wt.% | 0/wt.% | 3.78/wt.% | 0/wt.% | 0.71/wt.% | 0/wt.% | 0/wt.% | Solution ==> Quenching ==> Aging | 949.85/℃ | 1/h | 0/% | 499.85/℃ | 0.166666667/h | N | 184/HV | N/A | N/A | 34/%IACS
248 | 10.2320/jinstmet1952.62.4_301 | Cu-Ni-Si | 98.393/wt.% | 0/wt.% | 0/wt.% | 0/wt.% | 0/wt.% | 1.39/wt.% | 0/wt.% | 0.22/wt.% | 0/wt.% | 0/wt.% | Solution ==> Quenching ==> Aging | 949.85/℃ | 1/h | 0/% | 499.85/℃ | 0.166666667/h | N | 64/HV | N/A | N/A | 36/%IACS
249 | 10.2320/jinstmet1952.62.4_301 | Cu-Ni-Si | 93.886/wt.% | 0/wt.% | 0/wt.% | 0/wt.% | 0/wt.% | 2.3/wt.% | 0/wt.% | 3.81/wt.% | 0/wt.% | 0/wt.% | Solution ==> Quenching ==> Aging | 949.85/℃ | 1/h | 0/% | 499.85/℃ | 0.166666667/h | N | 138/HV | N/A | N/A | 33/%IACS
250 | 10.2320/jinstmet1952.62.4_301 | Cu-Ni-Si | 95.627/wt.% | 0/wt.% | 0/wt.% | 0/wt.% | 0/wt.% | 3.76/wt.% | 0/wt.% | 0.61/wt.% | 0/wt.% | 0/wt.% | Solution ==> Quenching ==> Aging | 949.85/℃ | 1/h | 0/% | 499.85/℃ | 0.166666667/h | N | 182/HV | N/A | N/A | 31/%IACS
251 | 10.1016/j.msea.2006.07.121 | Cu-Cr-Mg | 99.53/wt.% | 0/wt.% | 0.28/wt.% | 0/wt.% | 0.19/wt.% | 0/wt.% | 0/wt.% | 0/wt.% | 0/wt.% | 0/wt.% | Solution ==> Quenching ==> Aging | 949.85/℃ | 4/h | 0/% | 389.85/℃ | 0.167/h | N | 64/HV | N/A | N/A | 48/%IACS
252 | 10.1016/j.msea.2006.07.121 | Cu-Cr-Mg | 99.53/wt.% | 0/wt.% | 0.28/wt.% | 0/wt.% | 0.19/wt.% | 0/wt.% | 0/wt.% | 0/wt.% | 0/wt.% | 0/wt.% | Solution ==> Quenching ==> Aging | 949.85/℃ | 4/h | 0/% | 419.85/℃ | 0.167/h | N | 67/HV | N/A | N/A | 48/%IACS
253 | 10.1016/j.msea.2006.07.121 | Cu-Cr-Mg | 99.53/wt.% | 0/wt.% | 0.28/wt.% | 0/wt.% | 0.19/wt.% | 0/wt.% | 0/wt.% | 0/wt.% | 0/wt.% | 0/wt.% | Solution ==> Quenching ==> Aging | 949.85/℃ | 4/h | 0/% | 449.85/℃ | 0.167/h | N | 80/HV | N/A | N/A | 50/%IACS
254 | 10.1016/j.msea.2006.07.121 | Cu-Cr-Mg | 99.53/wt.% | 0/wt.% | 0.28/wt.% | 0/wt.% | 0.19/wt.% | 0/wt.% | 0/wt.% | 0/wt.% | 0/wt.% | 0/wt.% | Solution ==> Quenching ==> Aging | 949.85/℃ | 4/h | 0/% | 479.85/℃ | 0.167/h | N | 89/HV | N/A | N/A | 53/%IACS
255 | 10.1016/j.msea.2006.07.121 | Cu-Cr-Mg | 99.53/wt.% | 0/wt.% | 0.28/wt.% | 0/wt.% | 0.19/wt.% | 0/wt.% | 0/wt.% | 0/wt.% | 0/wt.% | 0/wt.% | Solution ==> Quenching ==> Aging | 949.85/℃ | 4/h | 0/% | 509.85/℃ | 0.167/h | N | 75/HV | N/A | N/A | 51/%IACS
257 | 10.1016/j.msea.2006.07.121 | Cu-Cr-Mg | 99.53/wt.% | 0/wt.% | 0.28/wt.% | 0/wt.% | 0.19/wt.% | 0/wt.% | 0/wt.% | 0/wt.% | 0/wt.% | 0/wt.% | Solution ==> Quenching ==> Aging | 949.85/℃ | 4/h | 0/% | 389.85/℃ | 0.25/h | N | 67/HV | N/A | N/A | 48/%IACS
258 | 10.1016/j.msea.2006.07.121 | Cu-Cr-Mg | 99.53/wt.% | 0/wt.% | 0.28/wt.% | 0/wt.% | 0.19/wt.% | 0/wt.% | 0/wt.% | 0/wt.% | 0/wt.% | 0/wt.% | Solution ==> Quenching ==> Aging | 949.85/℃ | 4/h | 0/% | 419.85/℃ | 0.25/h | N | 69/HV | N/A | N/A | 49/%IACS
259 | 10.1016/j.msea.2006.07.121 | Cu-Cr-Mg | 99.53/wt.% | 0/wt.% | 0.28/wt.% | 0/wt.% | 0.19/wt.% | 0/wt.% | 0/wt.% | 0/wt.% | 0/wt.% | 0/wt.% | Solution ==> Quenching ==> Aging | 949.85/℃ | 4/h | 0/% | 449.85/℃ | 0.25/h | N | 94/HV | N/A | N/A | 54/%IACS
260 | 10.1016/j.msea.2006.07.121 | Cu-Cr-Mg | 99.53/wt.% | 0/wt.% | 0.28/wt.% | 0/wt.% | 0.19/wt.% | 0/wt.% | 0/wt.% | 0/wt.% | 0/wt.% | 0/wt.% | Solution ==> Quenching ==> Aging | 949.85/℃ | 4/h | 0/% | 479.85/℃ | 0.25/h | N | 99/HV | N/A | N/A | 62/%IACS
261 | 10.1016/j.msea.2006.07.121 | Cu-Cr-Mg | 99.53/wt.% | 0/wt.% | 0.28/wt.% | 0/wt.% | 0.19/wt.% | 0/wt.% | 0/wt.% | 0/wt.% | 0/wt.% | 0/wt.% | Solution ==> Quenching ==> Aging | 949.85/℃ | 4/h | 0/% | 509.85/℃ | 0.25/h | N | 77/HV | N/A | N/A | 54/%IACS
262 | 10.1007/s11665-016-1987-6 and 10.1515/ntrev-2019-0034 | Cu-Ni-P-Si | 97.585/wt.% | 0/wt.% | 0/wt.% | 0/wt.% | 0/wt.% | 1.91/wt.% | 0.035/wt.% | 0.47/wt.% | 0/wt.% | 0/wt.% | Solution ==> Quenching ==> Aging | 949.85/℃ | 1/h | 0/% | 399.85/℃ | 0.25/h | N | N/A | 173/MPa | N/A | 28/%IACS
263 | 10.1007/s11665-016-1987-6 and 10.1515/ntrev-2019-0034 | Cu-Ni-P-Si | 97.585/wt.% | 0/wt.% | 0/wt.% | 0/wt.% | 0/wt.% | 1.91/wt.% | 0.035/wt.% | 0.47/wt.% | 0/wt.% | 0/wt.% | Solution ==> Quenching ==> Aging | 949.85/℃ | 1/h | 0/% | 449.85/℃ | 0.25/h | N | N/A | 185/MPa | N/A | 31/%IACS
264 | 10.1007/s11665-016-1987-6 and 10.1515/ntrev-2019-0034 | Cu-Ni-P-Si | 97.585/wt.% | 0/wt.% | 0/wt.% | 0/wt.% | 0/wt.% | 1.91/wt.% | 0.035/wt.% | 0.47/wt.% | 0/wt.% | 0/wt.% | Solution ==> Quenching ==> Aging | 949.85/℃ | 1/h | 0/% | 499.85/℃ | 0.25/h | N | N/A | 210/MPa | N/A | 27/%IACS
266 | 10.1007/s11665-016-1987-6 and 10.1515/ntrev-2019-0034 | Cu-Ni-P-Si | 97.585/wt.% | 0/wt.% | 0/wt.% | 0/wt.% | 0/wt.% | 1.91/wt.% | 0.035/wt.% | 0.47/wt.% | 0/wt.% | 0/wt.% | Solution ==> Quenching ==> Deformation ==> Aging | 949.85/℃ | 1/h | 60/% | 449.85/℃ | 0.25/h | N | N/A | 219/MPa | N/A | 32/%IACS
267 | 10.1007/s11665-016-1987-6 and 10.1515/ntrev-2019-0034 | Cu-Ni-P-Si | 97.585/wt.% | 0/wt.% | 0/wt.% | 0/wt.% | 0/wt.% | 1.91/wt.% | 0.035/wt.% | 0.47/wt.% | 0/wt.% | 0/wt.% | Solution ==> Quenching ==> Deformation ==> Aging | 949.85/℃ | 1/h | 80/% | 449.85/℃ | 0.25/h | N | N/A | 223/MPa | N/A | 23/%IACS
269 | 10.2320/jinstmet1952.62.4_301 | Cu-Ni-Si | 97.943/wt.% | 0/wt.% | 0/wt.% | 0/wt.% | 0/wt.% | 1.39/wt.% | 0/wt.% | 0.67/wt.% | 0/wt.% | 0/wt.% | Solution ==> Quenching ==> Aging | 949.85/℃ | 1/h | 0/% | 499.85/℃ | 0.333333333/h | N | 72/HV | N/A | N/A | 21/%IACS
270 | 10.2320/jinstmet1952.62.4_301 | Cu-Ni-Si | 94.402/wt.% | 0/wt.% | 0/wt.% | 0/wt.% | 0/wt.% | 3.77/wt.% | 0/wt.% | 1.83/wt.% | 0/wt.% | 0/wt.% | Solution ==> Quenching ==> Aging | 949.85/℃ | 1/h | 0/% | 499.85/℃ | 0.333333333/h | N | 218/HV | N/A | N/A | 16/%IACS
271 | 10.2320/jinstmet1952.62.4_301 | Cu-Ni-Si | 98.283/wt.% | 0/wt.% | 0/wt.% | 0/wt.% | 0/wt.% | 1.38/wt.% | 0/wt.% | 0.33/wt.% | 0/wt.% | 0/wt.% | Solution ==> Quenching ==> Aging | 949.85/℃ | 1/h | 0/% | 499.85/℃ | 0.333333333/h | N | 67/HV | N/A | N/A | 30/%IACS
272 | 10.2320/jinstmet1952.62.4_301 | Cu-Ni-Si | 97.128/wt.% | 0/wt.% | 0/wt.% | 0/wt.% | 0/wt.% | 2.32/wt.% | 0/wt.% | 0.56/wt.% | 0/wt.% | 0/wt.% | Solution ==> Quenching ==> Aging | 949.85/℃ | 1/h | 0/% | 499.85/℃ | 0.333333333/h | N | 186/HV | N/A | N/A | 44/%IACS
273 | 10.2320/jinstmet1952.62.4_301 | Cu-Ni-Si | 95.339/wt.% | 0/wt.% | 0/wt.% | 0/wt.% | 0/wt.% | 3.77/wt.% | 0/wt.% | 0.89/wt.% | 0/wt.% | 0/wt.% | Solution ==> Quenching ==> Aging | 949.85/℃ | 1/h | 0/% | 499.85/℃ | 0.333333333/h | N | 222/HV | N/A | N/A | 35/%IACS
274 | 10.2320/jinstmet1952.62.4_301 | Cu-Ni-Si | 98.347/wt.% | 0/wt.% | 0/wt.% | 0/wt.% | 0/wt.% | 1.38/wt.% | 0/wt.% | 0.27/wt.% | 0/wt.% | 0/wt.% | Solution ==> Quenching ==> Aging | 949.85/℃ | 1/h | 0/% | 499.85/℃ | 0.333333333/h | N | 70/HV | N/A | N/A | 32/%IACS
275 | 10.2320/jinstmet1952.62.4_301 | Cu-Ni-Si | 97.24/wt.% | 0/wt.% | 0/wt.% | 0/wt.% | 0/wt.% | 2.31/wt.% | 0/wt.% | 0.45/wt.% | 0/wt.% | 0/wt.% | Solution ==> Quenching ==> Aging | 949.85/℃ | 1/h | 0/% | 499.85/℃ | 0.333333333/h | N | 165/HV | N/A | N/A | 40/%IACS
276 | 10.2320/jinstmet1952.62.4_301 | Cu-Ni-Si | 95.518/wt.% | 0/wt.% | 0/wt.% | 0/wt.% | 0/wt.% | 3.78/wt.% | 0/wt.% | 0.71/wt.% | 0/wt.% | 0/wt.% | Solution ==> Quenching ==> Aging | 949.85/℃ | 1/h | 0/% | 499.85/℃ | 0.333333333/h | N | 200/HV | N/A | N/A | 35/%IACS
277 | 10.2320/jinstmet1952.62.4_301 | Cu-Ni-Si | 98.393/wt.% | 0/wt.% | 0/wt.% | 0/wt.% | 0/wt.% | 1.39/wt.% | 0/wt.% | 0.22/wt.% | 0/wt.% | 0/wt.% | Solution ==> Quenching ==> Aging | 949.85/℃ | 1/h | 0/% | 499.85/℃ | 0.333333333/h | N | 60/HV | N/A | N/A | 36/%IACS
278 | 10.2320/jinstmet1952.62.4_301 | Cu-Ni-Si | 93.886/wt.% | 0/wt.% | 0/wt.% | 0/wt.% | 0/wt.% | 2.3/wt.% | 0/wt.% | 3.81/wt.% | 0/wt.% | 0/wt.% | Solution ==> Quenching ==> Aging | 949.85/℃ | 1/h | 0/% | 499.85/℃ | 0.333333333/h | N | 158/HV | N/A | N/A | 39/%IACS
279 | 10.2320/jinstmet1952.62.4_301 | Cu-Ni-Si | 95.627/wt.% | 0/wt.% | 0/wt.% | 0/wt.% | 0/wt.% | 3.76/wt.% | 0/wt.% | 0.61/wt.% | 0/wt.% | 0/wt.% | Solution ==> Quenching ==> Aging | 949.85/℃ | 1/h | 0/% | 499.85/℃ | 0.333333333/h | N | 189/HV | N/A | N/A | 32/%IACS
280 | 10.1016/j.msea.2006.07.121 | Cu-Cr-Mg | 99.53/wt.% | 0/wt.% | 0.28/wt.% | 0/wt.% | 0.19/wt.% | 0/wt.% | 0/wt.% | 0/wt.% | 0/wt.% | 0/wt.% | Solution ==> Quenching ==> Aging | 949.85/℃ | 4/h | 0/% | 389.85/℃ | 0.5/h | N | 67/HV | N/A | N/A | 50/%IACS
281 | 10.1016/j.msea.2006.07.121 | Cu-Cr-Mg | 99.53/wt.% | 0/wt.% | 0.28/wt.% | 0/wt.% | 0.19/wt.% | 0/wt.% | 0/wt.% | 0/wt.% | 0/wt.% | 0/wt.% | Solution ==> Quenching ==> Aging | 949.85/℃ | 4/h | 0/% | 419.85/℃ | 0.5/h | N | 81/HV | N/A | N/A | 53/%IACS
282 | 10.1016/j.msea.2006.07.121 | Cu-Cr-Mg | 99.53/wt.% | 0/wt.% | 0.28/wt.% | 0/wt.% | 0.19/wt.% | 0/wt.% | 0/wt.% | 0/wt.% | 0/wt.% | 0/wt.% | Solution ==> Quenching ==> Aging | 949.85/℃ | 4/h | 0/% | 449.85/℃ | 0.5/h | N | 118/HV | N/A | N/A | 71/%IACS
283 | 10.1016/j.msea.2006.07.121 | Cu-Cr-Mg | 99.53/wt.% | 0/wt.% | 0.28/wt.% | 0/wt.% | 0.19/wt.% | 0/wt.% | 0/wt.% | 0/wt.% | 0/wt.% | 0/wt.% | Solution ==> Quenching ==> Aging | 949.85/℃ | 4/h | 0/% | 479.85/℃ | 0.5/h | N | 107/HV | N/A | N/A | 76/%IACS
284 | 10.1016/j.msea.2006.07.121 | Cu-Cr-Mg | 99.53/wt.% | 0/wt.% | 0.28/wt.% | 0/wt.% | 0.19/wt.% | 0/wt.% | 0/wt.% | 0/wt.% | 0/wt.% | 0/wt.% | Solution ==> Quenching ==> Aging | 949.85/℃ | 4/h | 0/% | 509.85/℃ | 0.5/h | N | 82/HV | N/A | N/A | 62/%IACS
287 | 10.1007/s11665-016-1987-6 and 10.1515/ntrev-2019-0034 | Cu-Ni-P-Si | 97.585/wt.% | 0/wt.% | 0/wt.% | 0/wt.% | 0/wt.% | 1.91/wt.% | 0.035/wt.% | 0.47/wt.% | 0/wt.% | 0/wt.% | Solution ==> Quenching ==> Aging | 949.85/℃ | 1/h | 0/% | 399.85/℃ | 0.5/h | N | N/A | 180/MPa | N/A | 30/%IACS
288 | 10.1007/s11665-016-1987-6 and 10.1515/ntrev-2019-0034 | Cu-Ni-P-Si | 97.585/wt.% | 0/wt.% | 0/wt.% | 0/wt.% | 0/wt.% | 1.91/wt.% | 0.035/wt.% | 0.47/wt.% | 0/wt.% | 0/wt.% | Solution ==> Quenching ==> Aging | 949.85/℃ | 1/h | 0/% | 449.85/℃ | 0.5/h | N | N/A | 200/MPa | N/A | 30/%IACS
289 | 10.1007/s11665-016-1987-6 and 10.1515/ntrev-2019-0034 | Cu-Ni-P-Si | 97.585/wt.% | 0/wt.% | 0/wt.% | 0/wt.% | 0/wt.% | 1.91/wt.% | 0.035/wt.% | 0.47/wt.% | 0/wt.% | 0/wt.% | Solution ==> Quenching ==> Aging | 949.85/℃ | 1/h | 0/% | 499.85/℃ | 0.5/h | N | N/A | 219/MPa | N/A | 28/%IACS
291 | 10.1007/s11665-016-1987-6 and 10.1515/ntrev-2019-0034 | Cu-Ni-P-Si | 97.585/wt.% | 0/wt.% | 0/wt.% | 0/wt.% | 0/wt.% | 1.91/wt.% | 0.035/wt.% | 0.47/wt.% | 0/wt.% | 0/wt.% | Solution ==> Quenching ==> Deformation ==> Aging | 949.85/℃ | 1/h | 60/% | 449.85/℃ | 0.5/h | N | N/A | 222/MPa | N/A | 33/%IACS
292 | 10.1007/s11665-016-1987-6 and 10.1515/ntrev-2019-0034 | Cu-Ni-P-Si | 97.585/wt.% | 0/wt.% | 0/wt.% | 0/wt.% | 0/wt.% | 1.91/wt.% | 0.035/wt.% | 0.47/wt.% | 0/wt.% | 0/wt.% | Solution ==> Quenching ==> Deformation ==> Aging | 949.85/℃ | 1/h | 80/% | 449.85/℃ | 0.5/h | N | N/A | 226/MPa | N/A | 35/%IACS
293 | 10.1016/j.matdes.2021.109929 | Cu-Ni-Si | 96.3/wt.% | 0/wt.% | 0/wt.% | 0/wt.% | 0/wt.% | 3/wt.% | 0/wt.% | 0.7/wt.% | 0/wt.% | 0/wt.% | Solution ==> Quenching ==> Aging | 949.85/℃ | 3/h | 0/% | 449.85/℃ | 0.5/h | N | 230/HV | N/A | N/A | 34/%IACS
294 | 10.1016/j.msea.2006.07.121 | Cu-Cr-Mg | 99.53/wt.% | 0/wt.% | 0.28/wt.% | 0/wt.% | 0.19/wt.% | 0/wt.% | 0/wt.% | 0/wt.% | 0/wt.% | 0/wt.% | Solution ==> Quenching ==> Aging | 949.85/℃ | 4/h | 0/% | 389.85/℃ | 1/h | N | 77/HV | N/A | N/A | 55/%IACS
295 | 10.1016/j.msea.2006.07.121 | Cu-Cr-Mg | 99.53/wt.% | 0/wt.% | 0.28/wt.% | 0/wt.% | 0.19/wt.% | 0/wt.% | 0/wt.% | 0/wt.% | 0/wt.% | 0/wt.% | Solution ==> Quenching ==> Aging | 949.85/℃ | 4/h | 0/% | 419.85/℃ | 1/h | N | 108/HV | N/A | N/A | 66/%IACS
296 | 10.1016/j.msea.2006.07.121 | Cu-Cr-Mg | 99.53/wt.% | 0/wt.% | 0.28/wt.% | 0/wt.% | 0.19/wt.% | 0/wt.% | 0/wt.% | 0/wt.% | 0/wt.% | 0/wt.% | Solution ==> Quenching ==> Aging | 949.85/℃ | 4/h | 0/% | 449.85/℃ | 1/h | N | 122/HV | N/A | N/A | 80/%IACS
297 | 10.1016/j.msea.2006.07.121 | Cu-Cr-Mg | 99.53/wt.% | 0/wt.% | 0.28/wt.% | 0/wt.% | 0.19/wt.% | 0/wt.% | 0/wt.% | 0/wt.% | 0/wt.% | 0/wt.% | Solution ==> Quenching ==> Aging | 949.85/℃ | 4/h | 0/% | 479.85/℃ | 1/h | N | 111/HV | N/A | N/A | 82/%IACS
298 | 10.1016/j.msea.2006.07.121 | Cu-Cr-Mg | 99.53/wt.% | 0/wt.% | 0.28/wt.% | 0/wt.% | 0.19/wt.% | 0/wt.% | 0/wt.% | 0/wt.% | 0/wt.% | 0/wt.% | Solution ==> Quenching ==> Aging | 949.85/℃ | 4/h | 0/% | 509.85/℃ | 1/h | N | 86/HV | N/A | N/A | 78/%IACS
301 | 10.1016/j.pnsc.2017.06.006 | Cu-Cr-Ni-Si | 95.19/wt.% | 0/wt.% | 0.35/wt.% | 0/wt.% | 0/wt.% | 3.52/wt.% | 0/wt.% | 0.94/wt.% | 0/wt.% | 0/wt.% | Solution ==> Quenching ==> Aging | 949.85/℃ | 1/h | 0/% | 449.85/℃ | 1/h | N | 140/HV | N/A | N/A | 32/%IACS
302 | 10.1016/j.pnsc.2017.06.006 | Cu-Fe-Ni-Si | 95.18/wt.% | 0/wt.% | 0/wt.% | 0.37/wt.% | 0/wt.% | 3.52/wt.% | 0/wt.% | 0.93/wt.% | 0/wt.% | 0/wt.% | Solution ==> Quenching ==> Aging | 949.85/℃ | 1/h | 0/% | 449.85/℃ | 1/h | N | 152/HV | N/A | N/A | 24/%IACS
303 | 10.1007/s11665-016-1987-6 and 10.1515/ntrev-2019-0034 | Cu-Ni-P-Si | 97.585/wt.% | 0/wt.% | 0/wt.% | 0/wt.% | 0/wt.% | 1.91/wt.% | 0.035/wt.% | 0.47/wt.% | 0/wt.% | 0/wt.% | Solution ==> Quenching ==> Aging | 949.85/℃ | 1/h | 0/% | 399.85/℃ | 1/h | N | N/A | 188/MPa | N/A | 30/%IACS
304 | 10.1007/s11665-016-1987-6 and 10.1515/ntrev-2019-0034 | Cu-Ni-P-Si | 97.585/wt.% | 0/wt.% | 0/wt.% | 0/wt.% | 0/wt.% | 1.91/wt.% | 0.035/wt.% | 0.47/wt.% | 0/wt.% | 0/wt.% | Solution ==> Quenching ==> Aging | 949.85/℃ | 1/h | 0/% | 449.85/℃ | 1/h | N | N/A | 199/MPa | N/A | 31/%IACS
305 | 10.1007/s11665-016-1987-6 and 10.1515/ntrev-2019-0034 | Cu-Ni-P-Si | 97.585/wt.% | 0/wt.% | 0/wt.% | 0/wt.% | 0/wt.% | 1.91/wt.% | 0.035/wt.% | 0.47/wt.% | 0/wt.% | 0/wt.% | Solution ==> Quenching ==> Aging | 949.85/℃ | 1/h | 0/% | 499.85/℃ | 1/h | N | N/A | 222/MPa | N/A | 30/%IACS
307 | 10.1007/s11665-016-1987-6 and 10.1515/ntrev-2019-0034 | Cu-Ni-P-Si | 97.585/wt.% | 0/wt.% | 0/wt.% | 0/wt.% | 0/wt.% | 1.91/wt.% | 0.035/wt.% | 0.47/wt.% | 0/wt.% | 0/wt.% | Solution ==> Quenching ==> Deformation ==> Aging | 949.85/℃ | 1/h | 60/% | 449.85/℃ | 1/h | N | N/A | 230/MPa | N/A | 36/%IACS
308 | 10.1007/s11665-016-1987-6 and 10.1515/ntrev-2019-0034 | Cu-Ni-P-Si | 97.585/wt.% | 0/wt.% | 0/wt.% | 0/wt.% | 0/wt.% | 1.91/wt.% | 0.035/wt.% | 0.47/wt.% | 0/wt.% | 0/wt.% | Solution ==> Quenching ==> Deformation ==> Aging | 949.85/℃ | 1/h | 80/% | 449.85/℃ | 1/h | N | N/A | 240/MPa | N/A | 38/%IACS
309 | 10.2320/jinstmet1952.62.4_301 | Cu-Ni-Si | 97.943/wt.% | 0/wt.% | 0/wt.% | 0/wt.% | 0/wt.% | 1.39/wt.% | 0/wt.% | 0.67/wt.% | 0/wt.% | 0/wt.% | Solution ==> Quenching ==> Aging | 949.85/℃ | 1/h | 0/% | 499.85/℃ | 1/h | N | 74/HV | N/A | N/A | 22/%IACS
310 | 10.2320/jinstmet1952.62.4_301 | Cu-Ni-Si | 96.572/wt.% | 0/wt.% | 0/wt.% | 0/wt.% | 0/wt.% | 2.34/wt.% | 0/wt.% | 1.09/wt.% | 0/wt.% | 0/wt.% | Solution ==> Quenching ==> Aging | 949.85/℃ | 1/h | 0/% | 499.85/℃ | 1/h | N | 197/HV | N/A | N/A | 23/%IACS
311 | 10.2320/jinstmet1952.62.4_301 | Cu-Ni-Si | 94.402/wt.% | 0/wt.% | 0/wt.% | 0/wt.% | 0/wt.% | 3.77/wt.% | 0/wt.% | 1.83/wt.% | 0/wt.% | 0/wt.% | Solution ==> Quenching ==> Aging | 949.85/℃ | 1/h | 0/% | 499.85/℃ | 1/h | N | 212/HV | N/A | N/A | 16/%IACS
312 | 10.2320/jinstmet1952.62.4_301 | Cu-Ni-Si | 98.283/wt.% | 0/wt.% | 0/wt.% | 0/wt.% | 0/wt.% | 1.38/wt.% | 0/wt.% | 0.33/wt.% | 0/wt.% | 0/wt.% | Solution ==> Quenching ==> Aging | 949.85/℃ | 1/h | 0/% | 499.85/℃ | 1/h | N | 66/HV | N/A | N/A | 30/%IACS
313 | 10.2320/jinstmet1952.62.4_301 | Cu-Ni-Si | 97.128/wt.% | 0/wt.% | 0/wt.% | 0/wt.% | 0/wt.% | 2.32/wt.% | 0/wt.% | 0.56/wt.% | 0/wt.% | 0/wt.% | Solution ==> Quenching ==> Aging | 949.85/℃ | 1/h | 0/% | 499.85/℃ | 1/h | N | 185/HV | N/A | N/A | 43/%IACS
314 | 10.2320/jinstmet1952.62.4_301 | Cu-Ni-Si | 95.339/wt.% | 0/wt.% | 0/wt.% | 0/wt.% | 0/wt.% | 3.77/wt.% | 0/wt.% | 0.89/wt.% | 0/wt.% | 0/wt.% | Solution ==> Quenching ==> Aging | 949.85/℃ | 1/h | 0/% | 499.85/℃ | 1/h | N | 228/HV | N/A | N/A | 36/%IACS
315 | 10.2320/jinstmet1952.62.4_301 | Cu-Ni-Si | 98.347/wt.% | 0/wt.% | 0/wt.% | 0/wt.% | 0/wt.% | 1.38/wt.% | 0/wt.% | 0.27/wt.% | 0/wt.% | 0/wt.% | Solution ==> Quenching ==> Aging | 949.85/℃ | 1/h | 0/% | 499.85/℃ | 1/h | N | 70/HV | N/A | N/A | 32/%IACS
316 | 10.2320/jinstmet1952.62.4_301 | Cu-Ni-Si | 97.24/wt.% | 0/wt.% | 0/wt.% | 0/wt.% | 0/wt.% | 2.31/wt.% | 0/wt.% | 0.45/wt.% | 0/wt.% | 0/wt.% | Solution ==> Quenching ==> Aging | 949.85/℃ | 1/h | 0/% | 499.85/℃ | 1/h | N | 170/HV | N/A | N/A | 42/%IACS
317 | 10.2320/jinstmet1952.62.4_301 | Cu-Ni-Si | 95.518/wt.% | 0/wt.% | 0/wt.% | 0/wt.% | 0/wt.% | 3.78/wt.% | 0/wt.% | 0.71/wt.% | 0/wt.% | 0/wt.% | Solution ==> Quenching ==> Aging | 949.85/℃ | 1/h | 0/% | 499.85/℃ | 1/h | N | 192/HV | N/A | N/A | 35/%IACS
318 | 10.2320/jinstmet1952.62.4_301 | Cu-Ni-Si | 98.393/wt.% | 0/wt.% | 0/wt.% | 0/wt.% | 0/wt.% | 1.39/wt.% | 0/wt.% | 0.22/wt.% | 0/wt.% | 0/wt.% | Solution ==> Quenching ==> Aging | 949.85/℃ | 1/h | 0/% | 499.85/℃ | 1/h | N | 70/HV | N/A | N/A | 38/%IACS
319 | 10.2320/jinstmet1952.62.4_301 | Cu-Ni-Si | 93.886/wt.% | 0/wt.% | 0/wt.% | 0/wt.% | 0/wt.% | 2.3/wt.% | 0/wt.% | 3.81/wt.% | 0/wt.% | 0/wt.% | Solution ==> Quenching ==> Aging | 949.85/℃ | 1/h | 0/% | 499.85/℃ | 1/h | N | 165/HV | N/A | N/A | 44/%IACS
320 | 10.2320/jinstmet1952.62.4_301 | Cu-Ni-Si | 95.627/wt.% | 0/wt.% | 0/wt.% | 0/wt.% | 0/wt.% | 3.76/wt.% | 0/wt.% | 0.61/wt.% | 0/wt.% | 0/wt.% | Solution ==> Quenching ==> Aging | 949.85/℃ | 1/h | 0/% | 499.85/℃ | 1/h | N | 192/HV | N/A | N/A | 34/%IACS
321 | 10.1007/s12540-013-4002-x | Cu-Ni-Si | 96.5/wt.% | 0/wt.% | 0/wt.% | 0/wt.% | 0/wt.% | 2.8/wt.% | 0/wt.% | 0.7/wt.% | 0/wt.% | 0/wt.% | Solution ==> Quenching ==> Deformation ==> Aging ==> Secondary TMP ==> Secondary Aging | 949.85/℃ | 2/h | 75/% | 399.85/℃ | 1/h | Y | 98/HV | N/A | N/A | 28/%IACS
322 | 10.1007/s12540-013-4002-x | Cu-Ni-Si | 96.5/wt.% | 0/wt.% | 0/wt.% | 0/wt.% | 0/wt.% | 2.8/wt.% | 0/wt.% | 0.7/wt.% | 0/wt.% | 0/wt.% | Solution ==> Quenching ==> Deformation ==> Aging ==> Secondary TMP ==> Secondary Aging | 949.85/℃ | 2/h | 75/% | 449.85/℃ | 1/h | Y | 102/HV | N/A | N/A | 28/%IACS
323 | 10.1007/s12540-013-4002-x | Cu-Ni-Si | 96.5/wt.% | 0/wt.% | 0/wt.% | 0/wt.% | 0/wt.% | 2.8/wt.% | 0/wt.% | 0.7/wt.% | 0/wt.% | 0/wt.% | Solution ==> Quenching ==> Deformation ==> Aging ==> Secondary TMP ==> Secondary Aging | 949.85/℃ | 2/h | 75/% | 499.85/℃ | 1/h | Y | 125/HV | N/A | N/A | 27/%IACS
324 | 10.1016/j.msea.2006.07.121 | Cu-Cr-Mg | 99.53/wt.% | 0/wt.% | 0.28/wt.% | 0/wt.% | 0.19/wt.% | 0/wt.% | 0/wt.% | 0/wt.% | 0/wt.% | 0/wt.% | Solution ==> Quenching ==> Aging | 949.85/℃ | 4/h | 0/% | 389.85/℃ | 2/h | N | 98/HV | N/A | N/A | 65/%IACS
325 | 10.1016/j.msea.2006.07.121 | Cu-Cr-Mg | 99.53/wt.% | 0/wt.% | 0.28/wt.% | 0/wt.% | 0.19/wt.% | 0/wt.% | 0/wt.% | 0/wt.% | 0/wt.% | 0/wt.% | Solution ==> Quenching ==> Aging | 949.85/℃ | 4/h | 0/% | 419.85/℃ | 2/h | N | 119/HV | N/A | N/A | 76/%IACS
326 | 10.1016/j.msea.2006.07.121 | Cu-Cr-Mg | 99.53/wt.% | 0/wt.% | 0.28/wt.% | 0/wt.% | 0.19/wt.% | 0/wt.% | 0/wt.% | 0/wt.% | 0/wt.% | 0/wt.% | Solution ==> Quenching ==> Aging | 949.85/℃ | 4/h | 0/% | 449.85/℃ | 2/h | N | 121/HV | N/A | N/A | 80/%IACS
327 | 10.1016/j.msea.2006.07.121 | Cu-Cr-Mg | 99.53/wt.% | 0/wt.% | 0.28/wt.% | 0/wt.% | 0.19/wt.% | 0/wt.% | 0/wt.% | 0/wt.% | 0/wt.% | 0/wt.% | Solution ==> Quenching ==> Aging | 949.85/℃ | 4/h | 0/% | 479.85/℃ | 2/h | N | 112/HV | N/A | N/A | 82/%IACS
328 | 10.1016/j.msea.2006.07.121 | Cu-Cr-Mg | 99.53/wt.% | 0/wt.% | 0.28/wt.% | 0/wt.% | 0.19/wt.% | 0/wt.% | 0/wt.% | 0/wt.% | 0/wt.% | 0/wt.% | Solution ==> Quenching ==> Aging | 949.85/℃ | 4/h | 0/% | 509.85/℃ | 2/h | N | 86/HV | N/A | N/A | 86/%IACS
329 | 10.1016/j.pnsc.2017.06.006 | Cu-Cr-Ni-Si | 95.19/wt.% | 0/wt.% | 0.35/wt.% | 0/wt.% | 0/wt.% | 3.52/wt.% | 0/wt.% | 0.94/wt.% | 0/wt.% | 0/wt.% | Solution ==> Quenching ==> Aging | 949.85/℃ | 1/h | 0/% | 449.85/℃ | 2/h | N | 224/HV | N/A | N/A | 33/%IACS
330 | 10.1016/j.pnsc.2017.06.006 | Cu-Fe-Ni-Si | 95.18/wt.% | 0/wt.% | 0/wt.% | 0.37/wt.% | 0/wt.% | 3.52/wt.% | 0/wt.% | 0.93/wt.% | 0/wt.% | 0/wt.% | Solution ==> Quenching ==> Aging | 949.85/℃ | 1/h | 0/% | 449.85/℃ | 2/h | N | 197/HV | N/A | N/A | 25/%IACS
331 | 10.1007/s11665-016-1987-6 and 10.1515/ntrev-2019-0034 | Cu-Ni-P-Si | 97.585/wt.% | 0/wt.% | 0/wt.% | 0/wt.% | 0/wt.% | 1.91/wt.% | 0.035/wt.% | 0.47/wt.% | 0/wt.% | 0/wt.% | Solution ==> Quenching ==> Aging | 949.85/℃ | 1/h | 0/% | 399.85/℃ | 2/h | N | N/A | 183/MPa | N/A | 31/%IACS
332 | 10.1007/s11665-016-1987-6 and 10.1515/ntrev-2019-0034 | Cu-Ni-P-Si | 97.585/wt.% | 0/wt.% | 0/wt.% | 0/wt.% | 0/wt.% | 1.91/wt.% | 0.035/wt.% | 0.47/wt.% | 0/wt.% | 0/wt.% | Solution ==> Quenching ==> Aging | 949.85/℃ | 1/h | 0/% | 449.85/℃ | 2/h | N | N/A | 205/MPa | N/A | 31/%IACS
333 | 10.1007/s11665-016-1987-6 and 10.1515/ntrev-2019-0034 | Cu-Ni-P-Si | 97.585/wt.% | 0/wt.% | 0/wt.% | 0/wt.% | 0/wt.% | 1.91/wt.% | 0.035/wt.% | 0.47/wt.% | 0/wt.% | 0/wt.% | Solution ==> Quenching ==> Aging | 949.85/℃ | 1/h | 0/% | 499.85/℃ | 2/h | N | N/A | 224/MPa | N/A | 31/%IACS
335 | 10.1007/s11665-016-1987-6 and 10.1515/ntrev-2019-0034 | Cu-Ni-P-Si | 97.585/wt.% | 0/wt.% | 0/wt.% | 0/wt.% | 0/wt.% | 1.91/wt.% | 0.035/wt.% | 0.47/wt.% | 0/wt.% | 0/wt.% | Solution ==> Quenching ==> Deformation ==> Aging | 949.85/℃ | 1/h | 60/% | 449.85/℃ | 2/h | N | N/A | 238/MPa | N/A | 37/%IACS
336 | 10.1007/s11665-016-1987-6 and 10.1515/ntrev-2019-0034 | Cu-Ni-P-Si | 97.585/wt.% | 0/wt.% | 0/wt.% | 0/wt.% | 0/wt.% | 1.91/wt.% | 0.035/wt.% | 0.47/wt.% | 0/wt.% | 0/wt.% | Solution ==> Quenching ==> Deformation ==> Aging | 949.85/℃ | 1/h | 80/% | 449.85/℃ | 2/h | N | N/A | 223/MPa | N/A | 40/%IACS
337 | 10.2320/jinstmet1952.62.4_301 | Cu-Ni-Si | 97.943/wt.% | 0/wt.% | 0/wt.% | 0/wt.% | 0/wt.% | 1.39/wt.% | 0/wt.% | 0.67/wt.% | 0/wt.% | 0/wt.% | Solution ==> Quenching ==> Aging | 949.85/℃ | 1/h | 0/% | 499.85/℃ | 2/h | N | 86/HV | N/A | N/A | 23/%IACS
338 | 10.2320/jinstmet1952.62.4_301 | Cu-Ni-Si | 96.572/wt.% | 0/wt.% | 0/wt.% | 0/wt.% | 0/wt.% | 2.34/wt.% | 0/wt.% | 1.09/wt.% | 0/wt.% | 0/wt.% | Solution ==> Quenching ==> Aging | 949.85/℃ | 1/h | 0/% | 499.85/℃ | 2/h | N | 195/HV | N/A | N/A | 23/%IACS
339 | 10.2320/jinstmet1952.62.4_301 | Cu-Ni-Si | 94.402/wt.% | 0/wt.% | 0/wt.% | 0/wt.% | 0/wt.% | 3.77/wt.% | 0/wt.% | 1.83/wt.% | 0/wt.% | 0/wt.% | Solution ==> Quenching ==> Aging | 949.85/℃ | 1/h | 0/% | 499.85/℃ | 2/h | N | 209/HV | N/A | N/A | 17/%IACS
340 | 10.2320/jinstmet1952.62.4_301 | Cu-Ni-Si | 98.283/wt.% | 0/wt.% | 0/wt.% | 0/wt.% | 0/wt.% | 1.38/wt.% | 0/wt.% | 0.33/wt.% | 0/wt.% | 0/wt.% | Solution ==> Quenching ==> Aging | 949.85/℃ | 1/h | 0/% | 499.85/℃ | 2/h | N | 68/HV | N/A | N/A | 30/%IACS
341 | 10.2320/jinstmet1952.62.4_301 | Cu-Ni-Si | 97.128/wt.% | 0/wt.% | 0/wt.% | 0/wt.% | 0/wt.% | 2.32/wt.% | 0/wt.% | 0.56/wt.% | 0/wt.% | 0/wt.% | Solution ==> Quenching ==> Aging | 949.85/℃ | 1/h | 0/% | 499.85/℃ | 2/h | N | 186/HV | N/A | N/A | 40/%IACS
342 | 10.2320/jinstmet1952.62.4_301 | Cu-Ni-Si | 95.339/wt.% | 0/wt.% | 0/wt.% | 0/wt.% | 0/wt.% | 3.77/wt.% | 0/wt.% | 0.89/wt.% | 0/wt.% | 0/wt.% | Solution ==> Quenching ==> Aging | 949.85/℃ | 1/h | 0/% | 499.85/℃ | 2/h | N | 233/HV | N/A | N/A | 38/%IACS
343 | 10.2320/jinstmet1952.62.4_301 | Cu-Ni-Si | 98.347/wt.% | 0/wt.% | 0/wt.% | 0/wt.% | 0/wt.% | 1.38/wt.% | 0/wt.% | 0.27/wt.% | 0/wt.% | 0/wt.% | Solution ==> Quenching ==> Aging | 949.85/℃ | 1/h | 0/% | 499.85/℃ | 2/h | N | 68/HV | N/A | N/A | 32/%IACS
344 | 10.2320/jinstmet1952.62.4_301 | Cu-Ni-Si | 97.24/wt.% | 0/wt.% | 0/wt.% | 0/wt.% | 0/wt.% | 2.31/wt.% | 0/wt.% | 0.45/wt.% | 0/wt.% | 0/wt.% | Solution ==> Quenching ==> Aging | 949.85/℃ | 1/h | 0/% | 499.85/℃ | 2/h | N | 181/HV | N/A | N/A | 45/%IACS
345 | 10.2320/jinstmet1952.62.4_301 | Cu-Ni-Si | 95.518/wt.% | 0/wt.% | 0/wt.% | 0/wt.% | 0/wt.% | 3.78/wt.% | 0/wt.% | 0.71/wt.% | 0/wt.% | 0/wt.% | Solution ==> Quenching ==> Aging | 949.85/℃ | 1/h | 0/% | 499.85/℃ | 2/h | N | 203/HV | N/A | N/A | 37/%IACS
346 | 10.2320/jinstmet1952.62.4_301 | Cu-Ni-Si | 98.393/wt.% | 0/wt.% | 0/wt.% | 0/wt.% | 0/wt.% | 1.39/wt.% | 0/wt.% | 0.22/wt.% | 0/wt.% | 0/wt.% | Solution ==> Quenching ==> Aging | 949.85/℃ | 1/h | 0/% | 499.85/℃ | 2/h | N | 61/HV | N/A | N/A | 37/%IACS
347 | 10.2320/jinstmet1952.62.4_301 | Cu-Ni-Si | 93.886/wt.% | 0/wt.% | 0/wt.% | 0/wt.% | 0/wt.% | 2.3/wt.% | 0/wt.% | 3.81/wt.% | 0/wt.% | 0/wt.% | Solution ==> Quenching ==> Aging | 949.85/℃ | 1/h | 0/% | 499.85/℃ | 2/h | N | 175/HV | N/A | N/A | 47/%IACS
348 | 10.2320/jinstmet1952.62.4_301 | Cu-Ni-Si | 95.627/wt.% | 0/wt.% | 0/wt.% | 0/wt.% | 0/wt.% | 3.76/wt.% | 0/wt.% | 0.61/wt.% | 0/wt.% | 0/wt.% | Solution ==> Quenching ==> Aging | 949.85/℃ | 1/h | 0/% | 499.85/℃ | 2/h | N | 205/HV | N/A | N/A | 39/%IACS
351 | 10.1016/j.pnsc.2017.06.006 | Cu-Cr-Ni-Si | 95.19/wt.% | 0/wt.% | 0.35/wt.% | 0/wt.% | 0/wt.% | 3.52/wt.% | 0/wt.% | 0.94/wt.% | 0/wt.% | 0/wt.% | Solution ==> Quenching ==> Aging | 949.85/℃ | 1/h | 0/% | 449.85/℃ | 3/h | N | 237/HV | N/A | N/A | 36/%IACS
352 | 10.1016/j.pnsc.2017.06.006 | Cu-Fe-Ni-Si | 95.18/wt.% | 0/wt.% | 0/wt.% | 0.37/wt.% | 0/wt.% | 3.52/wt.% | 0/wt.% | 0.93/wt.% | 0/wt.% | 0/wt.% | Solution ==> Quenching ==> Aging | 949.85/℃ | 1/h | 0/% | 449.85/℃ | 3/h | N | 243/HV | N/A | N/A | 35/%IACS
353 | 10.1007/s12540-013-4002-x | Cu-Ni-Si | 96.5/wt.% | 0/wt.% | 0/wt.% | 0/wt.% | 0/wt.% | 2.8/wt.% | 0/wt.% | 0.7/wt.% | 0/wt.% | 0/wt.% | Solution ==> Quenching ==> Deformation ==> Aging ==> Secondary TMP ==> Secondary Aging | 949.85/℃ | 2/h | 75/% | 399.85/℃ | 3/h | Y | 106/HV | N/A | N/A | 28/%IACS
354 | 10.1007/s12540-013-4002-x | Cu-Ni-Si | 96.5/wt.% | 0/wt.% | 0/wt.% | 0/wt.% | 0/wt.% | 2.8/wt.% | 0/wt.% | 0.7/wt.% | 0/wt.% | 0/wt.% | Solution ==> Quenching ==> Deformation ==> Aging ==> Secondary TMP ==> Secondary Aging | 949.85/℃ | 2/h | 75/% | 449.85/℃ | 3/h | Y | 129/HV | N/A | N/A | 28/%IACS
355 | 10.1007/s12540-013-4002-x | Cu-Ni-Si | 96.5/wt.% | 0/wt.% | 0/wt.% | 0/wt.% | 0/wt.% | 2.8/wt.% | 0/wt.% | 0.7/wt.% | 0/wt.% | 0/wt.% | Solution ==> Quenching ==> Deformation ==> Aging ==> Secondary TMP ==> Secondary Aging | 949.85/℃ | 2/h | 75/% | 499.85/℃ | 3/h | Y | 175/HV | N/A | N/A | 35/%IACS
356 | 10.1016/j.msea.2006.07.121 | Cu-Cr-Mg | 99.53/wt.% | 0/wt.% | 0.28/wt.% | 0/wt.% | 0.19/wt.% | 0/wt.% | 0/wt.% | 0/wt.% | 0/wt.% | 0/wt.% | Solution ==> Quenching ==> Aging | 949.85/℃ | 4/h | 0/% | 389.85/℃ | 4/h | N | 109/HV | N/A | N/A | 71/%IACS
357 | 10.1016/j.msea.2006.07.121 | Cu-Cr-Mg | 99.53/wt.% | 0/wt.% | 0.28/wt.% | 0/wt.% | 0.19/wt.% | 0/wt.% | 0/wt.% | 0/wt.% | 0/wt.% | 0/wt.% | Solution ==> Quenching ==> Aging | 949.85/℃ | 4/h | 0/% | 419.85/℃ | 4/h | N | 124/HV | N/A | N/A | 79/%IACS
358 | 10.1016/j.msea.2006.07.121 | Cu-Cr-Mg | 99.53/wt.% | 0/wt.% | 0.28/wt.% | 0/wt.% | 0.19/wt.% | 0/wt.% | 0/wt.% | 0/wt.% | 0/wt.% | 0/wt.% | Solution ==> Quenching ==> Aging | 949.85/℃ | 4/h | 0/% | 449.85/℃ | 4/h | N | 122/HV | N/A | N/A | 83/%IACS
359 | 10.1016/j.msea.2006.07.121 | Cu-Cr-Mg | 99.53/wt.% | 0/wt.% | 0.28/wt.% | 0/wt.% | 0.19/wt.% | 0/wt.% | 0/wt.% | 0/wt.% | 0/wt.% | 0/wt.% | Solution ==> Quenching ==> Aging | 949.85/℃ | 4/h | 0/% | 479.85/℃ | 4/h | N | 107/HV | N/A | N/A | 85/%IACS
360 | 10.1016/j.msea.2006.07.121 | Cu-Cr-Mg | 99.53/wt.% | 0/wt.% | 0.28/wt.% | 0/wt.% | 0.19/wt.% | 0/wt.% | 0/wt.% | 0/wt.% | 0/wt.% | 0/wt.% | Solution ==> Quenching ==> Aging | 949.85/℃ | 4/h | 0/% | 509.85/℃ | 4/h | N | 84/HV | N/A | N/A | 87/%IACS
361 | 10.1016/j.pnsc.2017.06.006 | Cu-Ni-Si | 95.16/wt.% | 0/wt.% | 0/wt.% | 0/wt.% | 0/wt.% | 3.91/wt.% | 0/wt.% | 0.93/wt.% | 0/wt.% | 0/wt.% | Solution ==> Quenching ==> Aging | 949.85/℃ | 1/h | 0/% | 449.85/℃ | 4/h | N | 175/HV | N/A | N/A | 52/%IACS
362 | 10.1016/j.pnsc.2017.06.006 | Cu-Cr-Ni-Si | 95.19/wt.% | 0/wt.% | 0.35/wt.% | 0/wt.% | 0/wt.% | 3.52/wt.% | 0/wt.% | 0.94/wt.% | 0/wt.% | 0/wt.% | Solution ==> Quenching ==> Aging | 949.85/℃ | 1/h | 0/% | 449.85/℃ | 4/h | N | 257/HV | N/A | N/A | 36/%IACS
363 | 10.1016/j.pnsc.2017.06.006 | Cu-Fe-Ni-Si | 95.18/wt.% | 0/wt.% | 0/wt.% | 0.37/wt.% | 0/wt.% | 3.52/wt.% | 0/wt.% | 0.93/wt.% | 0/wt.% | 0/wt.% | Solution ==> Quenching ==> Aging | 949.85/℃ | 1/h | 0/% | 449.85/℃ | 4/h | N | 258/HV | N/A | N/A | 35/%IACS
364 | 10.1016/j.pnsc.2017.06.006 | Cu-Ni-Si | 95.56/wt.% | 0/wt.% | 0/wt.% | 0/wt.% | 0/wt.% | 3.51/wt.% | 0/wt.% | 0.93/wt.% | 0/wt.% | 0/wt.% | Solution ==> Quenching ==> Aging | 949.85/℃ | 1/h | 0/% | 449.85/℃ | 4/h | N | 248/HV | N/A | N/A | 37/%IACS
365 | 10.1016/j.pnsc.2017.06.006 | Cu-Ni-Si | 95.75/wt.% | 0/wt.% | 0/wt.% | 0/wt.% | 0/wt.% | 3.32/wt.% | 0/wt.% | 0.93/wt.% | 0/wt.% | 0/wt.% | Solution ==> Quenching ==> Aging | 949.85/℃ | 1/h | 0/% | 449.85/℃ | 4/h | N | 261/HV | N/A | N/A | 36/%IACS
366 | 10.1016/j.pnsc.2017.06.006 | Cu-Ni-Si | 95.75/wt.% | 0/wt.% | 0/wt.% | 0/wt.% | 0/wt.% | 3.32/wt.% | 0/wt.% | 0.93/wt.% | 0/wt.% | 0/wt.% | Solution ==> Quenching ==> Aging | 949.85/℃ | 1/h | 0/% | 449.85/℃ | 4/h | N | 272/HV | N/A | N/A | 35/%IACS
367 | https://www.ams.org.cn/EN/10.11900/0412.1961.2019.00080 | Cu-Ni-Si | 93.86/wt.% | 0/wt.% | 0/wt.% | 0/wt.% | 0/wt.% | 4.95/wt.% | 0/wt.% | 1.19/wt.% | 0/wt.% | 0/wt.% | Solution ==> Quenching ==> Aging | 949.85/℃ | 1/h | 0/% | 449.85/℃ | 4/h | N | 201/HV | N/A | N/A | 49/%IACS
368 | https://www.ams.org.cn/EN/10.11900/0412.1961.2019.00080 | Cu-Ni-Si | 94.2/wt.% | 0/wt.% | 0/wt.% | 0/wt.% | 0/wt.% | 4.7/wt.% | 0/wt.% | 1.1/wt.% | 0/wt.% | 0/wt.% | Solution ==> Quenching ==> Aging | 949.85/℃ | 1/h | 0/% | 449.85/℃ | 4/h | N | 195/HV | N/A | N/A | 51/%IACS
369 | https://www.ams.org.cn/EN/10.11900/0412.1961.2019.00080 | Cu-Ni-Si | 94.4/wt.% | 0/wt.% | 0/wt.% | 0/wt.% | 0/wt.% | 4.5/wt.% | 0/wt.% | 1.1/wt.% | 0/wt.% | 0/wt.% | Solution ==> Quenching ==> Aging | 949.85/℃ | 1/h | 0/% | 449.85/℃ | 4/h | N | 193/HV | N/A | N/A | 51/%IACS
370 | https://www.ams.org.cn/EN/10.11900/0412.1961.2019.00080 | Cu-Ni-Si | 94.8/wt.% | 0/wt.% | 0/wt.% | 0/wt.% | 0/wt.% | 4.2/wt.% | 0/wt.% | 1/wt.% | 0/wt.% | 0/wt.% | Solution ==> Quenching ==> Aging | 949.85/℃ | 1/h | 0/% | 449.85/℃ | 4/h | N | 187/HV | N/A | N/A | 51/%IACS
371 | https://www.ams.org.cn/EN/10.11900/0412.1961.2019.00080 | Cu-Ni-Si | 95.1/wt.% | 0/wt.% | 0/wt.% | 0/wt.% | 0/wt.% | 4/wt.% | 0/wt.% | 0.9/wt.% | 0/wt.% | 0/wt.% | Solution ==> Quenching ==> Aging | 949.85/℃ | 1/h | 0/% | 449.85/℃ | 4/h | N | 183/HV | N/A | N/A | 52/%IACS
372 | https://www.ams.org.cn/EN/10.11900/0412.1961.2019.00080 | Cu-Ni-Si | 95.5/wt.% | 0/wt.% | 0/wt.% | 0/wt.% | 0/wt.% | 3.6/wt.% | 0/wt.% | 0.9/wt.% | 0/wt.% | 0/wt.% | Solution ==> Quenching ==> Aging | 949.85/℃ | 1/h | 0/% | 449.85/℃ | 4/h | N | 176/HV | N/A | N/A | 51/%IACS
373 | https://www.ams.org.cn/EN/10.11900/0412.1961.2019.00080 | Cu-Ni-Si | 95.9/wt.% | 0/wt.% | 0/wt.% | 0/wt.% | 0/wt.% | 3.3/wt.% | 0/wt.% | 0.8/wt.% | 0/wt.% | 0/wt.% | Solution ==> Quenching ==> Aging | 949.85/℃ | 1/h | 0/% | 449.85/℃ | 4/h | N | 169/HV | N/A | N/A | 50/%IACS
374 | https://www.ams.org.cn/EN/10.11900/0412.1961.2019.00080 | Cu-Ni-Si | 96.1/wt.% | 0/wt.% | 0/wt.% | 0/wt.% | 0/wt.% | 3.1/wt.% | 0/wt.% | 0.8/wt.% | 0/wt.% | 0/wt.% | Solution ==> Quenching ==> Aging | 949.85/℃ | 1/h | 0/% | 449.85/℃ | 4/h | N | 161/HV | N/A | N/A | 51/%IACS
375 | https://www.ams.org.cn/EN/10.11900/0412.1961.2019.00080 | Cu-Ni-Si | 96.75/wt.% | 0/wt.% | 0/wt.% | 0/wt.% | 0/wt.% | 2.62/wt.% | 0/wt.% | 0.63/wt.% | 0/wt.% | 0/wt.% | Solution ==> Quenching ==> Aging | 949.85/℃ | 1/h | 0/% | 449.85/℃ | 4/h | N | 216/HV | N/A | N/A | 39/%IACS
376 | https://www.ams.org.cn/EN/10.11900/0412.1961.2019.00080 | Cu-Ni-Si | 97.4/wt.% | 0/wt.% | 0/wt.% | 0/wt.% | 0/wt.% | 2.1/wt.% | 0/wt.% | 0.5/wt.% | 0/wt.% | 0/wt.% | Solution ==> Quenching ==> Aging | 949.85/℃ | 1/h | 0/% | 449.85/℃ | 4/h | N | 191/HV | N/A | N/A | 40/%IACS
377 | https://www.ams.org.cn/EN/10.11900/0412.1961.2019.00080 | Cu-Ni-Si | 98.1/wt.% | 0/wt.% | 0/wt.% | 0/wt.% | 0/wt.% | 1.5/wt.% | 0/wt.% | 0.4/wt.% | 0/wt.% | 0/wt.% | Solution ==> Quenching ==> Aging | 949.85/℃ | 1/h | 0/% | 449.85/℃ | 4/h | N | 172/HV | N/A | N/A | 48/%IACS
378 | 10.1007/s11665-016-1987-6 and 10.1515/ntrev-2019-0034 | Cu-Ni-P-Si | 97.585/wt.% | 0/wt.% | 0/wt.% | 0/wt.% | 0/wt.% | 1.91/wt.% | 0.035/wt.% | 0.47/wt.% | 0/wt.% | 0/wt.% | Solution ==> Quenching ==> Aging | 949.85/℃ | 1/h | 0/% | 399.85/℃ | 4/h | N | N/A | 189/MPa | N/A | 33/%IACS
379 | 10.1007/s11665-016-1987-6 and 10.1515/ntrev-2019-0034 | Cu-Ni-P-Si | 97.585/wt.% | 0/wt.% | 0/wt.% | 0/wt.% | 0/wt.% | 1.91/wt.% | 0.035/wt.% | 0.47/wt.% | 0/wt.% | 0/wt.% | Solution ==> Quenching ==> Aging | 949.85/℃ | 1/h | 0/% | 449.85/℃ | 4/h | N | N/A | 209/MPa | N/A | 33/%IACS
380 | 10.1007/s11665-016-1987-6 and 10.1515/ntrev-2019-0034 | Cu-Ni-P-Si | 97.585/wt.% | 0/wt.% | 0/wt.% | 0/wt.% | 0/wt.% | 1.91/wt.% | 0.035/wt.% | 0.47/wt.% | 0/wt.% | 0/wt.% | Solution ==> Quenching ==> Aging | 949.85/℃ | 1/h | 0/% | 499.85/℃ | 4/h | N | N/A | 226/MPa | N/A | 32/%IACS
382 | 10.1007/s11665-016-1987-6 and 10.1515/ntrev-2019-0034 | Cu-Ni-P-Si | 97.585/wt.% | 0/wt.% | 0/wt.% | 0/wt.% | 0/wt.% | 1.91/wt.% | 0.035/wt.% | 0.47/wt.% | 0/wt.% | 0/wt.% | Solution ==> Quenching ==> Deformation ==> Aging | 949.85/℃ | 1/h | 60/% | 449.85/℃ | 4/h | N | N/A | 230/MPa | N/A | 39/%IACS
383 | 10.1007/s11665-016-1987-6 and 10.1515/ntrev-2019-0034 | Cu-Ni-P-Si | 97.585/wt.% | 0/wt.% | 0/wt.% | 0/wt.% | 0/wt.% | 1.91/wt.% | 0.035/wt.% | 0.47/wt.% | 0/wt.% | 0/wt.% | Solution ==> Quenching ==> Deformation ==> Aging | 949.85/℃ | 1/h | 80/% | 449.85/℃ | 4/h | N | N/A | 216/MPa | N/A | 40/%IACS
384 | 10.2320/jinstmet1952.62.4_301 | Cu-Ni-Si | 97.943/wt.% | 0/wt.% | 0/wt.% | 0/wt.% | 0/wt.% | 1.39/wt.% | 0/wt.% | 0.67/wt.% | 0/wt.% | 0/wt.% | Solution ==> Quenching ==> Aging | 949.85/℃ | 1/h | 0/% | 499.85/℃ | 4/h | N | 116/HV | N/A | N/A | 28/%IACS
385 | 10.2320/jinstmet1952.62.4_301 | Cu-Ni-Si | 96.572/wt.% | 0/wt.% | 0/wt.% | 0/wt.% | 0/wt.% | 2.34/wt.% | 0/wt.% | 1.09/wt.% | 0/wt.% | 0/wt.% | Solution ==> Quenching ==> Aging | 949.85/℃ | 1/h | 0/% | 499.85/℃ | 4/h | N | 175/HV | N/A | N/A | 23/%IACS
386 | 10.2320/jinstmet1952.62.4_301 | Cu-Ni-Si | 94.402/wt.% | 0/wt.% | 0/wt.% | 0/wt.% | 0/wt.% | 3.77/wt.% | 0/wt.% | 1.83/wt.% | 0/wt.% | 0/wt.% | Solution ==> Quenching ==> Aging | 949.85/℃ | 1/h | 0/% | 499.85/℃ | 4/h | N | 177/HV | N/A | N/A | 17/%IACS
387 | 10.2320/jinstmet1952.62.4_301 | Cu-Ni-Si | 98.283/wt.% | 0/wt.% | 0/wt.% | 0/wt.% | 0/wt.% | 1.38/wt.% | 0/wt.% | 0.33/wt.% | 0/wt.% | 0/wt.% | Solution ==> Quenching ==> Aging | 949.85/℃ | 1/h | 0/% | 499.85/℃ | 4/h | N | 69/HV | N/A | N/A | 31/%IACS
388 | 10.2320/jinstmet1952.62.4_301 | Cu-Ni-Si | 97.128/wt.% | 0/wt.% | 0/wt.% | 0/wt.% | 0/wt.% | 2.32/wt.% | 0/wt.% | 0.56/wt.% | 0/wt.% | 0/wt.% | Solution ==> Quenching ==> Aging | 949.85/℃ | 1/h | 0/% | 499.85/℃ | 4/h | N | 185/HV | N/A | N/A | 40/%IACS
389 | 10.2320/jinstmet1952.62.4_301 | Cu-Ni-Si | 95.339/wt.% | 0/wt.% | 0/wt.% | 0/wt.% | 0/wt.% | 3.77/wt.% | 0/wt.% | 0.89/wt.% | 0/wt.% | 0/wt.% | Solution ==> Quenching ==> Aging | 949.85/℃ | 1/h | 0/% | 499.85/℃ | 4/h | N | 177/HV | N/A | N/A | 48/%IACS
390 | 10.2320/jinstmet1952.62.4_301 | Cu-Ni-Si | 98.347/wt.% | 0/wt.% | 0/wt.% | 0/wt.% | 0/wt.% | 1.38/wt.% | 0/wt.% | 0.27/wt.% | 0/wt.% | 0/wt.% | Solution ==> Quenching ==> Aging | 949.85/℃ | 1/h | 0/% | 499.85/℃ | 4/h | N | 68/HV | N/A | N/A | 32/%IACS
391 | 10.2320/jinstmet1952.62.4_301 | Cu-Ni-Si | 97.24/wt.% | 0/wt.% | 0/wt.% | 0/wt.% | 0/wt.% | 2.31/wt.% | 0/wt.% | 0.45/wt.% | 0/wt.% | 0/wt.% | Solution ==> Quenching ==> Aging | 949.85/℃ | 1/h | 0/% | 499.85/℃ | 4/h | N | 178/HV | N/A | N/A | 45/%IACS
392 | 10.2320/jinstmet1952.62.4_301 | Cu-Ni-Si | 98.393/wt.% | 0/wt.% | 0/wt.% | 0/wt.% | 0/wt.% | 1.39/wt.% | 0/wt.% | 0.22/wt.% | 0/wt.% | 0/wt.% | Solution ==> Quenching ==> Aging | 949.85/℃ | 1/h | 0/% | 499.85/℃ | 4/h | N | 63/HV | N/A | N/A | 36/%IACS
393 | 10.2320/jinstmet1952.62.4_301 | Cu-Ni-Si | 93.886/wt.% | 0/wt.% | 0/wt.% | 0/wt.% | 0/wt.% | 2.3/wt.% | 0/wt.% | 3.81/wt.% | 0/wt.% | 0/wt.% | Solution ==> Quenching ==> Aging | 949.85/℃ | 1/h | 0/% | 499.85/℃ | 4/h | N | 172/HV | N/A | N/A | 47/%IACS
394 | 10.2320/jinstmet1952.62.4_301 | Cu-Ni-Si | 95.627/wt.% | 0/wt.% | 0/wt.% | 0/wt.% | 0/wt.% | 3.76/wt.% | 0/wt.% | 0.61/wt.% | 0/wt.% | 0/wt.% | Solution ==> Quenching ==> Aging | 949.85/℃ | 1/h | 0/% | 499.85/℃ | 4/h | N | 200/HV | N/A | N/A | 38/%IACS
395 | 10.2320/jinstmet1952.62.4_301 | Cu-Ni-Si | 95.518/wt.% | 0/wt.% | 0/wt.% | 0/wt.% | 0/wt.% | 3.78/wt.% | 0/wt.% | 0.71/wt.% | 0/wt.% | 0/wt.% | Solution ==> Quenching ==> Aging | 949.85/℃ | 1/h | 0/% | 499.85/℃ | 4.5/h | N | 154/HV | N/A | N/A | 41/%IACS
396 | 10.1007/s12540-013-4002-x | Cu-Ni-Si | 96.5/wt.% | 0/wt.% | 0/wt.% | 0/wt.% | 0/wt.% | 2.8/wt.% | 0/wt.% | 0.7/wt.% | 0/wt.% | 0/wt.% | Solution ==> Quenching ==> Deformation ==> Aging ==> Secondary TMP ==> Secondary Aging | 949.85/℃ | 2/h | 75/% | 399.85/℃ | 5/h | Y | 107/HV | N/A | N/A | 29/%IACS
397 | 10.1007/s12540-013-4002-x | Cu-Ni-Si | 96.5/wt.% | 0/wt.% | 0/wt.% | 0/wt.% | 0/wt.% | 2.8/wt.% | 0/wt.% | 0.7/wt.% | 0/wt.% | 0/wt.% | Solution ==> Quenching ==> Deformation ==> Aging ==> Secondary TMP ==> Secondary Aging | 949.85/℃ | 2/h | 75/% | 449.85/℃ | 5/h | Y | 127/HV | N/A | N/A | 29/%IACS
398 | 10.1007/s12540-013-4002-x | Cu-Ni-Si | 96.5/wt.% | 0/wt.% | 0/wt.% | 0/wt.% | 0/wt.% | 2.8/wt.% | 0/wt.% | 0.7/wt.% | 0/wt.% | 0/wt.% | Solution ==> Quenching ==> Deformation ==> Aging ==> Secondary TMP ==> Secondary Aging | 949.85/℃ | 2/h | 75/% | 499.85/℃ | 5/h | Y | 167/HV | N/A | N/A | 36/%IACS
399 | 10.1016/j.msea.2006.07.121 | Cu-Cr-Mg | 99.53/wt.% | 0/wt.% | 0.28/wt.% | 0/wt.% | 0.19/wt.% | 0/wt.% | 0/wt.% | 0/wt.% | 0/wt.% | 0/wt.% | Solution ==> Quenching ==> Aging | 949.85/℃ | 4/h | 0/% | 389.85/℃ | 6/h | N | 109/HV | N/A | N/A | 76/%IACS
400 | 10.1016/j.msea.2006.07.121 | Cu-Cr-Mg | 99.53/wt.% | 0/wt.% | 0.28/wt.% | 0/wt.% | 0.19/wt.% | 0/wt.% | 0/wt.% | 0/wt.% | 0/wt.% | 0/wt.% | Solution ==> Quenching ==> Aging | 949.85/℃ | 4/h | 0/% | 419.85/℃ | 6/h | N | 124/HV | N/A | N/A | 79/%IACS
401 | 10.1016/j.msea.2006.07.121 | Cu-Cr-Mg | 99.53/wt.% | 0/wt.% | 0.28/wt.% | 0/wt.% | 0.19/wt.% | 0/wt.% | 0/wt.% | 0/wt.% | 0/wt.% | 0/wt.% | Solution ==> Quenching ==> Aging | 949.85/℃ | 4/h | 0/% | 449.85/℃ | 6/h | N | 122/HV | N/A | N/A | 84/%IACS
402 | 10.1016/j.msea.2006.07.121 | Cu-Cr-Mg | 99.53/wt.% | 0/wt.% | 0.28/wt.% | 0/wt.% | 0.19/wt.% | 0/wt.% | 0/wt.% | 0/wt.% | 0/wt.% | 0/wt.% | Solution ==> Quenching ==> Aging | 949.85/℃ | 4/h | 0/% | 479.85/℃ | 6/h | N | 107/HV | N/A | N/A | 85/%IACS
403 | 10.1016/j.msea.2006.07.121 | Cu-Cr-Mg | 99.53/wt.% | 0/wt.% | 0.28/wt.% | 0/wt.% | 0.19/wt.% | 0/wt.% | 0/wt.% | 0/wt.% | 0/wt.% | 0/wt.% | Solution ==> Quenching ==> Aging | 949.85/℃ | 4/h | 0/% | 509.85/℃ | 6/h | N | 89/HV | N/A | N/A | 88/%IACS
404 | 10.1007/s11665-016-1987-6 and 10.1515/ntrev-2019-0034 | Cu-Ni-P-Si | 97.585/wt.% | 0/wt.% | 0/wt.% | 0/wt.% | 0/wt.% | 1.91/wt.% | 0.035/wt.% | 0.47/wt.% | 0/wt.% | 0/wt.% | Solution ==> Quenching ==> Aging | 949.85/℃ | 1/h | 0/% | 399.85/℃ | 6/h | N | N/A | 185/MPa | N/A | 33/%IACS
405 | 10.1007/s11665-016-1987-6 and 10.1515/ntrev-2019-0034 | Cu-Ni-P-Si | 97.585/wt.% | 0/wt.% | 0/wt.% | 0/wt.% | 0/wt.% | 1.91/wt.% | 0.035/wt.% | 0.47/wt.% | 0/wt.% | 0/wt.% | Solution ==> Quenching ==> Aging | 949.85/℃ | 1/h | 0/% | 449.85/℃ | 6/h | N | N/A | 214/MPa | N/A | 33/%IACS
406 | 10.1007/s11665-016-1987-6 and 10.1515/ntrev-2019-0034 | Cu-Ni-P-Si | 97.585/wt.% | 0/wt.% | 0/wt.% | 0/wt.% | 0/wt.% | 1.91/wt.% | 0.035/wt.% | 0.47/wt.% | 0/wt.% | 0/wt.% | Solution ==> Quenching ==> Aging | 949.85/℃ | 1/h | 0/% | 499.85/℃ | 6/h | N | N/A | 223/MPa | N/A | 33/%IACS
408 | 10.1007/s11665-016-1987-6 and 10.1515/ntrev-2019-0034 | Cu-Ni-P-Si | 97.585/wt.% | 0/wt.% | 0/wt.% | 0/wt.% | 0/wt.% | 1.91/wt.% | 0.035/wt.% | 0.47/wt.% | 0/wt.% | 0/wt.% | Solution ==> Quenching ==> Deformation ==> Aging | 949.85/℃ | 1/h | 60/% | 449.85/℃ | 6/h | N | N/A | 226/MPa | N/A | 39/%IACS
409 | 10.1007/s11665-016-1987-6 and 10.1515/ntrev-2019-0034 | Cu-Ni-P-Si | 97.585/wt.% | 0/wt.% | 0/wt.% | 0/wt.% | 0/wt.% | 1.91/wt.% | 0.035/wt.% | 0.47/wt.% | 0/wt.% | 0/wt.% | Solution ==> Quenching ==> Deformation ==> Aging | 949.85/℃ | 1/h | 80/% | 449.85/℃ | 6/h | N | N/A | 210/MPa | N/A | 42/%IACS
410 | 10.2320/jinstmet1952.62.4_301 | Cu-Ni-Si | 94.402/wt.% | 0/wt.% | 0/wt.% | 0/wt.% | 0/wt.% | 3.77/wt.% | 0/wt.% | 1.83/wt.% | 0/wt.% | 0/wt.% | Solution ==> Quenching ==> Aging | 949.85/℃ | 1/h | 0/% | 499.85/℃ | 6/h | N | 172/HV | N/A | N/A | 17/%IACS
411 | 10.2320/jinstmet1952.62.4_301 | Cu-Ni-Si | 95.339/wt.% | 0/wt.% | 0/wt.% | 0/wt.% | 0/wt.% | 3.77/wt.% | 0/wt.% | 0.89/wt.% | 0/wt.% | 0/wt.% | Solution ==> Quenching ==> Aging | 949.85/℃ | 1/h | 0/% | 499.85/℃ | 6/h | N | 148/HV | N/A | N/A | 53/%IACS
412 | 10.2320/jinstmet1952.62.4_301 | Cu-Ni-Si | 98.347/wt.% | 0/wt.% | 0/wt.% | 0/wt.% | 0/wt.% | 1.38/wt.% | 0/wt.% | 0.27/wt.% | 0/wt.% | 0/wt.% | Solution ==> Quenching ==> Aging | 949.85/℃ | 1/h | 0/% | 499.85/℃ | 6/h | N | 72/HV | N/A | N/A | 32/%IACS
413 | 10.2320/jinstmet1952.62.4_301 | Cu-Ni-Si | 93.886/wt.% | 0/wt.% | 0/wt.% | 0/wt.% | 0/wt.% | 2.3/wt.% | 0/wt.% | 3.81/wt.% | 0/wt.% | 0/wt.% | Solution ==> Quenching ==> Aging | 949.85/℃ | 1/h | 0/% | 499.85/℃ | 6.5/h | N | 167/HV | N/A | N/A | 47/%IACS
414 | 10.2320/jinstmet1952.62.4_301 | Cu-Ni-Si | 96.572/wt.% | 0/wt.% | 0/wt.% | 0/wt.% | 0/wt.% | 2.34/wt.% | 0/wt.% | 1.09/wt.% | 0/wt.% | 0/wt.% | Solution ==> Quenching ==> Aging | 949.85/℃ | 1/h | 0/% | 499.85/℃ | 7/h | N | 162/HV | N/A | N/A | 23/%IACS
415 | 10.2320/jinstmet1952.62.4_301 | Cu-Ni-Si | 97.128/wt.% | 0/wt.% | 0/wt.% | 0/wt.% | 0/wt.% | 2.32/wt.% | 0/wt.% | 0.56/wt.% | 0/wt.% | 0/wt.% | Solution ==> Quenching ==> Aging | 949.85/℃ | 1/h | 0/% | 499.85/℃ | 7/h | N | 184/HV | N/A | N/A | 37/%IACS
416 | 10.1016/j.msea.2006.07.121 | Cu-Cr-Mg | 99.53/wt.% | 0/wt.% | 0.28/wt.% | 0/wt.% | 0.19/wt.% | 0/wt.% | 0/wt.% | 0/wt.% | 0/wt.% | 0/wt.% | Solution ==> Quenching ==> Aging | 949.85/℃ | 4/h | 0/% | 389.85/℃ | 8/h | N | 117/HV | N/A | N/A | 76/%IACS
417 | 10.1016/j.msea.2006.07.121 | Cu-Cr-Mg | 99.53/wt.% | 0/wt.% | 0.28/wt.% | 0/wt.% | 0.19/wt.% | 0/wt.% | 0/wt.% | 0/wt.% | 0/wt.% | 0/wt.% | Solution ==> Quenching ==> Aging | 949.85/℃ | 4/h | 0/% | 419.85/℃ | 8/h | N | 127/HV | N/A | N/A | 80/%IACS
418 | 10.1016/j.msea.2006.07.121 | Cu-Cr-Mg | 99.53/wt.% | 0/wt.% | 0.28/wt.% | 0/wt.% | 0.19/wt.% | 0/wt.% | 0/wt.% | 0/wt.% | 0/wt.% | 0/wt.% | Solution ==> Quenching ==> Aging | 949.85/℃ | 4/h | 0/% | 449.85/℃ | 8/h | N | 123/HV | N/A | N/A | 83/%IACS
419 | 10.1016/j.msea.2006.07.121 | Cu-Cr-Mg | 99.53/wt.% | 0/wt.% | 0.28/wt.% | 0/wt.% | 0.19/wt.% | 0/wt.% | 0/wt.% | 0/wt.% | 0/wt.% | 0/wt.% | Solution ==> Quenching ==> Aging | 949.85/℃ | 4/h | 0/% | 479.85/℃ | 8/h | N | 107/HV | N/A | N/A | 84/%IACS
420 | 10.1016/j.msea.2006.07.121 | Cu-Cr-Mg | 99.53/wt.% | 0/wt.% | 0.28/wt.% | 0/wt.% | 0.19/wt.% | 0/wt.% | 0/wt.% | 0/wt.% | 0/wt.% | 0/wt.% | Solution ==> Quenching ==> Aging | 949.85/℃ | 4/h | 0/% | 509.85/℃ | 8/h | N | 88/HV | N/A | N/A | 87/%IACS
421 | 10.1016/j.pnsc.2017.06.006 | Cu-Cr-Ni-Si | 95.19/wt.% | 0/wt.% | 0.35/wt.% | 0/wt.% | 0/wt.% | 3.52/wt.% | 0/wt.% | 0.94/wt.% | 0/wt.% | 0/wt.% | Solution ==> Quenching ==> Aging | 949.85/℃ | 1/h | 0/% | 449.85/℃ | 8/h | N | 177/HV | N/A | N/A | 37/%IACS
422 | 10.1016/j.pnsc.2017.06.006 | Cu-Fe-Ni-Si | 95.18/wt.% | 0/wt.% | 0/wt.% | 0.37/wt.% | 0/wt.% | 3.52/wt.% | 0/wt.% | 0.93/wt.% | 0/wt.% | 0/wt.% | Solution ==> Quenching ==> Aging | 949.85/℃ | 1/h | 0/% | 449.85/℃ | 8/h | N | 211/HV | N/A | N/A | 38/%IACS
423 | 10.2320/jinstmet1952.62.4_301 | Cu-Ni-Si | 97.943/wt.% | 0/wt.% | 0/wt.% | 0/wt.% | 0/wt.% | 1.39/wt.% | 0/wt.% | 0.67/wt.% | 0/wt.% | 0/wt.% | Solution ==> Quenching ==> Aging | 949.85/℃ | 1/h | 0/% | 499.85/℃ | 8/h | N | 110/HV | N/A | N/A | 31/%IACS
424 | 10.2320/jinstmet1952.62.4_301 | Cu-Ni-Si | 98.283/wt.% | 0/wt.% | 0/wt.% | 0/wt.% | 0/wt.% | 1.38/wt.% | 0/wt.% | 0.33/wt.% | 0/wt.% | 0/wt.% | Solution ==> Quenching ==> Aging | 949.85/℃ | 1/h | 0/% | 499.85/℃ | 8/h | N | 75/HV | N/A | N/A | 32/%IACS
425 | 10.2320/jinstmet1952.62.4_301 | Cu-Ni-Si | 97.24/wt.% | 0/wt.% | 0/wt.% | 0/wt.% | 0/wt.% | 2.31/wt.% | 0/wt.% | 0.45/wt.% | 0/wt.% | 0/wt.% | Solution ==> Quenching ==> Aging | 949.85/℃ | 1/h | 0/% | 499.85/℃ | 8/h | N | 176/HV | N/A | N/A | 47/%IACS
426 | 10.2320/jinstmet1952.62.4_301 | Cu-Ni-Si | 95.518/wt.% | 0/wt.% | 0/wt.% | 0/wt.% | 0/wt.% | 3.78/wt.% | 0/wt.% | 0.71/wt.% | 0/wt.% | 0/wt.% | Solution ==> Quenching ==> Aging | 949.85/℃ | 1/h | 0/% | 499.85/℃ | 8/h | N | 134/HV | N/A | N/A | 51/%IACS
427 | 10.2320/jinstmet1952.62.4_301 | Cu-Ni-Si | 98.393/wt.% | 0/wt.% | 0/wt.% | 0/wt.% | 0/wt.% | 1.39/wt.% | 0/wt.% | 0.22/wt.% | 0/wt.% | 0/wt.% | Solution ==> Quenching ==> Aging | 949.85/℃ | 1/h | 0/% | 499.85/℃ | 8/h | N | 62/HV | N/A | N/A | 36/%IACS
428 | 10.2320/jinstmet1952.62.4_301 | Cu-Ni-Si | 95.627/wt.% | 0/wt.% | 0/wt.% | 0/wt.% | 0/wt.% | 3.76/wt.% | 0/wt.% | 0.61/wt.% | 0/wt.% | 0/wt.% | Solution ==> Quenching ==> Aging | 949.85/℃ | 1/h | 0/% | 499.85/℃ | 8/h | N | 200/HV | N/A | N/A | 37/%IACS
429 | 10.1007/s12540-013-4002-x | Cu-Ni-Si | 96.5/wt.% | 0/wt.% | 0/wt.% | 0/wt.% | 0/wt.% | 2.8/wt.% | 0/wt.% | 0.7/wt.% | 0/wt.% | 0/wt.% | Solution ==> Quenching ==> Deformation ==> Aging ==> Secondary TMP ==> Secondary Aging | 949.85/℃ | 2/h | 75/% | 399.85/℃ | 10/h | Y | 120/HV | N/A | N/A | 32/%IACS
430 | 10.1007/s12540-013-4002-x | Cu-Ni-Si | 96.5/wt.% | 0/wt.% | 0/wt.% | 0/wt.% | 0/wt.% | 2.8/wt.% | 0/wt.% | 0.7/wt.% | 0/wt.% | 0/wt.% | Solution ==> Quenching ==> Deformation ==> Aging ==> Secondary TMP ==> Secondary Aging | 949.85/℃ | 2/h | 75/% | 449.85/℃ | 10/h | Y | 139/HV | N/A | N/A | 34/%IACS
431 | 10.1007/s12540-013-4002-x | Cu-Ni-Si | 96.5/wt.% | 0/wt.% | 0/wt.% | 0/wt.% | 0/wt.% | 2.8/wt.% | 0/wt.% | 0.7/wt.% | 0/wt.% | 0/wt.% | Solution ==> Quenching ==> Deformation ==> Aging ==> Secondary TMP ==> Secondary Aging | 949.85/℃ | 2/h | 75/% | 499.85/℃ | 10/h | Y | 192/HV | N/A | N/A | 40/%IACS
432 | 10.1016/j.msea.2006.07.121 | Cu-Cr-Mg | 99.53/wt.% | 0/wt.% | 0.28/wt.% | 0/wt.% | 0.19/wt.% | 0/wt.% | 0/wt.% | 0/wt.% | 0/wt.% | 0/wt.% | Solution ==> Quenching ==> Aging | 949.85/℃ | 4/h | 0/% | 389.85/℃ | 12/h | N | 116/HV | N/A | N/A | 77/%IACS
433 | 10.1016/j.msea.2006.07.121 | Cu-Cr-Mg | 99.53/wt.% | 0/wt.% | 0.28/wt.% | 0/wt.% | 0.19/wt.% | 0/wt.% | 0/wt.% | 0/wt.% | 0/wt.% | 0/wt.% | Solution ==> Quenching ==> Aging | 949.85/℃ | 4/h | 0/% | 419.85/℃ | 12/h | N | 126/HV | N/A | N/A | 82/%IACS
434 | 10.1016/j.msea.2006.07.121 | Cu-Cr-Mg | 99.53/wt.% | 0/wt.% | 0.28/wt.% | 0/wt.% | 0.19/wt.% | 0/wt.% | 0/wt.% | 0/wt.% | 0/wt.% | 0/wt.% | Solution ==> Quenching ==> Aging | 949.85/℃ | 4/h | 0/% | 449.85/℃ | 12/h | N | 122/HV | N/A | N/A | 83/%IACS
435 | 10.1016/j.msea.2006.07.121 | Cu-Cr-Mg | 99.53/wt.% | 0/wt.% | 0.28/wt.% | 0/wt.% | 0.19/wt.% | 0/wt.% | 0/wt.% | 0/wt.% | 0/wt.% | 0/wt.% | Solution ==> Quenching ==> Aging | 949.85/℃ | 4/h | 0/% | 479.85/℃ | 12/h | N | 108/HV | N/A | N/A | 85/%IACS
436 | 10.1016/j.msea.2006.07.121 | Cu-Cr-Mg | 99.53/wt.% | 0/wt.% | 0.28/wt.% | 0/wt.% | 0.19/wt.% | 0/wt.% | 0/wt.% | 0/wt.% | 0/wt.% | 0/wt.% | Solution ==> Quenching ==> Aging | 949.85/℃ | 4/h | 0/% | 509.85/℃ | 12/h | N | 85/HV | N/A | N/A | 87/%IACS
437 | 10.1007/s12540-013-4002-x | Cu-Ni-Si | 96.5/wt.% | 0/wt.% | 0/wt.% | 0/wt.% | 0/wt.% | 2.8/wt.% | 0/wt.% | 0.7/wt.% | 0/wt.% | 0/wt.% | Solution ==> Quenching ==> Deformation ==> Aging ==> Secondary TMP ==> Secondary Aging | 949.85/℃ | 2/h | 75/% | 399.85/℃ | 20/h | Y | 112/HV | N/A | N/A | 31/%IACS
438 | 10.1007/s12540-013-4002-x | Cu-Ni-Si | 96.5/wt.% | 0/wt.% | 0/wt.% | 0/wt.% | 0/wt.% | 2.8/wt.% | 0/wt.% | 0.7/wt.% | 0/wt.% | 0/wt.% | Solution ==> Quenching ==> Deformation ==> Aging ==> Secondary TMP ==> Secondary Aging | 949.85/℃ | 2/h | 75/% | 449.85/℃ | 20/h | Y | 131/HV | N/A | N/A | 38/%IACS
439 | 10.1007/s12540-013-4002-x | Cu-Ni-Si | 96.5/wt.% | 0/wt.% | 0/wt.% | 0/wt.% | 0/wt.% | 2.8/wt.% | 0/wt.% | 0.7/wt.% | 0/wt.% | 0/wt.% | Solution ==> Quenching ==> Deformation ==> Aging ==> Secondary TMP ==> Secondary Aging | 949.85/℃ | 2/h | 75/% | 499.85/℃ | 20/h | Y | 186/HV | N/A | N/A | 39/%IACS
440 | 10.2320/jinstmet1952.62.4_301 | Cu-Ni-Si | 94.402/wt.% | 0/wt.% | 0/wt.% | 0/wt.% | 0/wt.% | 3.77/wt.% | 0/wt.% | 1.83/wt.% | 0/wt.% | 0/wt.% | Solution ==> Quenching ==> Aging | 949.85/℃ | 1/h | 0/% | 499.85/℃ | 21/h | N | 158/HV | N/A | N/A | 17/%IACS
441 | 10.2320/jinstmet1952.62.4_301 | Cu-Ni-Si | 93.886/wt.% | 0/wt.% | 0/wt.% | 0/wt.% | 0/wt.% | 2.3/wt.% | 0/wt.% | 3.81/wt.% | 0/wt.% | 0/wt.% | Solution ==> Quenching ==> Aging | 949.85/℃ | 1/h | 0/% | 499.85/℃ | 21/h | N | 161/HV | N/A | N/A | 48/%IACS
442 | 10.2320/jinstmet1952.62.4_301 | Cu-Ni-Si | 98.283/wt.% | 0/wt.% | 0/wt.% | 0/wt.% | 0/wt.% | 1.38/wt.% | 0/wt.% | 0.33/wt.% | 0/wt.% | 0/wt.% | Solution ==> Quenching ==> Aging | 949.85/℃ | 1/h | 0/% | 499.85/℃ | 22/h | N | 86/HV | N/A | N/A | 35/%IACS
443 | 10.2320/jinstmet1952.62.4_301 | Cu-Ni-Si | 97.128/wt.% | 0/wt.% | 0/wt.% | 0/wt.% | 0/wt.% | 2.32/wt.% | 0/wt.% | 0.56/wt.% | 0/wt.% | 0/wt.% | Solution ==> Quenching ==> Aging | 949.85/℃ | 1/h | 0/% | 499.85/℃ | 22/h | N | 176/HV | N/A | N/A | 36/%IACS
444 | 10.2320/jinstmet1952.62.4_301 | Cu-Ni-Si | 95.339/wt.% | 0/wt.% | 0/wt.% | 0/wt.% | 0/wt.% | 3.77/wt.% | 0/wt.% | 0.89/wt.% | 0/wt.% | 0/wt.% | Solution ==> Quenching ==> Aging | 949.85/℃ | 1/h | 0/% | 499.85/℃ | 22/h | N | 125/HV | N/A | N/A | 55/%IACS
445 | 10.2320/jinstmet1952.62.4_301 | Cu-Ni-Si | 98.347/wt.% | 0/wt.% | 0/wt.% | 0/wt.% | 0/wt.% | 1.38/wt.% | 0/wt.% | 0.27/wt.% | 0/wt.% | 0/wt.% | Solution ==> Quenching ==> Aging | 949.85/℃ | 1/h | 0/% | 499.85/℃ | 22/h | N | 77/HV | N/A | N/A | 35/%IACS
446 | 10.2320/jinstmet1952.62.4_301 | Cu-Ni-Si | 97.24/wt.% | 0/wt.% | 0/wt.% | 0/wt.% | 0/wt.% | 2.31/wt.% | 0/wt.% | 0.45/wt.% | 0/wt.% | 0/wt.% | Solution ==> Quenching ==> Aging | 949.85/℃ | 1/h | 0/% | 499.85/℃ | 22/h | N | 172/HV | N/A | N/A | 51/%IACS
447 | 10.2320/jinstmet1952.62.4_301 | Cu-Ni-Si | 95.518/wt.% | 0/wt.% | 0/wt.% | 0/wt.% | 0/wt.% | 3.78/wt.% | 0/wt.% | 0.71/wt.% | 0/wt.% | 0/wt.% | Solution ==> Quenching ==> Aging | 949.85/℃ | 1/h | 0/% | 499.85/℃ | 22/h | N | 123/HV | N/A | N/A | 55/%IACS
448 | 10.2320/jinstmet1952.62.4_301 | Cu-Ni-Si | 98.393/wt.% | 0/wt.% | 0/wt.% | 0/wt.% | 0/wt.% | 1.39/wt.% | 0/wt.% | 0.22/wt.% | 0/wt.% | 0/wt.% | Solution ==> Quenching ==> Aging | 949.85/℃ | 1/h | 0/% | 499.85/℃ | 22/h | N | 64/HV | N/A | N/A | 36/%IACS
449 | 10.2320/jinstmet1952.62.4_301 | Cu-Ni-Si | 97.943/wt.% | 0/wt.% | 0/wt.% | 0/wt.% | 0/wt.% | 1.39/wt.% | 0/wt.% | 0.67/wt.% | 0/wt.% | 0/wt.% | Solution ==> Quenching ==> Aging | 949.85/℃ | 1/h | 0/% | 499.85/℃ | 22.5/h | N | 111/HV | N/A | N/A | 32/%IACS
450 | 10.1016/j.pnsc.2017.06.006 | Cu-Cr-Ni-Si | 95.19/wt.% | 0/wt.% | 0.35/wt.% | 0/wt.% | 0/wt.% | 3.52/wt.% | 0/wt.% | 0.94/wt.% | 0/wt.% | 0/wt.% | Solution ==> Quenching ==> Aging | 949.85/℃ | 1/h | 0/% | 449.85/℃ | 24/h | N | 103/HV | N/A | N/A | 37/%IACS
451 | 10.1016/j.pnsc.2017.06.006 | Cu-Fe-Ni-Si | 95.18/wt.% | 0/wt.% | 0/wt.% | 0.37/wt.% | 0/wt.% | 3.52/wt.% | 0/wt.% | 0.93/wt.% | 0/wt.% | 0/wt.% | Solution ==> Quenching ==> Aging | 949.85/℃ | 1/h | 0/% | 449.85/℃ | 24/h | N | 78/HV | N/A | N/A | 46/%IACS
452 | 10.1007/s12540-013-4002-x | Cu-Ni-Si | 96.5/wt.% | 0/wt.% | 0/wt.% | 0/wt.% | 0/wt.% | 2.8/wt.% | 0/wt.% | 0.7/wt.% | 0/wt.% | 0/wt.% | Solution ==> Quenching ==> Deformation ==> Aging ==> Secondary TMP ==> Secondary Aging | 949.85/℃ | 2/h | 75/% | 399.85/℃ | 40/h | Y | 131/HV | N/A | N/A | 35/%IACS
453 | 10.1007/s12540-013-4002-x | Cu-Ni-Si | 96.5/wt.% | 0/wt.% | 0/wt.% | 0/wt.% | 0/wt.% | 2.8/wt.% | 0/wt.% | 0.7/wt.% | 0/wt.% | 0/wt.% | Solution ==> Quenching ==> Deformation ==> Aging ==> Secondary TMP ==> Secondary Aging | 949.85/℃ | 2/h | 75/% | 449.85/℃ | 40/h | Y | 140/HV | N/A | N/A | 39/%IACS
454 | 10.1007/s12540-013-4002-x | Cu-Ni-Si | 96.5/wt.% | 0/wt.% | 0/wt.% | 0/wt.% | 0/wt.% | 2.8/wt.% | 0/wt.% | 0.7/wt.% | 0/wt.% | 0/wt.% | Solution ==> Quenching ==> Deformation ==> Aging ==> Secondary TMP ==> Secondary Aging | 949.85/℃ | 2/h | 75/% | 499.85/℃ | 40/h | Y | 200/HV | N/A | N/A | 41/%IACS
455 | 10.2320/jinstmet1952.62.4_301 | Cu-Ni-Si | 96.572/wt.% | 0/wt.% | 0/wt.% | 0/wt.% | 0/wt.% | 2.34/wt.% | 0/wt.% | 1.09/wt.% | 0/wt.% | 0/wt.% | Solution ==> Quenching ==> Aging | 949.85/℃ | 1/h | 0/% | 499.85/℃ | 70/h | N | 132/HV | N/A | N/A | 24/%IACS
456 | 10.2320/jinstmet1952.62.4_301 | Cu-Ni-Si | 95.627/wt.% | 0/wt.% | 0/wt.% | 0/wt.% | 0/wt.% | 3.76/wt.% | 0/wt.% | 0.61/wt.% | 0/wt.% | 0/wt.% | Solution ==> Quenching ==> Aging | 949.85/℃ | 1/h | 0/% | 499.85/℃ | 70/h | N | 122/HV | N/A | N/A | 47/%IACS
457 | 10.1016/j.msea.2016.07.021 | Cu-Ni-Si | 97.56/wt.% | 0/wt.% | 0/wt.% | 0/wt.% | 0/wt.% | 1.92/wt.% | 0/wt.% | 0.52/wt.% | 0/wt.% | 0/wt.% | Solution ==> Quenching ==> Deformation ==> Aging | 959.85/℃ | 1/h | 60/% | 449.85/℃ | 0.167/h | N | 218/HV | N/A | N/A | 29/%IACS
458 | 10.1016/j.msea.2016.07.021 | Cu-Ni-Si | 97.56/wt.% | 0/wt.% | 0/wt.% | 0/wt.% | 0/wt.% | 1.92/wt.% | 0/wt.% | 0.52/wt.% | 0/wt.% | 0/wt.% | Solution ==> Quenching ==> Deformation ==> Aging | 959.85/℃ | 1/h | 60/% | 499.85/℃ | 0.167/h | N | 237/HV | N/A | N/A | 37/%IACS
459 | 10.1016/j.msea.2016.07.021 | Cu-Ni-Si-Zr | 97.5/wt.% | 0/wt.% | 0/wt.% | 0/wt.% | 0/wt.% | 1.87/wt.% | 0/wt.% | 0.47/wt.% | 0/wt.% | 0.16/wt.% | Solution ==> Quenching ==> Deformation ==> Aging | 959.85/℃ | 1/h | 60/% | 449.85/℃ | 0.167/h | N | 203/HV | N/A | N/A | 32/%IACS
460 | 10.1016/j.msea.2016.07.021 | Cu-Ni-Si-Zr | 97.5/wt.% | 0/wt.% | 0/wt.% | 0/wt.% | 0/wt.% | 1.87/wt.% | 0/wt.% | 0.47/wt.% | 0/wt.% | 0.16/wt.% | Solution ==> Quenching ==> Deformation ==> Aging | 959.85/℃ | 1/h | 60/% | 499.85/℃ | 0.167/h | N | 204/HV | N/A | N/A | 37/%IACS
461 | 10.1016/j.msea.2016.07.021 | Cu-Cr-Ni-Si | 97.29/wt.% | 0/wt.% | 0.4/wt.% | 0/wt.% | 0/wt.% | 1.83/wt.% | 0/wt.% | 0.49/wt.% | 0/wt.% | 0/wt.% | Solution ==> Quenching ==> Deformation ==> Aging | 959.85/℃ | 1/h | 60/% | 449.85/℃ | 0.167/h | N | 206/HV | N/A | N/A | 31/%IACS
462 | 10.1016/j.msea.2016.07.021 | Cu-Cr-Ni-Si | 97.29/wt.% | 0/wt.% | 0.4/wt.% | 0/wt.% | 0/wt.% | 1.83/wt.% | 0/wt.% | 0.49/wt.% | 0/wt.% | 0/wt.% | Solution ==> Quenching ==> Deformation ==> Aging | 959.85/℃ | 1/h | 60/% | 499.85/℃ | 0.167/h | N | 224/HV | N/A | N/A | 37/%IACS
463 | 10.1016/j.msea.2016.07.021 | Cu-Cr-Ni-Si-Zr | 97.06/wt.% | 0/wt.% | 0.22/wt.% | 0/wt.% | 0/wt.% | 1.88/wt.% | 0/wt.% | 0.6/wt.% | 0/wt.% | 0.25/wt.% | Solution ==> Quenching ==> Deformation ==> Aging | 959.85/℃ | 1/h | 60/% | 449.85/℃ | 0.167/h | N | 198/HV | N/A | N/A | 31/%IACS
464 | 10.1016/j.msea.2016.07.021 | Cu-Cr-Ni-Si-Zr | 97.06/wt.% | 0/wt.% | 0.22/wt.% | 0/wt.% | 0/wt.% | 1.88/wt.% | 0/wt.% | 0.6/wt.% | 0/wt.% | 0.25/wt.% | Solution ==> Quenching ==> Deformation ==> Aging | 959.85/℃ | 1/h | 60/% | 499.85/℃ | 0.167/h | N | 218/HV | N/A | N/A | 37/%IACS
465 | 10.1016/j.msea.2016.07.021 | Cu-Ni-Si | 97.56/wt.% | 0/wt.% | 0/wt.% | 0/wt.% | 0/wt.% | 1.92/wt.% | 0/wt.% | 0.52/wt.% | 0/wt.% | 0/wt.% | Solution ==> Quenching ==> Deformation ==> Aging | 959.85/℃ | 1/h | 60/% | 449.85/℃ | 0.5/h | N | 220/HV | N/A | N/A | 36/%IACS
466 | 10.1016/j.msea.2016.07.021 | Cu-Ni-Si | 97.56/wt.% | 0/wt.% | 0/wt.% | 0/wt.% | 0/wt.% | 1.92/wt.% | 0/wt.% | 0.52/wt.% | 0/wt.% | 0/wt.% | Solution ==> Quenching ==> Deformation ==> Aging | 959.85/℃ | 1/h | 60/% | 499.85/℃ | 0.5/h | N | 230/HV | N/A | N/A | 39/%IACS
467 | 10.1016/j.msea.2016.07.021 | Cu-Ni-Si-Zr | 97.5/wt.% | 0/wt.% | 0/wt.% | 0/wt.% | 0/wt.% | 1.87/wt.% | 0/wt.% | 0.47/wt.% | 0/wt.% | 0.16/wt.% | Solution ==> Quenching ==> Deformation ==> Aging | 959.85/℃ | 1/h | 60/% | 449.85/℃ | 0.5/h | N | 216/HV | N/A | N/A | 39/%IACS
468 | 10.1016/j.msea.2016.07.021 | Cu-Ni-Si-Zr | 97.5/wt.% | 0/wt.% | 0/wt.% | 0/wt.% | 0/wt.% | 1.87/wt.% | 0/wt.% | 0.47/wt.% | 0/wt.% | 0.16/wt.% | Solution ==> Quenching ==> Deformation ==> Aging | 959.85/℃ | 1/h | 60/% | 499.85/℃ | 0.5/h | N | 205/HV | N/A | N/A | 42/%IACS
469 | 10.1016/j.msea.2016.07.021 | Cu-Cr-Ni-Si | 97.29/wt.% | 0/wt.% | 0.4/wt.% | 0/wt.% | 0/wt.% | 1.83/wt.% | 0/wt.% | 0.49/wt.% | 0/wt.% | 0/wt.% | Solution ==> Quenching ==> Deformation ==> Aging | 959.85/℃ | 1/h | 60/% | 449.85/℃ | 0.5/h | N | 228/HV | N/A | N/A | 36/%IACS
470 | 10.1016/j.msea.2016.07.021 | Cu-Cr-Ni-Si | 97.29/wt.% | 0/wt.% | 0.4/wt.% | 0/wt.% | 0/wt.% | 1.83/wt.% | 0/wt.% | 0.49/wt.% | 0/wt.% | 0/wt.% | Solution ==> Quenching ==> Deformation ==> Aging | 959.85/℃ | 1/h | 60/% | 499.85/℃ | 0.5/h | N | 232/HV | N/A | N/A | 42/%IACS
471 | 10.1016/j.msea.2016.07.021 | Cu-Cr-Ni-Si-Zr | 97.06/wt.% | 0/wt.% | 0.22/wt.% | 0/wt.% | 0/wt.% | 1.88/wt.% | 0/wt.% | 0.6/wt.% | 0/wt.% | 0.25/wt.% | Solution ==> Quenching ==> Deformation ==> Aging | 959.85/℃ | 1/h | 60/% | 449.85/℃ | 0.5/h | N | 218/HV | N/A | N/A | 36/%IACS
472 | 10.1016/j.msea.2016.07.021 | Cu-Cr-Ni-Si-Zr | 97.06/wt.% | 0/wt.% | 0.22/wt.% | 0/wt.% | 0/wt.% | 1.88/wt.% | 0/wt.% | 0.6/wt.% | 0/wt.% | 0.25/wt.% | Solution ==> Quenching ==> Deformation ==> Aging | 959.85/℃ | 1/h | 60/% | 499.85/℃ | 0.5/h | N | 223/HV | N/A | N/A | 41/%IACS
473 | 10.1016/j.msea.2016.07.021 | Cu-Ni-Si | 97.56/wt.% | 0/wt.% | 0/wt.% | 0/wt.% | 0/wt.% | 1.92/wt.% | 0/wt.% | 0.52/wt.% | 0/wt.% | 0/wt.% | Solution ==> Quenching ==> Deformation ==> Aging | 959.85/℃ | 1/h | 60/% | 449.85/℃ | 1/h | N | 232/HV | N/A | N/A | 38/%IACS
474 | 10.1016/j.msea.2016.07.021 | Cu-Ni-Si | 97.56/wt.% | 0/wt.% | 0/wt.% | 0/wt.% | 0/wt.% | 1.92/wt.% | 0/wt.% | 0.52/wt.% | 0/wt.% | 0/wt.% | Solution ==> Quenching ==> Deformation ==> Aging | 959.85/℃ | 1/h | 60/% | 349.85/℃ | 1/h | N | 182/HV | N/A | N/A | 25/%IACS
475 | 10.1016/j.msea.2016.07.021 | Cu-Ni-Si | 97.56/wt.% | 0/wt.% | 0/wt.% | 0/wt.% | 0/wt.% | 1.92/wt.% | 0/wt.% | 0.52/wt.% | 0/wt.% | 0/wt.% | Solution ==> Quenching ==> Deformation ==> Aging | 959.85/℃ | 1/h | 60/% | 399.85/℃ | 1/h | N | 214/HV | N/A | N/A | 32/%IACS
476 | 10.1016/j.msea.2016.07.021 | Cu-Ni-Si | 97.56/wt.% | 0/wt.% | 0/wt.% | 0/wt.% | 0/wt.% | 1.92/wt.% | 0/wt.% | 0.52/wt.% | 0/wt.% | 0/wt.% | Solution ==> Quenching ==> Deformation ==> Aging | 959.85/℃ | 1/h | 60/% | 424.85/℃ | 1/h | N | 229/HV | N/A | N/A | 35/%IACS
477 | 10.1016/j.msea.2016.07.021 | Cu-Ni-Si | 97.56/wt.% | 0/wt.% | 0/wt.% | 0/wt.% | 0/wt.% | 1.92/wt.% | 0/wt.% | 0.52/wt.% | 0/wt.% | 0/wt.% | Solution ==> Quenching ==> Deformation ==> Aging | 959.85/℃ | 1/h | 60/% | 474.85/℃ | 1/h | N | 231/HV | N/A | N/A | 40/%IACS
478 | 10.1016/j.msea.2016.07.021 | Cu-Ni-Si | 97.56/wt.% | 0/wt.% | 0/wt.% | 0/wt.% | 0/wt.% | 1.92/wt.% | 0/wt.% | 0.52/wt.% | 0/wt.% | 0/wt.% | Solution ==> Quenching ==> Deformation ==> Aging | 959.85/℃ | 1/h | 60/% | 499.85/℃ | 1/h | N | 210/HV | N/A | N/A | 42/%IACS
479 | 10.1016/j.msea.2016.07.021 | Cu-Ni-Si | 97.56/wt.% | 0/wt.% | 0/wt.% | 0/wt.% | 0/wt.% | 1.92/wt.% | 0/wt.% | 0.52/wt.% | 0/wt.% | 0/wt.% | Solution ==> Quenching ==> Deformation ==> Aging | 959.85/℃ | 1/h | 60/% | 549.85/℃ | 1/h | N | 177/HV | N/A | N/A | 42/%IACS
480 | 10.1016/j.msea.2016.07.021 | Cu-Ni-Si-Zr | 97.5/wt.% | 0/wt.% | 0/wt.% | 0/wt.% | 0/wt.% | 1.87/wt.% | 0/wt.% | 0.47/wt.% | 0/wt.% | 0.16/wt.% | Solution ==> Quenching ==> Deformation ==> Aging | 959.85/℃ | 1/h | 60/% | 449.85/℃ | 1/h | N | 217/HV | N/A | N/A | 41/%IACS
481 | 10.1016/j.msea.2016.07.021 | Cu-Ni-Si-Zr | 97.5/wt.% | 0/wt.% | 0/wt.% | 0/wt.% | 0/wt.% | 1.87/wt.% | 0/wt.% | 0.47/wt.% | 0/wt.% | 0.16/wt.% | Solution ==> Quenching ==> Deformation ==> Aging | 959.85/℃ | 1/h | 60/% | 349.85/℃ | 1/h | N | 174/HV | N/A | N/A | 26/%IACS
482 | 10.1016/j.msea.2016.07.021 | Cu-Ni-Si-Zr | 97.5/wt.% | 0/wt.% | 0/wt.% | 0/wt.% | 0/wt.% | 1.87/wt.% | 0/wt.% | 0.47/wt.% | 0/wt.% | 0.16/wt.% | Solution ==> Quenching ==> Deformation ==> Aging | 959.85/℃ | 1/h | 60/% | 399.85/℃ | 1/h | N | 206/HV | N/A | N/A | 33/%IACS
483 | 10.1016/j.msea.2016.07.021 | Cu-Ni-Si-Zr | 97.5/wt.% | 0/wt.% | 0/wt.% | 0/wt.% | 0/wt.% | 1.87/wt.% | 0/wt.% | 0.47/wt.% | 0/wt.% | 0.16/wt.% | Solution ==> Quenching ==> Deformation ==> Aging | 959.85/℃ | 1/h | 60/% | 424.85/℃ | 1/h | N | 208/HV | N/A | N/A | 37/%IACS
484 | 10.1016/j.msea.2016.07.021 | Cu-Ni-Si-Zr | 97.5/wt.% | 0/wt.% | 0/wt.% | 0/wt.% | 0/wt.% | 1.87/wt.% | 0/wt.% | 0.47/wt.% | 0/wt.% | 0.16/wt.% | Solution ==> Quenching ==> Deformation ==> Aging | 959.85/℃ | 1/h | 60/% | 474.85/℃ | 1/h | N | 211/HV | N/A | N/A | 42/%IACS
485 | 10.1016/j.msea.2016.07.021 | Cu-Ni-Si-Zr | 97.5/wt.% | 0/wt.% | 0/wt.% | 0/wt.% | 0/wt.% | 1.87/wt.% | 0/wt.% | 0.47/wt.% | 0/wt.% | 0.16/wt.% | Solution ==> Quenching ==> Deformation ==> Aging | 959.85/℃ | 1/h | 60/% | 499.85/℃ | 1/h | N | 186/HV | N/A | N/A | 44/%IACS
486 | 10.1016/j.msea.2016.07.021 | Cu-Ni-Si-Zr | 97.5/wt.% | 0/wt.% | 0/wt.% | 0/wt.% | 0/wt.% | 1.87/wt.% | 0/wt.% | 0.47/wt.% | 0/wt.% | 0.16/wt.% | Solution ==> Quenching ==> Deformation ==> Aging | 959.85/℃ | 1/h | 60/% | 549.85/℃ | 1/h | N | 150/HV | N/A | N/A | 45/%IACS
487 | 10.1016/j.msea.2016.07.021 | Cu-Cr-Ni-Si | 97.29/wt.% | 0/wt.% | 0.4/wt.% | 0/wt.% | 0/wt.% | 1.83/wt.% | 0/wt.% | 0.49/wt.% | 0/wt.% | 0/wt.% | Solution ==> Quenching ==> Deformation ==> Aging | 959.85/℃ | 1/h | 60/% | 449.85/℃ | 1/h | N | 224/HV | N/A | N/A | 39/%IACS
488 | 10.1016/j.msea.2016.07.021 | Cu-Cr-Ni-Si | 97.29/wt.% | 0/wt.% | 0.4/wt.% | 0/wt.% | 0/wt.% | 1.83/wt.% | 0/wt.% | 0.49/wt.% | 0/wt.% | 0/wt.% | Solution ==> Quenching ==> Deformation ==> Aging | 959.85/℃ | 1/h | 60/% | 349.85/℃ | 1/h | N | 176/HV | N/A | N/A | 25/%IACS
489 | 10.1016/j.msea.2016.07.021 | Cu-Cr-Ni-Si | 97.29/wt.% | 0/wt.% | 0.4/wt.% | 0/wt.% | 0/wt.% | 1.83/wt.% | 0/wt.% | 0.49/wt.% | 0/wt.% | 0/wt.% | Solution ==> Quenching ==> Deformation ==> Aging | 959.85/℃ | 1/h | 60/% | 399.85/℃ | 1/h | N | 194/HV | N/A | N/A | 32/%IACS
490 | 10.1016/j.msea.2016.07.021 | Cu-Cr-Ni-Si | 97.29/wt.% | 0/wt.% | 0.4/wt.% | 0/wt.% | 0/wt.% | 1.83/wt.% | 0/wt.% | 0.49/wt.% | 0/wt.% | 0/wt.% | Solution ==> Quenching ==> Deformation ==> Aging | 959.85/℃ | 1/h | 60/% | 424.85/℃ | 1/h | N | 223/HV | N/A | N/A | 36/%IACS
491 | 10.1016/j.msea.2016.07.021 | Cu-Cr-Ni-Si | 97.29/wt.% | 0/wt.% | 0.4/wt.% | 0/wt.% | 0/wt.% | 1.83/wt.% | 0/wt.% | 0.49/wt.% | 0/wt.% | 0/wt.% | Solution ==> Quenching ==> Deformation ==> Aging | 959.85/℃ | 1/h | 60/% | 474.85/℃ | 1/h | N | 224/HV | N/A | N/A | 42/%IACS
492 | 10.1016/j.msea.2016.07.021 | Cu-Cr-Ni-Si | 97.29/wt.% | 0/wt.% | 0.4/wt.% | 0/wt.% | 0/wt.% | 1.83/wt.% | 0/wt.% | 0.49/wt.% | 0/wt.% | 0/wt.% | Solution ==> Quenching ==> Deformation ==> Aging | 959.85/℃ | 1/h | 60/% | 499.85/℃ | 1/h | N | 219/HV | N/A | N/A | 44/%IACS
493 | 10.1016/j.msea.2016.07.021 | Cu-Cr-Ni-Si | 97.29/wt.% | 0/wt.% | 0.4/wt.% | 0/wt.% | 0/wt.% | 1.83/wt.% | 0/wt.% | 0.49/wt.% | 0/wt.% | 0/wt.% | Solution ==> Quenching ==> Deformation ==> Aging | 959.85/℃ | 1/h | 60/% | 549.85/℃ | 1/h | N | 181/HV | N/A | N/A | 46/%IACS
494 | 10.1016/j.msea.2016.07.021 | Cu-Cr-Ni-Si-Zr | 97.06/wt.% | 0/wt.% | 0.22/wt.% | 0/wt.% | 0/wt.% | 1.88/wt.% | 0/wt.% | 0.6/wt.% | 0/wt.% | 0.25/wt.% | Solution ==> Quenching ==> Deformation ==> Aging | 959.85/℃ | 1/h | 60/% | 449.85/℃ | 1/h | N | 227/HV | N/A | N/A | 38/%IACS
495 | 10.1016/j.msea.2016.07.021 | Cu-Cr-Ni-Si-Zr | 97.06/wt.% | 0/wt.% | 0.22/wt.% | 0/wt.% | 0/wt.% | 1.88/wt.% | 0/wt.% | 0.6/wt.% | 0/wt.% | 0.25/wt.% | Solution ==> Quenching ==> Deformation ==> Aging | 959.85/℃ | 1/h | 60/% | 449.85/℃ | 1/h | N | 175/HV | N/A | N/A | 26/%IACS
496 | 10.1016/j.msea.2016.07.021 | Cu-Cr-Ni-Si-Zr | 97.06/wt.% | 0/wt.% | 0.22/wt.% | 0/wt.% | 0/wt.% | 1.88/wt.% | 0/wt.% | 0.6/wt.% | 0/wt.% | 0.25/wt.% | Solution ==> Quenching ==> Deformation ==> Aging | 959.85/℃ | 1/h | 60/% | 449.85/℃ | 1/h | N | 196/HV | N/A | N/A | 32/%IACS
497 | 10.1016/j.msea.2016.07.021 | Cu-Cr-Ni-Si-Zr | 97.06/wt.% | 0/wt.% | 0.22/wt.% | 0/wt.% | 0/wt.% | 1.88/wt.% | 0/wt.% | 0.6/wt.% | 0/wt.% | 0.25/wt.% | Solution ==> Quenching ==> Deformation ==> Aging | 959.85/℃ | 1/h | 60/% | 449.85/℃ | 1/h | N | 220/HV | N/A | N/A | 36/%IACS
498 | 10.1016/j.msea.2016.07.021 | Cu-Cr-Ni-Si-Zr | 97.06/wt.% | 0/wt.% | 0.22/wt.% | 0/wt.% | 0/wt.% | 1.88/wt.% | 0/wt.% | 0.6/wt.% | 0/wt.% | 0.25/wt.% | Solution ==> Quenching ==> Deformation ==> Aging | 959.85/℃ | 1/h | 60/% | 449.85/℃ | 1/h | N | 226/HV | N/A | N/A | 41/%IACS
499 | 10.1016/j.msea.2016.07.021 | Cu-Cr-Ni-Si-Zr | 97.06/wt.% | 0/wt.% | 0.22/wt.% | 0/wt.% | 0/wt.% | 1.88/wt.% | 0/wt.% | 0.6/wt.% | 0/wt.% | 0.25/wt.% | Solution ==> Quenching ==> Deformation ==> Aging | 959.85/℃ | 1/h | 60/% | 449.85/℃ | 1/h | N | 209/HV | N/A | N/A | 43/%IACS
500 | 10.1016/j.msea.2016.07.021 | Cu-Cr-Ni-Si-Zr | 97.06/wt.% | 0/wt.% | 0.22/wt.% | 0/wt.% | 0/wt.% | 1.88/wt.% | 0/wt.% | 0.6/wt.% | 0/wt.% | 0.25/wt.% | Solution ==> Quenching ==> Deformation ==> Aging | 959.85/℃ | 1/h | 60/% | 449.85/℃ | 1/h | N | 164/HV | N/A | N/A | 44/%IACS
501 | 10.1016/j.msea.2016.07.021 | Cu-Ni-Si | 97.56/wt.% | 0/wt.% | 0/wt.% | 0/wt.% | 0/wt.% | 1.92/wt.% | 0/wt.% | 0.52/wt.% | 0/wt.% | 0/wt.% | Solution ==> Quenching ==> Deformation ==> Aging | 959.85/℃ | 1/h | 60/% | 499.85/℃ | 1.5/h | N | 221/HV | N/A | N/A | 44/%IACS
502 | 10.1016/j.msea.2016.07.021 | Cu-Ni-Si-Zr | 97.5/wt.% | 0/wt.% | 0/wt.% | 0/wt.% | 0/wt.% | 1.87/wt.% | 0/wt.% | 0.47/wt.% | 0/wt.% | 0.16/wt.% | Solution ==> Quenching ==> Deformation ==> Aging | 959.85/℃ | 1/h | 60/% | 499.85/℃ | 1.5/h | N | 185/HV | N/A | N/A | 46/%IACS
503 | 10.1016/j.msea.2016.07.021 | Cu-Cr-Ni-Si | 97.29/wt.% | 0/wt.% | 0.4/wt.% | 0/wt.% | 0/wt.% | 1.83/wt.% | 0/wt.% | 0.49/wt.% | 0/wt.% | 0/wt.% | Solution ==> Quenching ==> Deformation ==> Aging | 959.85/℃ | 1/h | 60/% | 499.85/℃ | 1.5/h | N | 213/HV | N/A | N/A | 47/%IACS
504 | 10.1016/j.msea.2016.07.021 | Cu-Cr-Ni-Si-Zr | 97.06/wt.% | 0/wt.% | 0.22/wt.% | 0/wt.% | 0/wt.% | 1.88/wt.% | 0/wt.% | 0.6/wt.% | 0/wt.% | 0.25/wt.% | Solution ==> Quenching ==> Deformation ==> Aging | 959.85/℃ | 1/h | 60/% | 499.85/℃ | 1.5/h | N | 202/HV | N/A | N/A | 45/%IACS
505 | 10.1016/j.msea.2016.07.021 | Cu-Ni-Si | 97.56/wt.% | 0/wt.% | 0/wt.% | 0/wt.% | 0/wt.% | 1.92/wt.% | 0/wt.% | 0.52/wt.% | 0/wt.% | 0/wt.% | Solution ==> Quenching ==> Deformation ==> Aging | 959.85/℃ | 1/h | 60/% | 449.85/℃ | 2/h | N | 229/HV | N/A | N/A | 41/%IACS
506 | 10.1016/j.msea.2016.07.021 | Cu-Ni-Si | 97.56/wt.% | 0/wt.% | 0/wt.% | 0/wt.% | 0/wt.% | 1.92/wt.% | 0/wt.% | 0.52/wt.% | 0/wt.% | 0/wt.% | Solution ==> Quenching ==> Deformation ==> Aging | 959.85/℃ | 1/h | 60/% | 499.85/℃ | 2/h | N | 217/HV | N/A | N/A | 46/%IACS
507 | 10.1016/j.msea.2016.07.021 | Cu-Ni-Si-Zr | 97.5/wt.% | 0/wt.% | 0/wt.% | 0/wt.% | 0/wt.% | 1.87/wt.% | 0/wt.% | 0.47/wt.% | 0/wt.% | 0.16/wt.% | Solution ==> Quenching ==> Deformation ==> Aging | 959.85/℃ | 1/h | 60/% | 449.85/℃ | 2/h | N | 212/HV | N/A | N/A | 44/%IACS
508 | 10.1016/j.msea.2016.07.021 | Cu-Ni-Si-Zr | 97.5/wt.% | 0/wt.% | 0/wt.% | 0/wt.% | 0/wt.% | 1.87/wt.% | 0/wt.% | 0.47/wt.% | 0/wt.% | 0.16/wt.% | Solution ==> Quenching ==> Deformation ==> Aging | 959.85/℃ | 1/h | 60/% | 499.85/℃ | 2/h | N | 170/HV | N/A | N/A | 47/%IACS
509 | 10.1016/j.msea.2016.07.021 | Cu-Cr-Ni-Si | 97.29/wt.% | 0/wt.% | 0.4/wt.% | 0/wt.% | 0/wt.% | 1.83/wt.% | 0/wt.% | 0.49/wt.% | 0/wt.% | 0/wt.% | Solution ==> Quenching ==> Deformation ==> Aging | 959.85/℃ | 1/h | 60/% | 449.85/℃ | 2/h | N | 232/HV | N/A | N/A | 43/%IACS
510 | 10.1016/j.msea.2016.07.021 | Cu-Cr-Ni-Si | 97.29/wt.% | 0/wt.% | 0.4/wt.% | 0/wt.% | 0/wt.% | 1.83/wt.% | 0/wt.% | 0.49/wt.% | 0/wt.% | 0/wt.% | Solution ==> Quenching ==> Deformation ==> Aging | 959.85/℃ | 1/h | 60/% | 499.85/℃ | 2/h | N | 214/HV | N/A | N/A | 48/%IACS
511 | 10.1016/j.msea.2016.07.021 | Cu-Cr-Ni-Si-Zr | 97.06/wt.% | 0/wt.% | 0.22/wt.% | 0/wt.% | 0/wt.% | 1.88/wt.% | 0/wt.% | 0.6/wt.% | 0/wt.% | 0.25/wt.% | Solution ==> Quenching ==> Deformation ==> Aging | 959.85/℃ | 1/h | 60/% | 449.85/℃ | 2/h | N | 229/HV | N/A | N/A | 42/%IACS
512 | 10.1016/j.msea.2016.07.021 | Cu-Cr-Ni-Si-Zr | 97.06/wt.% | 0/wt.% | 0.22/wt.% | 0/wt.% | 0/wt.% | 1.88/wt.% | 0/wt.% | 0.6/wt.% | 0/wt.% | 0.25/wt.% | Solution ==> Quenching ==> Deformation ==> Aging | 959.85/℃ | 1/h | 60/% | 499.85/℃ | 2/h | N | 200/HV | N/A | N/A | 47/%IACS
513 | 10.1016/j.msea.2016.07.021 | Cu-Ni-Si | 97.56/wt.% | 0/wt.% | 0/wt.% | 0/wt.% | 0/wt.% | 1.92/wt.% | 0/wt.% | 0.52/wt.% | 0/wt.% | 0/wt.% | Solution ==> Quenching ==> Deformation ==> Aging | 959.85/℃ | 1/h | 60/% | 499.85/℃ | 2.5/h | N | 211/HV | N/A | N/A | 47/%IACS
514 | 10.1016/j.msea.2016.07.021 | Cu-Ni-Si-Zr | 97.5/wt.% | 0/wt.% | 0/wt.% | 0/wt.% | 0/wt.% | 1.87/wt.% | 0/wt.% | 0.47/wt.% | 0/wt.% | 0.16/wt.% | Solution ==> Quenching ==> Deformation ==> Aging | 959.85/℃ | 1/h | 60/% | 499.85/℃ | 2.5/h | N | 162/HV | N/A | N/A | 49/%IACS
515 | 10.1016/j.msea.2016.07.021 | Cu-Cr-Ni-Si | 97.29/wt.% | 0/wt.% | 0.4/wt.% | 0/wt.% | 0/wt.% | 1.83/wt.% | 0/wt.% | 0.49/wt.% | 0/wt.% | 0/wt.% | Solution ==> Quenching ==> Deformation ==> Aging | 959.85/℃ | 1/h | 60/% | 499.85/℃ | 2.5/h | N | 206/HV | N/A | N/A | 50/%IACS
516 | 10.1016/j.msea.2016.07.021 | Cu-Cr-Ni-Si-Zr | 97.06/wt.% | 0/wt.% | 0.22/wt.% | 0/wt.% | 0/wt.% | 1.88/wt.% | 0/wt.% | 0.6/wt.% | 0/wt.% | 0.25/wt.% | Solution ==> Quenching ==> Deformation ==> Aging | 959.85/℃ | 1/h | 60/% | 499.85/℃ | 2.5/h | N | 188/HV | N/A | N/A | 48/%IACS
517 | 10.1016/j.msea.2016.07.021 | Cu-Ni-Si | 97.56/wt.% | 0/wt.% | 0/wt.% | 0/wt.% | 0/wt.% | 1.92/wt.% | 0/wt.% | 0.52/wt.% | 0/wt.% | 0/wt.% | Solution ==> Quenching ==> Deformation ==> Aging | 959.85/℃ | 1/h | 60/% | 449.85/℃ | 3/h | N | 214/HV | N/A | N/A | 44/%IACS
518 | 10.1016/j.msea.2016.07.021 | Cu-Ni-Si | 97.56/wt.% | 0/wt.% | 0/wt.% | 0/wt.% | 0/wt.% | 1.92/wt.% | 0/wt.% | 0.52/wt.% | 0/wt.% | 0/wt.% | Solution ==> Quenching ==> Deformation ==> Aging | 959.85/℃ | 1/h | 60/% | 499.85/℃ | 3/h | N | 205/HV | N/A | N/A | 47/%IACS
519 | 10.1016/j.msea.2016.07.021 | Cu-Ni-Si-Zr | 97.5/wt.% | 0/wt.% | 0/wt.% | 0/wt.% | 0/wt.% | 1.87/wt.% | 0/wt.% | 0.47/wt.% | 0/wt.% | 0.16/wt.% | Solution ==> Quenching ==> Deformation ==> Aging | 959.85/℃ | 1/h | 60/% | 449.85/℃ | 3/h | N | 208/HV | N/A | N/A | 46/%IACS
520 | 10.1016/j.msea.2016.07.021 | Cu-Ni-Si-Zr | 97.5/wt.% | 0/wt.% | 0/wt.% | 0/wt.% | 0/wt.% | 1.87/wt.% | 0/wt.% | 0.47/wt.% | 0/wt.% | 0.16/wt.% | Solution ==> Quenching ==> Deformation ==> Aging | 959.85/℃ | 1/h | 60/% | 499.85/℃ | 3/h | N | 157/HV | N/A | N/A | 49/%IACS
521 | 10.1016/j.msea.2016.07.021 | Cu-Cr-Ni-Si | 97.29/wt.% | 0/wt.% | 0.4/wt.% | 0/wt.% | 0/wt.% | 1.83/wt.% | 0/wt.% | 0.49/wt.% | 0/wt.% | 0/wt.% | Solution ==> Quenching ==> Deformation ==> Aging | 959.85/℃ | 1/h | 60/% | 449.85/℃ | 3/h | N | 230/HV | N/A | N/A | 45/%IACS
522 | 10.1016/j.msea.2016.07.021 | Cu-Cr-Ni-Si | 97.29/wt.% | 0/wt.% | 0.4/wt.% | 0/wt.% | 0/wt.% | 1.83/wt.% | 0/wt.% | 0.49/wt.% | 0/wt.% | 0/wt.% | Solution ==> Quenching ==> Deformation ==> Aging | 959.85/℃ | 1/h | 60/% | 499.85/℃ | 3/h | N | 191/HV | N/A | N/A | 50/%IACS
523 | 10.1016/j.msea.2016.07.021 | Cu-Cr-Ni-Si-Zr | 97.06/wt.% | 0/wt.% | 0.22/wt.% | 0/wt.% | 0/wt.% | 1.88/wt.% | 0/wt.% | 0.6/wt.% | 0/wt.% | 0.25/wt.% | Solution ==> Quenching ==> Deformation ==> Aging | 959.85/℃ | 1/h | 60/% | 449.85/℃ | 3/h | N | 228/HV | N/A | N/A | 45/%IACS
524 | 10.1016/j.msea.2016.07.021 | Cu-Cr-Ni-Si-Zr | 97.06/wt.% | 0/wt.% | 0.22/wt.% | 0/wt.% | 0/wt.% | 1.88/wt.% | 0/wt.% | 0.6/wt.% | 0/wt.% | 0.25/wt.% | Solution ==> Quenching ==> Deformation ==> Aging | 959.85/℃ | 1/h | 60/% | 499.85/℃ | 3/h | N | 170/HV | N/A | N/A | 49/%IACS
525 | 10.1016/j.msea.2016.07.021 | Cu-Ni-Si | 97.56/wt.% | 0/wt.% | 0/wt.% | 0/wt.% | 0/wt.% | 1.92/wt.% | 0/wt.% | 0.52/wt.% | 0/wt.% | 0/wt.% | Solution ==> Quenching ==> Deformation ==> Aging | 959.85/℃ | 1/h | 60/% | 449.85/℃ | 4/h | N | 215/HV | N/A | N/A | 45/%IACS
526 | 10.1016/j.msea.2016.07.021 | Cu-Ni-Si-Zr | 97.5/wt.% | 0/wt.% | 0/wt.% | 0/wt.% | 0/wt.% | 1.87/wt.% | 0/wt.% | 0.47/wt.% | 0/wt.% | 0.16/wt.% | Solution ==> Quenching ==> Deformation ==> Aging | 959.85/℃ | 1/h | 60/% | 449.85/℃ | 4/h | N | 208/HV | N/A | N/A | 47/%IACS
527 | 10.1016/j.msea.2016.07.021 | Cu-Cr-Ni-Si | 97.29/wt.% | 0/wt.% | 0.4/wt.% | 0/wt.% | 0/wt.% | 1.83/wt.% | 0/wt.% | 0.49/wt.% | 0/wt.% | 0/wt.% | Solution ==> Quenching ==> Deformation ==> Aging | 959.85/℃ | 1/h | 60/% | 449.85/℃ | 4/h | N | 229/HV | N/A | N/A | 47/%IACS
528 | 10.1016/j.msea.2016.07.021 | Cu-Cr-Ni-Si-Zr | 97.06/wt.% | 0/wt.% | 0.22/wt.% | 0/wt.% | 0/wt.% | 1.88/wt.% | 0/wt.% | 0.6/wt.% | 0/wt.% | 0.25/wt.% | Solution ==> Quenching ==> Deformation ==> Aging | 959.85/℃ | 1/h | 60/% | 449.85/℃ | 4/h | N | 220/HV | N/A | N/A | 46/%IACS
533 | 10.1016/j.msea.2013.02.024 | Cu-Cr-Mg-Ni-Si | 92.35/wt.% | 0/wt.% | 0.1/wt.% | 0/wt.% | 0.15/wt.% | 6/wt.% | 0/wt.% | 1.4/wt.% | 0/wt.% | 0/wt.% | Solution ==> Quenching ==> Aging | 969.85/℃ | 4/h | 0/% | 399.85/℃ | 0.167/h | N | 269/HV | N/A | N/A | 23/%IACS
534 | 10.1016/j.msea.2013.02.024 | Cu-Cr-Mg-Ni-Si | 92.35/wt.% | 0/wt.% | 0.1/wt.% | 0/wt.% | 0.15/wt.% | 6/wt.% | 0/wt.% | 1.4/wt.% | 0/wt.% | 0/wt.% | Solution ==> Quenching ==> Aging | 969.85/℃ | 4/h | 0/% | 449.85/℃ | 0.167/h | N | 270/HV | N/A | N/A | 27/%IACS
535 | 10.1016/j.msea.2013.02.024 | Cu-Cr-Mg-Ni-Si | 92.35/wt.% | 0/wt.% | 0.1/wt.% | 0/wt.% | 0.15/wt.% | 6/wt.% | 0/wt.% | 1.4/wt.% | 0/wt.% | 0/wt.% | Solution ==> Quenching ==> Aging | 969.85/℃ | 4/h | 0/% | 499.85/℃ | 0.167/h | N | 286/HV | N/A | N/A | 30/%IACS
536 | 10.1016/j.msea.2013.02.024 | Cu-Cr-Mg-Ni-Si | 92.35/wt.% | 0/wt.% | 0.1/wt.% | 0/wt.% | 0.15/wt.% | 6/wt.% | 0/wt.% | 1.4/wt.% | 0/wt.% | 0/wt.% | Solution ==> Quenching ==> Deformation ==> Aging | 969.85/℃ | 4/h | 50/% | 449.85/℃ | 0.167/h | N | 333/HV | N/A | N/A | 26/%IACS
537 | 10.1016/j.msea.2013.02.024 | Cu-Cr-Mg-Ni-Si | 92.35/wt.% | 0/wt.% | 0.1/wt.% | 0/wt.% | 0.15/wt.% | 6/wt.% | 0/wt.% | 1.4/wt.% | 0/wt.% | 0/wt.% | Solution ==> Quenching ==> Deformation ==> Aging | 969.85/℃ | 4/h | 80/% | 449.85/℃ | 0.167/h | N | 331/HV | N/A | N/A | 30/%IACS
538 | 10.1016/j.msea.2013.02.024 | Cu-Al-Cr-Mg-Ni-Si | 92.25/wt.% | 0.5/wt.% | 0.1/wt.% | 0/wt.% | 0.15/wt.% | 6/wt.% | 0/wt.% | 1/wt.% | 0/wt.% | 0/wt.% | Solution ==> Quenching ==> Aging | 969.85/℃ | 4/h | 0/% | 449.85/℃ | 0.167/h | N | 265/HV | N/A | N/A | 19/%IACS
539 | 10.1016/j.msea.2013.02.024 | Cu-Al-Cr-Mg-Ni-Si | 92.25/wt.% | 0.5/wt.% | 0.1/wt.% | 0/wt.% | 0.15/wt.% | 6/wt.% | 0/wt.% | 1/wt.% | 0/wt.% | 0/wt.% | Solution ==> Quenching ==> Aging | 969.85/℃ | 4/h | 0/% | 499.85/℃ | 0.167/h | N | 268/HV | N/A | N/A | 20/%IACS
540 | 10.1016/j.msea.2013.02.024 | Cu-Al-Cr-Mg-Ni-Si | 92.25/wt.% | 0.5/wt.% | 0.1/wt.% | 0/wt.% | 0.15/wt.% | 6/wt.% | 0/wt.% | 1/wt.% | 0/wt.% | 0/wt.% | Solution ==> Quenching ==> Deformation ==> Aging | 969.85/℃ | 4/h | 50/% | 449.85/℃ | 0.167/h | N | 306/HV | N/A | N/A | 20/%IACS
541 | 10.1016/j.msea.2013.02.024 | Cu-Al-Cr-Mg-Ni-Si | 92.25/wt.% | 0.5/wt.% | 0.1/wt.% | 0/wt.% | 0.15/wt.% | 6/wt.% | 0/wt.% | 1/wt.% | 0/wt.% | 0/wt.% | Solution ==> Quenching ==> Deformation ==> Aging | 969.85/℃ | 4/h | 80/% | 449.85/℃ | 0.167/h | N | 330/HV | N/A | N/A | 24/%IACS
542 | 10.1016/j.msea.2017.05.001 | Cu-Al-Cr-Mg-Ni-Si | 92.27/wt.% | 0.49/wt.% | 0.11/wt.% | 0/wt.% | 0.12/wt.% | 5.98/wt.% | 0/wt.% | 1.03/wt.% | 0/wt.% | 0/wt.% | Solution ==> Quenching ==> Deformation ==> Aging | 969.85/℃ | 6/h | 50/% | 399.85/℃ | 0.25/h | N | 317/HV | N/A | N/A | 20/%IACS
543 | 10.1016/j.msea.2017.05.001 | Cu-Al-Cr-Mg-Ni-Si | 92.27/wt.% | 0.49/wt.% | 0.11/wt.% | 0/wt.% | 0.12/wt.% | 5.98/wt.% | 0/wt.% | 1.03/wt.% | 0/wt.% | 0/wt.% | Solution ==> Quenching ==> Deformation ==> Aging | 969.85/℃ | 6/h | 50/% | 449.85/℃ | 0.25/h | N | 331/HV | N/A | N/A | 23/%IACS
544 | 10.1016/j.msea.2017.05.001 | Cu-Al-Cr-Mg-Ni-Si | 92.27/wt.% | 0.49/wt.% | 0.11/wt.% | 0/wt.% | 0.12/wt.% | 5.98/wt.% | 0/wt.% | 1.03/wt.% | 0/wt.% | 0/wt.% | Solution ==> Quenching ==> Deformation ==> Aging | 969.85/℃ | 6/h | 50/% | 499.85/℃ | 0.25/h | N | 333/HV | N/A | N/A | 28/%IACS
545 | 10.1016/j.msea.2017.05.001 | Cu-Al-Cr-Mg-Ni-Si | 92.27/wt.% | 0.49/wt.% | 0.11/wt.% | 0/wt.% | 0.12/wt.% | 5.98/wt.% | 0/wt.% | 1.03/wt.% | 0/wt.% | 0/wt.% | Solution ==> Quenching ==> Deformation ==> Aging | 969.85/℃ | 6/h | 50/% | 549.85/℃ | 0.25/h | N | 304/HV | N/A | N/A | 29/%IACS
546 | 10.1016/j.msea.2017.05.001 | Cu-Al-Cr-Mg-Ni-Si | 92.27/wt.% | 0.49/wt.% | 0.11/wt.% | 0/wt.% | 0.12/wt.% | 5.98/wt.% | 0/wt.% | 1.03/wt.% | 0/wt.% | 0/wt.% | Solution ==> Quenching ==> Deformation ==> Aging | 969.85/℃ | 6/h | 50/% | 599.85/℃ | 0.25/h | N | 244/HV | N/A | N/A | 30/%IACS
547 | 10.1016/j.msea.2017.05.001 | Cu-Al-Cr-Mg-Ni-Si | 92.27/wt.% | 0.49/wt.% | 0.11/wt.% | 0/wt.% | 0.12/wt.% | 5.98/wt.% | 0/wt.% | 1.03/wt.% | 0/wt.% | 0/wt.% | Solution ==> Quenching ==> Deformation ==> Aging | 969.85/℃ | 6/h | 50/% | 649.85/℃ | 0.25/h | N | 227/HV | N/A | N/A | 27/%IACS
548 | 10.1016/j.msea.2017.05.001 | Cu-Al-Cr-Mg-Ni-Si | 92.27/wt.% | 0.49/wt.% | 0.11/wt.% | 0/wt.% | 0.12/wt.% | 5.98/wt.% | 0/wt.% | 1.03/wt.% | 0/wt.% | 0/wt.% | Solution ==> Quenching ==> Deformation ==> Aging | 969.85/℃ | 6/h | 50/% | 699.85/℃ | 0.25/h | N | 267/HV | N/A | N/A | 30/%IACS
549 | 10.1016/j.msea.2017.05.001 | Cu-Al-Cr-Mg-Ni-Si | 92.27/wt.% | 0.49/wt.% | 0.11/wt.% | 0/wt.% | 0.12/wt.% | 5.98/wt.% | 0/wt.% | 1.03/wt.% | 0/wt.% | 0/wt.% | Solution ==> Quenching ==> Deformation ==> Aging | 969.85/℃ | 6/h | 50/% | 749.85/℃ | 0.25/h | N | 262/HV | N/A | N/A | 24/%IACS
550 | 10.1016/j.msea.2013.02.024 | Cu-Cr-Mg-Ni-Si | 92.35/wt.% | 0/wt.% | 0.1/wt.% | 0/wt.% | 0.15/wt.% | 6/wt.% | 0/wt.% | 1.4/wt.% | 0/wt.% | 0/wt.% | Solution ==> Quenching ==> Aging | 969.85/℃ | 4/h | 0/% | 399.85/℃ | 0.333/h | N | 271/HV | N/A | N/A | 24/%IACS
551 | 10.1016/j.msea.2013.02.024 | Cu-Cr-Mg-Ni-Si | 92.35/wt.% | 0/wt.% | 0.1/wt.% | 0/wt.% | 0.15/wt.% | 6/wt.% | 0/wt.% | 1.4/wt.% | 0/wt.% | 0/wt.% | Solution ==> Quenching ==> Aging | 969.85/℃ | 4/h | 0/% | 449.85/℃ | 0.333/h | N | 288/HV | N/A | N/A | 30/%IACS
552 | 10.1016/j.msea.2013.02.024 | Cu-Cr-Mg-Ni-Si | 92.35/wt.% | 0/wt.% | 0.1/wt.% | 0/wt.% | 0.15/wt.% | 6/wt.% | 0/wt.% | 1.4/wt.% | 0/wt.% | 0/wt.% | Solution ==> Quenching ==> Aging | 969.85/℃ | 4/h | 0/% | 499.85/℃ | 0.333/h | N | 290/HV | N/A | N/A | 32/%IACS
553 | 10.1016/j.msea.2013.02.024 | Cu-Cr-Mg-Ni-Si | 92.35/wt.% | 0/wt.% | 0.1/wt.% | 0/wt.% | 0.15/wt.% | 6/wt.% | 0/wt.% | 1.4/wt.% | 0/wt.% | 0/wt.% | Solution ==> Quenching ==> Deformation ==> Aging | 969.85/℃ | 4/h | 50/% | 449.85/℃ | 0.333/h | N | 336/HV | N/A | N/A | 27/%IACS
554 | 10.1016/j.msea.2013.02.024 | Cu-Cr-Mg-Ni-Si | 92.35/wt.% | 0/wt.% | 0.1/wt.% | 0/wt.% | 0.15/wt.% | 6/wt.% | 0/wt.% | 1.4/wt.% | 0/wt.% | 0/wt.% | Solution ==> Quenching ==> Deformation ==> Aging | 969.85/℃ | 4/h | 80/% | 449.85/℃ | 0.333/h | N | 338/HV | N/A | N/A | 32/%IACS
555 | 10.1016/j.msea.2013.02.024 | Cu-Al-Cr-Mg-Ni-Si | 92.25/wt.% | 0.5/wt.% | 0.1/wt.% | 0/wt.% | 0.15/wt.% | 6/wt.% | 0/wt.% | 1/wt.% | 0/wt.% | 0/wt.% | Solution ==> Quenching ==> Deformation ==> Aging | 969.85/℃ | 4/h | 80/% | 449.85/℃ | 0.333/h | N | 328/HV | N/A | N/A | 27/%IACS
556 | 10.1016/j.msea.2013.02.024 | Cu-Cr-Mg-Ni-Si | 92.35/wt.% | 0/wt.% | 0.1/wt.% | 0/wt.% | 0.15/wt.% | 6/wt.% | 0/wt.% | 1.4/wt.% | 0/wt.% | 0/wt.% | Solution ==> Quenching ==> Aging | 969.85/℃ | 4/h | 0/% | 399.85/℃ | 0.5/h | N | 278/HV | N/A | N/A | 25/%IACS
557 | 10.1016/j.msea.2013.02.024 | Cu-Cr-Mg-Ni-Si | 92.35/wt.% | 0/wt.% | 0.1/wt.% | 0/wt.% | 0.15/wt.% | 6/wt.% | 0/wt.% | 1.4/wt.% | 0/wt.% | 0/wt.% | Solution ==> Quenching ==> Aging | 969.85/℃ | 4/h | 0/% | 449.85/℃ | 0.5/h | N | 292/HV | N/A | N/A | 31/%IACS
558 | 10.1016/j.msea.2013.02.024 | Cu-Cr-Mg-Ni-Si | 92.35/wt.% | 0/wt.% | 0.1/wt.% | 0/wt.% | 0.15/wt.% | 6/wt.% | 0/wt.% | 1.4/wt.% | 0/wt.% | 0/wt.% | Solution ==> Quenching ==> Aging | 969.85/℃ | 4/h | 0/% | 499.85/℃ | 0.5/h | N | 297/HV | N/A | N/A | 33/%IACS
559 | 10.1016/j.msea.2013.02.024 | Cu-Cr-Mg-Ni-Si | 92.35/wt.% | 0/wt.% | 0.1/wt.% | 0/wt.% | 0.15/wt.% | 6/wt.% | 0/wt.% | 1.4/wt.% | 0/wt.% | 0/wt.% | Solution ==> Quenching ==> Deformation ==> Aging | 969.85/℃ | 4/h | 50/% | 449.85/℃ | 0.5/h | N | 342/HV | N/A | N/A | 29/%IACS
560 | 10.1016/j.msea.2013.02.024 | Cu-Cr-Mg-Ni-Si | 92.35/wt.% | 0/wt.% | 0.1/wt.% | 0/wt.% | 0.15/wt.% | 6/wt.% | 0/wt.% | 1.4/wt.% | 0/wt.% | 0/wt.% | Solution ==> Quenching ==> Deformation ==> Aging | 969.85/℃ | 4/h | 80/% | 449.85/℃ | 0.5/h | N | 336/HV | N/A | N/A | 33/%IACS
561 | 10.1016/j.msea.2013.02.024 | Cu-Al-Cr-Mg-Ni-Si | 92.25/wt.% | 0.5/wt.% | 0.1/wt.% | 0/wt.% | 0.15/wt.% | 6/wt.% | 0/wt.% | 1/wt.% | 0/wt.% | 0/wt.% | Solution ==> Quenching ==> Aging | 969.85/℃ | 4/h | 0/% | 399.85/℃ | 0.5/h | N | 281/HV | N/A | N/A | 20/%IACS
562 | 10.1016/j.msea.2013.02.024 | Cu-Al-Cr-Mg-Ni-Si | 92.25/wt.% | 0.5/wt.% | 0.1/wt.% | 0/wt.% | 0.15/wt.% | 6/wt.% | 0/wt.% | 1/wt.% | 0/wt.% | 0/wt.% | Solution ==> Quenching ==> Aging | 969.85/℃ | 4/h | 0/% | 449.85/℃ | 0.5/h | N | 285/HV | N/A | N/A | 23/%IACS
563 | 10.1016/j.msea.2013.02.024 | Cu-Al-Cr-Mg-Ni-Si | 92.25/wt.% | 0.5/wt.% | 0.1/wt.% | 0/wt.% | 0.15/wt.% | 6/wt.% | 0/wt.% | 1/wt.% | 0/wt.% | 0/wt.% | Solution ==> Quenching ==> Aging | 969.85/℃ | 4/h | 0/% | 499.85/℃ | 0.5/h | N | 286/HV | N/A | N/A | 27/%IACS
564 | 10.1016/j.msea.2013.02.024 | Cu-Al-Cr-Mg-Ni-Si | 92.25/wt.% | 0.5/wt.% | 0.1/wt.% | 0/wt.% | 0.15/wt.% | 6/wt.% | 0/wt.% | 1/wt.% | 0/wt.% | 0/wt.% | Solution ==> Quenching ==> Deformation ==> Aging | 969.85/℃ | 4/h | 50/% | 449.85/℃ | 0.5/h | N | 332/HV | N/A | N/A | 23/%IACS
565 | 10.1016/j.msea.2013.02.024 | Cu-Al-Cr-Mg-Ni-Si | 92.25/wt.% | 0.5/wt.% | 0.1/wt.% | 0/wt.% | 0.15/wt.% | 6/wt.% | 0/wt.% | 1/wt.% | 0/wt.% | 0/wt.% | Solution ==> Quenching ==> Deformation ==> Aging | 969.85/℃ | 4/h | 80/% | 449.85/℃ | 0.5/h | N | 345/HV | N/A | N/A | 28/%IACS
566 | 10.1016/j.intermet.2013.05.013 | Cu-Al-Cr-Mg-Ni-Si | 92.25/wt.% | 0.5/wt.% | 0.1/wt.% | 0/wt.% | 0.15/wt.% | 6/wt.% | 0/wt.% | 1/wt.% | 0/wt.% | 0/wt.% | Solution ==> Quenching ==> Deformation ==> Aging | 969.85/℃ | 6/h | 50/% | 449.85/℃ | 0.5/h | N | 344/HV | N/A | N/A | 24/%IACS
567 | 10.1016/j.intermet.2013.05.013 | Cu-Al-Cr-Mg-Ni-Si | 92.25/wt.% | 0.5/wt.% | 0.1/wt.% | 0/wt.% | 0.15/wt.% | 6/wt.% | 0/wt.% | 1/wt.% | 0/wt.% | 0/wt.% | Solution ==> Quenching ==> Deformation ==> Aging | 969.85/℃ | 6/h | 50/% | 499.85/℃ | 0.5/h | N | 318/HV | N/A | N/A | 26/%IACS
568 | 10.1016/j.msea.2017.05.001 | Cu-Al-Cr-Mg-Ni-Si | 92.27/wt.% | 0.49/wt.% | 0.11/wt.% | 0/wt.% | 0.12/wt.% | 5.98/wt.% | 0/wt.% | 1.03/wt.% | 0/wt.% | 0/wt.% | Solution ==> Quenching ==> Deformation ==> Aging | 969.85/℃ | 6/h | 50/% | 399.85/℃ | 0.5/h | N | 326/HV | N/A | N/A | 22/%IACS
569 | 10.1016/j.msea.2017.05.001 | Cu-Al-Cr-Mg-Ni-Si | 92.27/wt.% | 0.49/wt.% | 0.11/wt.% | 0/wt.% | 0.12/wt.% | 5.98/wt.% | 0/wt.% | 1.03/wt.% | 0/wt.% | 0/wt.% | Solution ==> Quenching ==> Deformation ==> Aging | 969.85/℃ | 6/h | 50/% | 449.85/℃ | 0.5/h | N | 336/HV | N/A | N/A | 25/%IACS
570 | 10.1016/j.msea.2017.05.001 | Cu-Al-Cr-Mg-Ni-Si | 92.27/wt.% | 0.49/wt.% | 0.11/wt.% | 0/wt.% | 0.12/wt.% | 5.98/wt.% | 0/wt.% | 1.03/wt.% | 0/wt.% | 0/wt.% | Solution ==> Quenching ==> Deformation ==> Aging | 969.85/℃ | 6/h | 50/% | 499.85/℃ | 0.5/h | N | 338/HV | N/A | N/A | 29/%IACS
571 | 10.1016/j.msea.2017.05.001 | Cu-Al-Cr-Mg-Ni-Si | 92.27/wt.% | 0.49/wt.% | 0.11/wt.% | 0/wt.% | 0.12/wt.% | 5.98/wt.% | 0/wt.% | 1.03/wt.% | 0/wt.% | 0/wt.% | Solution ==> Quenching ==> Deformation ==> Aging | 969.85/℃ | 6/h | 50/% | 549.85/℃ | 0.5/h | N | 284/HV | N/A | N/A | 32/%IACS
572 | 10.1016/j.msea.2017.05.001 | Cu-Al-Cr-Mg-Ni-Si | 92.27/wt.% | 0.49/wt.% | 0.11/wt.% | 0/wt.% | 0.12/wt.% | 5.98/wt.% | 0/wt.% | 1.03/wt.% | 0/wt.% | 0/wt.% | Solution ==> Quenching ==> Deformation ==> Aging | 969.85/℃ | 6/h | 50/% | 599.85/℃ | 0.5/h | N | 258/HV | N/A | N/A | 31/%IACS
573 | 10.1016/j.msea.2017.05.001 | Cu-Al-Cr-Mg-Ni-Si | 92.27/wt.% | 0.49/wt.% | 0.11/wt.% | 0/wt.% | 0.12/wt.% | 5.98/wt.% | 0/wt.% | 1.03/wt.% | 0/wt.% | 0/wt.% | Solution ==> Quenching ==> Deformation ==> Aging | 969.85/℃ | 6/h | 50/% | 649.85/℃ | 0.5/h | N | 252/HV | N/A | N/A | 31/%IACS
574 | 10.1016/j.msea.2017.05.001 | Cu-Al-Cr-Mg-Ni-Si | 92.27/wt.% | 0.49/wt.% | 0.11/wt.% | 0/wt.% | 0.12/wt.% | 5.98/wt.% | 0/wt.% | 1.03/wt.% | 0/wt.% | 0/wt.% | Solution ==> Quenching ==> Deformation ==> Aging | 969.85/℃ | 6/h | 50/% | 699.85/℃ | 0.5/h | N | 245/HV | N/A | N/A | 32/%IACS
575 | 10.1016/j.msea.2017.05.001 | Cu-Al-Cr-Mg-Ni-Si | 92.27/wt.% | 0.49/wt.% | 0.11/wt.% | 0/wt.% | 0.12/wt.% | 5.98/wt.% | 0/wt.% | 1.03/wt.% | 0/wt.% | 0/wt.% | Solution ==> Quenching ==> Deformation ==> Aging | 969.85/℃ | 6/h | 50/% | 749.85/℃ | 0.5/h | N | 243/HV | N/A | N/A | 27/%IACS
576 | 10.1016/j.msea.2013.02.024 | Cu-Cr-Mg-Ni-Si | 92.35/wt.% | 0/wt.% | 0.1/wt.% | 0/wt.% | 0.15/wt.% | 6/wt.% | 0/wt.% | 1.4/wt.% | 0/wt.% | 0/wt.% | Solution ==> Quenching ==> Deformation ==> Aging | 969.85/℃ | 4/h | 80/% | 449.85/℃ | 0.667/h | N | 334/HV | N/A | N/A | 34/%IACS
577 | 10.1016/j.msea.2013.02.024 | Cu-Al-Cr-Mg-Ni-Si | 92.25/wt.% | 0.5/wt.% | 0.1/wt.% | 0/wt.% | 0.15/wt.% | 6/wt.% | 0/wt.% | 1/wt.% | 0/wt.% | 0/wt.% | Solution ==> Quenching ==> Deformation ==> Aging | 969.85/℃ | 4/h | 50/% | 449.85/℃ | 0.667/h | N | 339/HV | N/A | N/A | 26/%IACS
578 | 10.1016/j.msea.2013.02.024 | Cu-Al-Cr-Mg-Ni-Si | 92.25/wt.% | 0.5/wt.% | 0.1/wt.% | 0/wt.% | 0.15/wt.% | 6/wt.% | 0/wt.% | 1/wt.% | 0/wt.% | 0/wt.% | Solution ==> Quenching ==> Deformation ==> Aging | 969.85/℃ | 4/h | 80/% | 449.85/℃ | 0.667/h | N | 344/HV | N/A | N/A | 29/%IACS
579 | 10.1016/j.msea.2013.02.024 | Cu-Cr-Mg-Ni-Si | 92.35/wt.% | 0/wt.% | 0.1/wt.% | 0/wt.% | 0.15/wt.% | 6/wt.% | 0/wt.% | 1.4/wt.% | 0/wt.% | 0/wt.% | Solution ==> Quenching ==> Aging | 969.85/℃ | 4/h | 0/% | 399.85/℃ | 0.75/h | N | 280/HV | N/A | N/A | 26/%IACS
580 | 10.1016/j.msea.2013.02.024 | Cu-Cr-Mg-Ni-Si | 92.35/wt.% | 0/wt.% | 0.1/wt.% | 0/wt.% | 0.15/wt.% | 6/wt.% | 0/wt.% | 1.4/wt.% | 0/wt.% | 0/wt.% | Solution ==> Quenching ==> Aging | 969.85/℃ | 4/h | 0/% | 449.85/℃ | 0.75/h | N | 293/HV | N/A | N/A | 32/%IACS
581 | 10.1016/j.msea.2013.02.024 | Cu-Cr-Mg-Ni-Si | 92.35/wt.% | 0/wt.% | 0.1/wt.% | 0/wt.% | 0.15/wt.% | 6/wt.% | 0/wt.% | 1.4/wt.% | 0/wt.% | 0/wt.% | Solution ==> Quenching ==> Aging | 969.85/℃ | 4/h | 0/% | 499.85/℃ | 0.75/h | N | 294/HV | N/A | N/A | 34/%IACS
582 | 10.1016/j.msea.2017.05.001 | Cu-Al-Cr-Mg-Ni-Si | 92.27/wt.% | 0.49/wt.% | 0.11/wt.% | 0/wt.% | 0.12/wt.% | 5.98/wt.% | 0/wt.% | 1.03/wt.% | 0/wt.% | 0/wt.% | Solution ==> Quenching ==> Deformation ==> Aging | 969.85/℃ | 6/h | 50/% | 399.85/℃ | 0.75/h | N | 329/HV | N/A | N/A | 22/%IACS
583 | 10.1016/j.msea.2017.05.001 | Cu-Al-Cr-Mg-Ni-Si | 92.27/wt.% | 0.49/wt.% | 0.11/wt.% | 0/wt.% | 0.12/wt.% | 5.98/wt.% | 0/wt.% | 1.03/wt.% | 0/wt.% | 0/wt.% | Solution ==> Quenching ==> Deformation ==> Aging | 969.85/℃ | 6/h | 50/% | 449.85/℃ | 0.75/h | N | 348/HV | N/A | N/A | 26/%IACS
584 | 10.1016/j.msea.2017.05.001 | Cu-Al-Cr-Mg-Ni-Si | 92.27/wt.% | 0.49/wt.% | 0.11/wt.% | 0/wt.% | 0.12/wt.% | 5.98/wt.% | 0/wt.% | 1.03/wt.% | 0/wt.% | 0/wt.% | Solution ==> Quenching ==> Deformation ==> Aging | 969.85/℃ | 6/h | 50/% | 499.85/℃ | 0.75/h | N | 330/HV | N/A | N/A | 30/%IACS
585 | 10.1016/j.msea.2017.05.001 | Cu-Al-Cr-Mg-Ni-Si | 92.27/wt.% | 0.49/wt.% | 0.11/wt.% | 0/wt.% | 0.12/wt.% | 5.98/wt.% | 0/wt.% | 1.03/wt.% | 0/wt.% | 0/wt.% | Solution ==> Quenching ==> Deformation ==> Aging | 969.85/℃ | 6/h | 50/% | 549.85/℃ | 0.75/h | N | 273/HV | N/A | N/A | 32/%IACS
586 | 10.1016/j.msea.2017.05.001 | Cu-Al-Cr-Mg-Ni-Si | 92.27/wt.% | 0.49/wt.% | 0.11/wt.% | 0/wt.% | 0.12/wt.% | 5.98/wt.% | 0/wt.% | 1.03/wt.% | 0/wt.% | 0/wt.% | Solution ==> Quenching ==> Deformation ==> Aging | 969.85/℃ | 6/h | 50/% | 599.85/℃ | 0.75/h | N | 251/HV | N/A | N/A | 30/%IACS
587 | 10.1016/j.msea.2017.05.001 | Cu-Al-Cr-Mg-Ni-Si | 92.27/wt.% | 0.49/wt.% | 0.11/wt.% | 0/wt.% | 0.12/wt.% | 5.98/wt.% | 0/wt.% | 1.03/wt.% | 0/wt.% | 0/wt.% | Solution ==> Quenching ==> Deformation ==> Aging | 969.85/℃ | 6/h | 50/% | 649.85/℃ | 0.75/h | N | 248/HV | N/A | N/A | 32/%IACS
588 | 10.1016/j.msea.2017.05.001 | Cu-Al-Cr-Mg-Ni-Si | 92.27/wt.% | 0.49/wt.% | 0.11/wt.% | 0/wt.% | 0.12/wt.% | 5.98/wt.% | 0/wt.% | 1.03/wt.% | 0/wt.% | 0/wt.% | Solution ==> Quenching ==> Deformation ==> Aging | 969.85/℃ | 6/h | 50/% | 699.85/℃ | 0.75/h | N | 239/HV | N/A | N/A | 33/%IACS
589 | 10.1016/j.msea.2017.05.001 | Cu-Al-Cr-Mg-Ni-Si | 92.27/wt.% | 0.49/wt.% | 0.11/wt.% | 0/wt.% | 0.12/wt.% | 5.98/wt.% | 0/wt.% | 1.03/wt.% | 0/wt.% | 0/wt.% | Solution ==> Quenching ==> Deformation ==> Aging | 969.85/℃ | 6/h | 50/% | 749.85/℃ | 0.75/h | N | 232/HV | N/A | N/A | 35/%IACS
590 | 10.1016/j.msea.2013.02.024 | Cu-Cr-Mg-Ni-Si | 92.35/wt.% | 0/wt.% | 0.1/wt.% | 0/wt.% | 0.15/wt.% | 6/wt.% | 0/wt.% | 1.4/wt.% | 0/wt.% | 0/wt.% | Solution ==> Quenching ==> Aging | 969.85/℃ | 4/h | 0/% | 449.85/℃ | 1/h | N | 294/HV | N/A | N/A | 33/%IACS
591 | 10.1016/j.msea.2013.02.024 | Cu-Cr-Mg-Ni-Si | 92.35/wt.% | 0/wt.% | 0.1/wt.% | 0/wt.% | 0.15/wt.% | 6/wt.% | 0/wt.% | 1.4/wt.% | 0/wt.% | 0/wt.% | Solution ==> Quenching ==> Aging | 969.85/℃ | 4/h | 0/% | 499.85/℃ | 1/h | N | 290/HV | N/A | N/A | 34/%IACS
593 | 10.1016/j.msea.2013.02.024 | Cu-Cr-Mg-Ni-Si | 92.35/wt.% | 0/wt.% | 0.1/wt.% | 0/wt.% | 0.15/wt.% | 6/wt.% | 0/wt.% | 1.4/wt.% | 0/wt.% | 0/wt.% | Solution ==> Quenching ==> Deformation ==> Aging | 969.85/℃ | 4/h | 80/% | 449.85/℃ | 1/h | N | 329/HV | N/A | N/A | 35/%IACS
594 | 10.1016/j.msea.2013.02.024 | Cu-Al-Cr-Mg-Ni-Si | 92.25/wt.% | 0.5/wt.% | 0.1/wt.% | 0/wt.% | 0.15/wt.% | 6/wt.% | 0/wt.% | 1/wt.% | 0/wt.% | 0/wt.% | Solution ==> Quenching ==> Aging | 969.85/℃ | 4/h | 0/% | 399.85/℃ | 1/h | N | 285/HV | N/A | N/A | 23/%IACS
595 | 10.1016/j.msea.2013.02.024 | Cu-Al-Cr-Mg-Ni-Si | 92.25/wt.% | 0.5/wt.% | 0.1/wt.% | 0/wt.% | 0.15/wt.% | 6/wt.% | 0/wt.% | 1/wt.% | 0/wt.% | 0/wt.% | Solution ==> Quenching ==> Aging | 969.85/℃ | 4/h | 0/% | 449.85/℃ | 1/h | N | 297/HV | N/A | N/A | 26/%IACS
596 | 10.1016/j.msea.2013.02.024 | Cu-Al-Cr-Mg-Ni-Si | 92.25/wt.% | 0.5/wt.% | 0.1/wt.% | 0/wt.% | 0.15/wt.% | 6/wt.% | 0/wt.% | 1/wt.% | 0/wt.% | 0/wt.% | Solution ==> Quenching ==> Aging | 969.85/℃ | 4/h | 0/% | 499.85/℃ | 1/h | N | 302/HV | N/A | N/A | 31/%IACS
598 | 10.1016/j.msea.2013.02.024 | Cu-Al-Cr-Mg-Ni-Si | 92.25/wt.% | 0.5/wt.% | 0.1/wt.% | 0/wt.% | 0.15/wt.% | 6/wt.% | 0/wt.% | 1/wt.% | 0/wt.% | 0/wt.% | Solution ==> Quenching ==> Deformation ==> Aging | 969.85/℃ | 4/h | 80/% | 449.85/℃ | 1/h | N | 340/HV | N/A | N/A | 29/%IACS
600 | 10.1016/j.intermet.2013.05.013 | Cu-Al-Cr-Mg-Ni-Si | 92.25/wt.% | 0.5/wt.% | 0.1/wt.% | 0/wt.% | 0.15/wt.% | 6/wt.% | 0/wt.% | 1/wt.% | 0/wt.% | 0/wt.% | Solution ==> Quenching ==> Deformation ==> Aging | 969.85/℃ | 6/h | 50/% | 499.85/℃ | 1/h | N | 313/HV | N/A | N/A | 28/%IACS
601 | 10.1016/j.msea.2017.05.001 | Cu-Al-Cr-Mg-Ni-Si | 92.27/wt.% | 0.49/wt.% | 0.11/wt.% | 0/wt.% | 0.12/wt.% | 5.98/wt.% | 0/wt.% | 1.03/wt.% | 0/wt.% | 0/wt.% | Solution ==> Quenching ==> Deformation ==> Aging | 969.85/℃ | 6/h | 50/% | 399.85/℃ | 1/h | N | 321/HV | N/A | N/A | 23/%IACS
602 | 10.1016/j.msea.2017.05.001 | Cu-Al-Cr-Mg-Ni-Si | 92.27/wt.% | 0.49/wt.% | 0.11/wt.% | 0/wt.% | 0.12/wt.% | 5.98/wt.% | 0/wt.% | 1.03/wt.% | 0/wt.% | 0/wt.% | Solution ==> Quenching ==> Deformation ==> Aging | 969.85/℃ | 6/h | 50/% | 449.85/℃ | 1/h | N | 350/HV | N/A | N/A | 27/%IACS
603 | 10.1016/j.msea.2017.05.001 | Cu-Al-Cr-Mg-Ni-Si | 92.27/wt.% | 0.49/wt.% | 0.11/wt.% | 0/wt.% | 0.12/wt.% | 5.98/wt.% | 0/wt.% | 1.03/wt.% | 0/wt.% | 0/wt.% | Solution ==> Quenching ==> Deformation ==> Aging | 969.85/℃ | 6/h | 50/% | 499.85/℃ | 1/h | N | 313/HV | N/A | N/A | 31/%IACS
604 | 10.1016/j.msea.2017.05.001 | Cu-Al-Cr-Mg-Ni-Si | 92.27/wt.% | 0.49/wt.% | 0.11/wt.% | 0/wt.% | 0.12/wt.% | 5.98/wt.% | 0/wt.% | 1.03/wt.% | 0/wt.% | 0/wt.% | Solution ==> Quenching ==> Deformation ==> Aging | 969.85/℃ | 6/h | 50/% | 549.85/℃ | 1/h | N | 253/HV | N/A | N/A | 33/%IACS
605 | 10.1016/j.msea.2017.05.001 | Cu-Al-Cr-Mg-Ni-Si | 92.27/wt.% | 0.49/wt.% | 0.11/wt.% | 0/wt.% | 0.12/wt.% | 5.98/wt.% | 0/wt.% | 1.03/wt.% | 0/wt.% | 0/wt.% | Solution ==> Quenching ==> Deformation ==> Aging | 969.85/℃ | 6/h | 50/% | 599.85/℃ | 1/h | N | 234/HV | N/A | N/A | 35/%IACS
606 | 10.1016/j.msea.2017.05.001 | Cu-Al-Cr-Mg-Ni-Si | 92.27/wt.% | 0.49/wt.% | 0.11/wt.% | 0/wt.% | 0.12/wt.% | 5.98/wt.% | 0/wt.% | 1.03/wt.% | 0/wt.% | 0/wt.% | Solution ==> Quenching ==> Deformation ==> Aging | 969.85/℃ | 6/h | 50/% | 649.85/℃ | 1/h | N | 231/HV | N/A | N/A | 35/%IACS
607 | 10.1016/j.msea.2017.05.001 | Cu-Al-Cr-Mg-Ni-Si | 92.27/wt.% | 0.49/wt.% | 0.11/wt.% | 0/wt.% | 0.12/wt.% | 5.98/wt.% | 0/wt.% | 1.03/wt.% | 0/wt.% | 0/wt.% | Solution ==> Quenching ==> Deformation ==> Aging | 969.85/℃ | 6/h | 50/% | 699.85/℃ | 1/h | N | 227/HV | N/A | N/A | 36/%IACS
608 | 10.1016/j.msea.2017.05.001 | Cu-Al-Cr-Mg-Ni-Si | 92.27/wt.% | 0.49/wt.% | 0.11/wt.% | 0/wt.% | 0.12/wt.% | 5.98/wt.% | 0/wt.% | 1.03/wt.% | 0/wt.% | 0/wt.% | Solution ==> Quenching ==> Deformation ==> Aging | 969.85/℃ | 6/h | 50/% | 749.85/℃ | 1/h | N | 210/HV | N/A | N/A | 36/%IACS
609 | 10.1016/j.msea.2013.02.024 | Cu-Cr-Mg-Ni-Si | 92.35/wt.% | 0/wt.% | 0.1/wt.% | 0/wt.% | 0.15/wt.% | 6/wt.% | 0/wt.% | 1.4/wt.% | 0/wt.% | 0/wt.% | Solution ==> Quenching ==> Aging | 969.85/℃ | 4/h | 0/% | 399.85/℃ | 1.25/h | N | 284/HV | N/A | N/A | 28/%IACS
610 | 10.1016/j.msea.2013.02.024 | Cu-Cr-Mg-Ni-Si | 92.35/wt.% | 0/wt.% | 0.1/wt.% | 0/wt.% | 0.15/wt.% | 6/wt.% | 0/wt.% | 1.4/wt.% | 0/wt.% | 0/wt.% | Solution ==> Quenching ==> Aging | 969.85/℃ | 4/h | 0/% | 449.85/℃ | 1.5/h | N | 296/HV | N/A | N/A | 33/%IACS
611 | 10.1016/j.msea.2013.02.024 | Cu-Cr-Mg-Ni-Si | 92.35/wt.% | 0/wt.% | 0.1/wt.% | 0/wt.% | 0.15/wt.% | 6/wt.% | 0/wt.% | 1.4/wt.% | 0/wt.% | 0/wt.% | Solution ==> Quenching ==> Aging | 969.85/℃ | 4/h | 0/% | 499.85/℃ | 1.5/h | N | 289/HV | N/A | N/A | 35/%IACS
612 | 10.1016/j.msea.2013.02.024 | Cu-Cr-Mg-Ni-Si | 92.35/wt.% | 0/wt.% | 0.1/wt.% | 0/wt.% | 0.15/wt.% | 6/wt.% | 0/wt.% | 1.4/wt.% | 0/wt.% | 0/wt.% | Solution ==> Quenching ==> Deformation ==> Aging | 969.85/℃ | 4/h | 50/% | 449.85/℃ | 1.5/h | N | 337/HV | N/A | N/A | 32/%IACS
613 | 10.1016/j.msea.2013.02.024 | Cu-Cr-Mg-Ni-Si | 92.35/wt.% | 0/wt.% | 0.1/wt.% | 0/wt.% | 0.15/wt.% | 6/wt.% | 0/wt.% | 1.4/wt.% | 0/wt.% | 0/wt.% | Solution ==> Quenching ==> Deformation ==> Aging | 969.85/℃ | 4/h | 80/% | 449.85/℃ | 1.5/h | N | 320/HV | N/A | N/A | 36/%IACS
614 | 10.1016/j.msea.2013.02.024 | Cu-Al-Cr-Mg-Ni-Si | 92.25/wt.% | 0.5/wt.% | 0.1/wt.% | 0/wt.% | 0.15/wt.% | 6/wt.% | 0/wt.% | 1/wt.% | 0/wt.% | 0/wt.% | Solution ==> Quenching ==> Deformation ==> Aging | 969.85/℃ | 4/h | 50/% | 449.85/℃ | 1.5/h | N | 337/HV | N/A | N/A | 29/%IACS
615 | 10.1016/j.msea.2013.02.024 | Cu-Al-Cr-Mg-Ni-Si | 92.25/wt.% | 0.5/wt.% | 0.1/wt.% | 0/wt.% | 0.15/wt.% | 6/wt.% | 0/wt.% | 1/wt.% | 0/wt.% | 0/wt.% | Solution ==> Quenching ==> Deformation ==> Aging | 969.85/℃ | 4/h | 80/% | 449.85/℃ | 1.5/h | N | 338/HV | N/A | N/A | 30/%IACS
616 | 10.1016/j.msea.2017.05.001 | Cu-Al-Cr-Mg-Ni-Si | 92.27/wt.% | 0.49/wt.% | 0.11/wt.% | 0/wt.% | 0.12/wt.% | 5.98/wt.% | 0/wt.% | 1.03/wt.% | 0/wt.% | 0/wt.% | Solution ==> Quenching ==> Deformation ==> Aging | 969.85/℃ | 6/h | 50/% | 399.85/℃ | 1.5/h | N | 329/HV | N/A | N/A | 23/%IACS
617 | 10.1016/j.msea.2017.05.001 | Cu-Al-Cr-Mg-Ni-Si | 92.27/wt.% | 0.49/wt.% | 0.11/wt.% | 0/wt.% | 0.12/wt.% | 5.98/wt.% | 0/wt.% | 1.03/wt.% | 0/wt.% | 0/wt.% | Solution ==> Quenching ==> Deformation ==> Aging | 969.85/℃ | 6/h | 50/% | 449.85/℃ | 1.5/h | N | 350/HV | N/A | N/A | 28/%IACS
618 | 10.1016/j.msea.2017.05.001 | Cu-Al-Cr-Mg-Ni-Si | 92.27/wt.% | 0.49/wt.% | 0.11/wt.% | 0/wt.% | 0.12/wt.% | 5.98/wt.% | 0/wt.% | 1.03/wt.% | 0/wt.% | 0/wt.% | Solution ==> Quenching ==> Deformation ==> Aging | 969.85/℃ | 6/h | 50/% | 499.85/℃ | 1.5/h | N | 313/HV | N/A | N/A | 33/%IACS
619 | 10.1016/j.msea.2017.05.001 | Cu-Al-Cr-Mg-Ni-Si | 92.27/wt.% | 0.49/wt.% | 0.11/wt.% | 0/wt.% | 0.12/wt.% | 5.98/wt.% | 0/wt.% | 1.03/wt.% | 0/wt.% | 0/wt.% | Solution ==> Quenching ==> Deformation ==> Aging | 969.85/℃ | 6/h | 50/% | 549.85/℃ | 1.5/h | N | 238/HV | N/A | N/A | 34/%IACS
620 | 10.1016/j.msea.2017.05.001 | Cu-Al-Cr-Mg-Ni-Si | 92.27/wt.% | 0.49/wt.% | 0.11/wt.% | 0/wt.% | 0.12/wt.% | 5.98/wt.% | 0/wt.% | 1.03/wt.% | 0/wt.% | 0/wt.% | Solution ==> Quenching ==> Deformation ==> Aging | 969.85/℃ | 6/h | 50/% | 599.85/℃ | 1.5/h | N | 215/HV | N/A | N/A | 36/%IACS
621 | 10.1016/j.msea.2017.05.001 | Cu-Al-Cr-Mg-Ni-Si | 92.27/wt.% | 0.49/wt.% | 0.11/wt.% | 0/wt.% | 0.12/wt.% | 5.98/wt.% | 0/wt.% | 1.03/wt.% | 0/wt.% | 0/wt.% | Solution ==> Quenching ==> Deformation ==> Aging | 969.85/℃ | 6/h | 50/% | 649.85/℃ | 1.5/h | N | 213/HV | N/A | N/A | 36/%IACS
622 | 10.1016/j.msea.2017.05.001 | Cu-Al-Cr-Mg-Ni-Si | 92.27/wt.% | 0.49/wt.% | 0.11/wt.% | 0/wt.% | 0.12/wt.% | 5.98/wt.% | 0/wt.% | 1.03/wt.% | 0/wt.% | 0/wt.% | Solution ==> Quenching ==> Deformation ==> Aging | 969.85/℃ | 6/h | 50/% | 699.85/℃ | 1.5/h | N | 210/HV | N/A | N/A | 37/%IACS
623 | 10.1016/j.msea.2017.05.001 | Cu-Al-Cr-Mg-Ni-Si | 92.27/wt.% | 0.49/wt.% | 0.11/wt.% | 0/wt.% | 0.12/wt.% | 5.98/wt.% | 0/wt.% | 1.03/wt.% | 0/wt.% | 0/wt.% | Solution ==> Quenching ==> Deformation ==> Aging | 969.85/℃ | 6/h | 50/% | 749.85/℃ | 1.5/h | N | 201/HV | N/A | N/A | 38/%IACS
624 | 10.1016/j.msea.2013.02.024 | Cu-Cr-Mg-Ni-Si | 92.35/wt.% | 0/wt.% | 0.1/wt.% | 0/wt.% | 0.15/wt.% | 6/wt.% | 0/wt.% | 1.4/wt.% | 0/wt.% | 0/wt.% | Solution ==> Quenching ==> Aging | 969.85/℃ | 4/h | 0/% | 399.85/℃ | 2/h | N | 287/HV | N/A | N/A | 30/%IACS
625 | 10.1016/j.msea.2013.02.024 | Cu-Cr-Mg-Ni-Si | 92.35/wt.% | 0/wt.% | 0.1/wt.% | 0/wt.% | 0.15/wt.% | 6/wt.% | 0/wt.% | 1.4/wt.% | 0/wt.% | 0/wt.% | Solution ==> Quenching ==> Aging | 969.85/℃ | 4/h | 0/% | 449.85/℃ | 2/h | N | 301/HV | N/A | N/A | 35/%IACS
626 | 10.1016/j.msea.2013.02.024 | Cu-Cr-Mg-Ni-Si | 92.35/wt.% | 0/wt.% | 0.1/wt.% | 0/wt.% | 0.15/wt.% | 6/wt.% | 0/wt.% | 1.4/wt.% | 0/wt.% | 0/wt.% | Solution ==> Quenching ==> Aging | 969.85/℃ | 4/h | 0/% | 499.85/℃ | 2/h | N | 287/HV | N/A | N/A | 36/%IACS
627 | 10.1016/j.msea.2013.02.024 | Cu-Cr-Mg-Ni-Si | 92.35/wt.% | 0/wt.% | 0.1/wt.% | 0/wt.% | 0.15/wt.% | 6/wt.% | 0/wt.% | 1.4/wt.% | 0/wt.% | 0/wt.% | Solution ==> Quenching ==> Deformation ==> Aging | 969.85/℃ | 4/h | 50/% | 449.85/℃ | 2/h | N | 335/HV | N/A | N/A | 33/%IACS
628 | 10.1016/j.msea.2013.02.024 | Cu-Cr-Mg-Ni-Si | 92.35/wt.% | 0/wt.% | 0.1/wt.% | 0/wt.% | 0.15/wt.% | 6/wt.% | 0/wt.% | 1.4/wt.% | 0/wt.% | 0/wt.% | Solution ==> Quenching ==> Deformation ==> Aging | 969.85/℃ | 4/h | 80/% | 449.85/℃ | 2/h | N | 316/HV | N/A | N/A | 37/%IACS
629 | 10.1016/j.msea.2013.02.024 | Cu-Al-Cr-Mg-Ni-Si | 92.25/wt.% | 0.5/wt.% | 0.1/wt.% | 0/wt.% | 0.15/wt.% | 6/wt.% | 0/wt.% | 1/wt.% | 0/wt.% | 0/wt.% | Solution ==> Quenching ==> Aging | 969.85/℃ | 4/h | 0/% | 399.85/℃ | 2/h | N | 288/HV | N/A | N/A | 25/%IACS
630 | 10.1016/j.msea.2013.02.024 | Cu-Al-Cr-Mg-Ni-Si | 92.25/wt.% | 0.5/wt.% | 0.1/wt.% | 0/wt.% | 0.15/wt.% | 6/wt.% | 0/wt.% | 1/wt.% | 0/wt.% | 0/wt.% | Solution ==> Quenching ==> Aging | 969.85/℃ | 4/h | 0/% | 449.85/℃ | 2/h | N | 310/HV | N/A | N/A | 28/%IACS
631 | 10.1016/j.msea.2013.02.024 | Cu-Al-Cr-Mg-Ni-Si | 92.25/wt.% | 0.5/wt.% | 0.1/wt.% | 0/wt.% | 0.15/wt.% | 6/wt.% | 0/wt.% | 1/wt.% | 0/wt.% | 0/wt.% | Solution ==> Quenching ==> Aging | 969.85/℃ | 4/h | 0/% | 499.85/℃ | 2/h | N | 297/HV | N/A | N/A | 32/%IACS
632 | 10.1016/j.msea.2013.02.024 | Cu-Al-Cr-Mg-Ni-Si | 92.25/wt.% | 0.5/wt.% | 0.1/wt.% | 0/wt.% | 0.15/wt.% | 6/wt.% | 0/wt.% | 1/wt.% | 0/wt.% | 0/wt.% | Solution ==> Quenching ==> Deformation ==> Aging | 969.85/℃ | 4/h | 50/% | 449.85/℃ | 2/h | N | 335/HV | N/A | N/A | 29/%IACS
633 | 10.1016/j.msea.2013.02.024 | Cu-Al-Cr-Mg-Ni-Si | 92.25/wt.% | 0.5/wt.% | 0.1/wt.% | 0/wt.% | 0.15/wt.% | 6/wt.% | 0/wt.% | 1/wt.% | 0/wt.% | 0/wt.% | Solution ==> Quenching ==> Deformation ==> Aging | 969.85/℃ | 4/h | 80/% | 449.85/℃ | 2/h | N | 337/HV | N/A | N/A | 31/%IACS
634 | 10.1016/j.intermet.2013.05.013 | Cu-Al-Cr-Mg-Ni-Si | 92.25/wt.% | 0.5/wt.% | 0.1/wt.% | 0/wt.% | 0.15/wt.% | 6/wt.% | 0/wt.% | 1/wt.% | 0/wt.% | 0/wt.% | Solution ==> Quenching ==> Deformation ==> Aging | 969.85/℃ | 6/h | 50/% | 449.85/℃ | 2/h | N | 338/HV | N/A | N/A | 27/%IACS
635 | 10.1016/j.intermet.2013.05.013 | Cu-Al-Cr-Mg-Ni-Si | 92.25/wt.% | 0.5/wt.% | 0.1/wt.% | 0/wt.% | 0.15/wt.% | 6/wt.% | 0/wt.% | 1/wt.% | 0/wt.% | 0/wt.% | Solution ==> Quenching ==> Deformation ==> Aging | 969.85/℃ | 6/h | 50/% | 499.85/℃ | 2/h | N | 285/HV | N/A | N/A | 30/%IACS
636 | 10.1016/j.msea.2017.05.001 | Cu-Al-Cr-Mg-Ni-Si | 92.27/wt.% | 0.49/wt.% | 0.11/wt.% | 0/wt.% | 0.12/wt.% | 5.98/wt.% | 0/wt.% | 1.03/wt.% | 0/wt.% | 0/wt.% | Solution ==> Quenching ==> Deformation ==> Aging | 969.85/℃ | 6/h | 50/% | 399.85/℃ | 2/h | N | 329/HV | N/A | N/A | 24/%IACS
637 | 10.1016/j.msea.2017.05.001 | Cu-Al-Cr-Mg-Ni-Si | 92.27/wt.% | 0.49/wt.% | 0.11/wt.% | 0/wt.% | 0.12/wt.% | 5.98/wt.% | 0/wt.% | 1.03/wt.% | 0/wt.% | 0/wt.% | Solution ==> Quenching ==> Deformation ==> Aging | 969.85/℃ | 6/h | 50/% | 449.85/℃ | 2/h | N | 346/HV | N/A | N/A | 28/%IACS
638 | 10.1016/j.msea.2017.05.001 | Cu-Al-Cr-Mg-Ni-Si | 92.27/wt.% | 0.49/wt.% | 0.11/wt.% | 0/wt.% | 0.12/wt.% | 5.98/wt.% | 0/wt.% | 1.03/wt.% | 0/wt.% | 0/wt.% | Solution ==> Quenching ==> Deformation ==> Aging | 969.85/℃ | 6/h | 50/% | 499.85/℃ | 2/h | N | 309/HV | N/A | N/A | 33/%IACS
639 | 10.1016/j.msea.2017.05.001 | Cu-Al-Cr-Mg-Ni-Si | 92.27/wt.% | 0.49/wt.% | 0.11/wt.% | 0/wt.% | 0.12/wt.% | 5.98/wt.% | 0/wt.% | 1.03/wt.% | 0/wt.% | 0/wt.% | Solution ==> Quenching ==> Deformation ==> Aging | 969.85/℃ | 6/h | 50/% | 549.85/℃ | 2/h | N | 233/HV | N/A | N/A | 35/%IACS
640 | 10.1016/j.msea.2017.05.001 | Cu-Al-Cr-Mg-Ni-Si | 92.27/wt.% | 0.49/wt.% | 0.11/wt.% | 0/wt.% | 0.12/wt.% | 5.98/wt.% | 0/wt.% | 1.03/wt.% | 0/wt.% | 0/wt.% | Solution ==> Quenching ==> Deformation ==> Aging | 969.85/℃ | 6/h | 50/% | 599.85/℃ | 2/h | N | 209/HV | N/A | N/A | 37/%IACS
641 | 10.1016/j.msea.2017.05.001 | Cu-Al-Cr-Mg-Ni-Si | 92.27/wt.% | 0.49/wt.% | 0.11/wt.% | 0/wt.% | 0.12/wt.% | 5.98/wt.% | 0/wt.% | 1.03/wt.% | 0/wt.% | 0/wt.% | Solution ==> Quenching ==> Deformation ==> Aging | 969.85/℃ | 6/h | 50/% | 649.85/℃ | 2/h | N | 190/HV | N/A | N/A | 37/%IACS
642 | 10.1016/j.msea.2017.05.001 | Cu-Al-Cr-Mg-Ni-Si | 92.27/wt.% | 0.49/wt.% | 0.11/wt.% | 0/wt.% | 0.12/wt.% | 5.98/wt.% | 0/wt.% | 1.03/wt.% | 0/wt.% | 0/wt.% | Solution ==> Quenching ==> Deformation ==> Aging | 969.85/℃ | 6/h | 50/% | 699.85/℃ | 2/h | N | 179/HV | N/A | N/A | 38/%IACS
643 | 10.1016/j.msea.2017.05.001 | Cu-Al-Cr-Mg-Ni-Si | 92.27/wt.% | 0.49/wt.% | 0.11/wt.% | 0/wt.% | 0.12/wt.% | 5.98/wt.% | 0/wt.% | 1.03/wt.% | 0/wt.% | 0/wt.% | Solution ==> Quenching ==> Deformation ==> Aging | 969.85/℃ | 6/h | 50/% | 749.85/℃ | 2/h | N | 170/HV | N/A | N/A | 38/%IACS
644 | 10.1016/j.msea.2013.02.024 | Cu-Cr-Mg-Ni-Si | 92.35/wt.% | 0/wt.% | 0.1/wt.% | 0/wt.% | 0.15/wt.% | 6/wt.% | 0/wt.% | 1.4/wt.% | 0/wt.% | 0/wt.% | Solution ==> Quenching ==> Aging | 969.85/℃ | 4/h | 0/% | 399.85/℃ | 3/h | N | 289/HV | N/A | N/A | 31/%IACS
645 | 10.1016/j.msea.2013.02.024 | Cu-Cr-Mg-Ni-Si | 92.35/wt.% | 0/wt.% | 0.1/wt.% | 0/wt.% | 0.15/wt.% | 6/wt.% | 0/wt.% | 1.4/wt.% | 0/wt.% | 0/wt.% | Solution ==> Quenching ==> Aging | 969.85/℃ | 4/h | 0/% | 449.85/℃ | 3/h | N | 302/HV | N/A | N/A | 35/%IACS
646 | 10.1016/j.msea.2013.02.024 | Cu-Cr-Mg-Ni-Si | 92.35/wt.% | 0/wt.% | 0.1/wt.% | 0/wt.% | 0.15/wt.% | 6/wt.% | 0/wt.% | 1.4/wt.% | 0/wt.% | 0/wt.% | Solution ==> Quenching ==> Aging | 969.85/℃ | 4/h | 0/% | 499.85/℃ | 3/h | N | 285/HV | N/A | N/A | 37/%IACS
647 | 10.1016/j.msea.2013.02.024 | Cu-Cr-Mg-Ni-Si | 92.35/wt.% | 0/wt.% | 0.1/wt.% | 0/wt.% | 0.15/wt.% | 6/wt.% | 0/wt.% | 1.4/wt.% | 0/wt.% | 0/wt.% | Solution ==> Quenching ==> Deformation ==> Aging | 969.85/℃ | 4/h | 50/% | 449.85/℃ | 3/h | N | 327/HV | N/A | N/A | 34/%IACS
648 | 10.1016/j.msea.2013.02.024 | Cu-Cr-Mg-Ni-Si | 92.35/wt.% | 0/wt.% | 0.1/wt.% | 0/wt.% | 0.15/wt.% | 6/wt.% | 0/wt.% | 1.4/wt.% | 0/wt.% | 0/wt.% | Solution ==> Quenching ==> Deformation ==> Aging | 969.85/℃ | 4/h | 80/% | 449.85/℃ | 3/h | N | 311/HV | N/A | N/A | 38/%IACS
649 | 10.1016/j.msea.2013.02.024 | Cu-Al-Cr-Mg-Ni-Si | 92.25/wt.% | 0.5/wt.% | 0.1/wt.% | 0/wt.% | 0.15/wt.% | 6/wt.% | 0/wt.% | 1/wt.% | 0/wt.% | 0/wt.% | Solution ==> Quenching ==> Aging | 969.85/℃ | 4/h | 0/% | 399.85/℃ | 3/h | N | 293/HV | N/A | N/A | 26/%IACS
650 | 10.1016/j.msea.2013.02.024 | Cu-Al-Cr-Mg-Ni-Si | 92.25/wt.% | 0.5/wt.% | 0.1/wt.% | 0/wt.% | 0.15/wt.% | 6/wt.% | 0/wt.% | 1/wt.% | 0/wt.% | 0/wt.% | Solution ==> Quenching ==> Aging | 969.85/℃ | 4/h | 0/% | 449.85/℃ | 3/h | N | 306/HV | N/A | N/A | 30/%IACS
651 | 10.1016/j.msea.2013.02.024 | Cu-Al-Cr-Mg-Ni-Si | 92.25/wt.% | 0.5/wt.% | 0.1/wt.% | 0/wt.% | 0.15/wt.% | 6/wt.% | 0/wt.% | 1/wt.% | 0/wt.% | 0/wt.% | Solution ==> Quenching ==> Aging | 969.85/℃ | 4/h | 0/% | 499.85/℃ | 3/h | N | 295/HV | N/A | N/A | 34/%IACS
652 | 10.1016/j.msea.2013.02.024 | Cu-Al-Cr-Mg-Ni-Si | 92.25/wt.% | 0.5/wt.% | 0.1/wt.% | 0/wt.% | 0.15/wt.% | 6/wt.% | 0/wt.% | 1/wt.% | 0/wt.% | 0/wt.% | Solution ==> Quenching ==> Deformation ==> Aging | 969.85/℃ | 4/h | 50/% | 449.85/℃ | 3/h | N | 333/HV | N/A | N/A | 30/%IACS
653 | 10.1016/j.msea.2013.02.024 | Cu-Al-Cr-Mg-Ni-Si | 92.25/wt.% | 0.5/wt.% | 0.1/wt.% | 0/wt.% | 0.15/wt.% | 6/wt.% | 0/wt.% | 1/wt.% | 0/wt.% | 0/wt.% | Solution ==> Quenching ==> Deformation ==> Aging | 969.85/℃ | 4/h | 80/% | 449.85/℃ | 3/h | N | 336/HV | N/A | N/A | 31/%IACS
654 | 10.1016/j.msea.2017.05.001 | Cu-Al-Cr-Mg-Ni-Si | 92.27/wt.% | 0.49/wt.% | 0.11/wt.% | 0/wt.% | 0.12/wt.% | 5.98/wt.% | 0/wt.% | 1.03/wt.% | 0/wt.% | 0/wt.% | Solution ==> Quenching ==> Deformation ==> Aging | 969.85/℃ | 6/h | 50/% | 399.85/℃ | 3/h | N | 335/HV | N/A | N/A | 25/%IACS
655 | 10.1016/j.msea.2017.05.001 | Cu-Al-Cr-Mg-Ni-Si | 92.27/wt.% | 0.49/wt.% | 0.11/wt.% | 0/wt.% | 0.12/wt.% | 5.98/wt.% | 0/wt.% | 1.03/wt.% | 0/wt.% | 0/wt.% | Solution ==> Quenching ==> Deformation ==> Aging | 969.85/℃ | 6/h | 50/% | 449.85/℃ | 3/h | N | 352/HV | N/A | N/A | 29/%IACS
656 | 10.1016/j.msea.2017.05.001 | Cu-Al-Cr-Mg-Ni-Si | 92.27/wt.% | 0.49/wt.% | 0.11/wt.% | 0/wt.% | 0.12/wt.% | 5.98/wt.% | 0/wt.% | 1.03/wt.% | 0/wt.% | 0/wt.% | Solution ==> Quenching ==> Deformation ==> Aging | 969.85/℃ | 6/h | 50/% | 499.85/℃ | 3/h | N | 289/HV | N/A | N/A | 34/%IACS
657 | 10.1016/j.msea.2017.05.001 | Cu-Al-Cr-Mg-Ni-Si | 92.27/wt.% | 0.49/wt.% | 0.11/wt.% | 0/wt.% | 0.12/wt.% | 5.98/wt.% | 0/wt.% | 1.03/wt.% | 0/wt.% | 0/wt.% | Solution ==> Quenching ==> Deformation ==> Aging | 969.85/℃ | 6/h | 50/% | 549.85/℃ | 3/h | N | 233/HV | N/A | N/A | 36/%IACS
658 | 10.1016/j.msea.2017.05.001 | Cu-Al-Cr-Mg-Ni-Si | 92.27/wt.% | 0.49/wt.% | 0.11/wt.% | 0/wt.% | 0.12/wt.% | 5.98/wt.% | 0/wt.% | 1.03/wt.% | 0/wt.% | 0/wt.% | Solution ==> Quenching ==> Deformation ==> Aging | 969.85/℃ | 6/h | 50/% | 599.85/℃ | 3/h | N | 179/HV | N/A | N/A | 38/%IACS
659 | 10.1016/j.msea.2017.05.001 | Cu-Al-Cr-Mg-Ni-Si | 92.27/wt.% | 0.49/wt.% | 0.11/wt.% | 0/wt.% | 0.12/wt.% | 5.98/wt.% | 0/wt.% | 1.03/wt.% | 0/wt.% | 0/wt.% | Solution ==> Quenching ==> Deformation ==> Aging | 969.85/℃ | 6/h | 50/% | 649.85/℃ | 3/h | N | 168/HV | N/A | N/A | 38/%IACS
660 | 10.1016/j.msea.2017.05.001 | Cu-Al-Cr-Mg-Ni-Si | 92.27/wt.% | 0.49/wt.% | 0.11/wt.% | 0/wt.% | 0.12/wt.% | 5.98/wt.% | 0/wt.% | 1.03/wt.% | 0/wt.% | 0/wt.% | Solution ==> Quenching ==> Deformation ==> Aging | 969.85/℃ | 6/h | 50/% | 699.85/℃ | 3/h | N | 159/HV | N/A | N/A | 39/%IACS
661 | 10.1016/j.msea.2017.05.001 | Cu-Al-Cr-Mg-Ni-Si | 92.27/wt.% | 0.49/wt.% | 0.11/wt.% | 0/wt.% | 0.12/wt.% | 5.98/wt.% | 0/wt.% | 1.03/wt.% | 0/wt.% | 0/wt.% | Solution ==> Quenching ==> Deformation ==> Aging | 969.85/℃ | 6/h | 50/% | 749.85/℃ | 3/h | N | 148/HV | N/A | N/A | 39/%IACS
662 | 10.1016/j.msea.2013.02.024 | Cu-Cr-Mg-Ni-Si | 92.35/wt.% | 0/wt.% | 0.1/wt.% | 0/wt.% | 0.15/wt.% | 6/wt.% | 0/wt.% | 1.4/wt.% | 0/wt.% | 0/wt.% | Solution ==> Quenching ==> Aging | 969.85/℃ | 4/h | 0/% | 449.85/℃ | 4/h | N | 299/HV | N/A | N/A | 36/%IACS
663 | 10.1016/j.msea.2013.02.024 | Cu-Cr-Mg-Ni-Si | 92.35/wt.% | 0/wt.% | 0.1/wt.% | 0/wt.% | 0.15/wt.% | 6/wt.% | 0/wt.% | 1.4/wt.% | 0/wt.% | 0/wt.% | Solution ==> Quenching ==> Aging | 969.85/℃ | 4/h | 0/% | 499.85/℃ | 4/h | N | 282/HV | N/A | N/A | 38/%IACS
664 | 10.1016/j.msea.2013.02.024 | Cu-Cr-Mg-Ni-Si | 92.35/wt.% | 0/wt.% | 0.1/wt.% | 0/wt.% | 0.15/wt.% | 6/wt.% | 0/wt.% | 1.4/wt.% | 0/wt.% | 0/wt.% | Solution ==> Quenching ==> Deformation ==> Aging | 969.85/℃ | 4/h | 50/% | 449.85/℃ | 4/h | N | 319/HV | N/A | N/A | 35/%IACS
665 | 10.1016/j.msea.2013.02.024 | Cu-Cr-Mg-Ni-Si | 92.35/wt.% | 0/wt.% | 0.1/wt.% | 0/wt.% | 0.15/wt.% | 6/wt.% | 0/wt.% | 1.4/wt.% | 0/wt.% | 0/wt.% | Solution ==> Quenching ==> Deformation ==> Aging | 969.85/℃ | 4/h | 80/% | 449.85/℃ | 4/h | N | 303/HV | N/A | N/A | 40/%IACS
666 | 10.1016/j.msea.2013.02.024 | Cu-Al-Cr-Mg-Ni-Si | 92.25/wt.% | 0.5/wt.% | 0.1/wt.% | 0/wt.% | 0.15/wt.% | 6/wt.% | 0/wt.% | 1/wt.% | 0/wt.% | 0/wt.% | Solution ==> Quenching ==> Deformation ==> Aging | 969.85/℃ | 4/h | 50/% | 449.85/℃ | 4/h | N | 331/HV | N/A | N/A | 30/%IACS
667 | 10.1016/j.msea.2013.02.024 | Cu-Al-Cr-Mg-Ni-Si | 92.25/wt.% | 0.5/wt.% | 0.1/wt.% | 0/wt.% | 0.15/wt.% | 6/wt.% | 0/wt.% | 1/wt.% | 0/wt.% | 0/wt.% | Solution ==> Quenching ==> Deformation ==> Aging | 969.85/℃ | 4/h | 80/% | 449.85/℃ | 4/h | N | 333/HV | N/A | N/A | 32/%IACS
668 | 10.1016/j.msea.2017.05.001 | Cu-Al-Cr-Mg-Ni-Si | 92.27/wt.% | 0.49/wt.% | 0.11/wt.% | 0/wt.% | 0.12/wt.% | 5.98/wt.% | 0/wt.% | 1.03/wt.% | 0/wt.% | 0/wt.% | Solution ==> Quenching ==> Deformation ==> Aging | 969.85/℃ | 6/h | 50/% | 399.85/℃ | 4/h | N | 335/HV | N/A | N/A | 25/%IACS
669 | 10.1016/j.msea.2017.05.001 | Cu-Al-Cr-Mg-Ni-Si | 92.27/wt.% | 0.49/wt.% | 0.11/wt.% | 0/wt.% | 0.12/wt.% | 5.98/wt.% | 0/wt.% | 1.03/wt.% | 0/wt.% | 0/wt.% | Solution ==> Quenching ==> Deformation ==> Aging | 969.85/℃ | 6/h | 50/% | 449.85/℃ | 4/h | N | 349/HV | N/A | N/A | 31/%IACS
670 | 10.1016/j.msea.2017.05.001 | Cu-Al-Cr-Mg-Ni-Si | 92.27/wt.% | 0.49/wt.% | 0.11/wt.% | 0/wt.% | 0.12/wt.% | 5.98/wt.% | 0/wt.% | 1.03/wt.% | 0/wt.% | 0/wt.% | Solution ==> Quenching ==> Deformation ==> Aging | 969.85/℃ | 6/h | 50/% | 499.85/℃ | 4/h | N | 264/HV | N/A | N/A | 36/%IACS
671 | 10.1016/j.msea.2017.05.001 | Cu-Al-Cr-Mg-Ni-Si | 92.27/wt.% | 0.49/wt.% | 0.11/wt.% | 0/wt.% | 0.12/wt.% | 5.98/wt.% | 0/wt.% | 1.03/wt.% | 0/wt.% | 0/wt.% | Solution ==> Quenching ==> Deformation ==> Aging | 969.85/℃ | 6/h | 50/% | 549.85/℃ | 4/h | N | 202/HV | N/A | N/A | 37/%IACS
672 | 10.1016/j.msea.2017.05.001 | Cu-Al-Cr-Mg-Ni-Si | 92.27/wt.% | 0.49/wt.% | 0.11/wt.% | 0/wt.% | 0.12/wt.% | 5.98/wt.% | 0/wt.% | 1.03/wt.% | 0/wt.% | 0/wt.% | Solution ==> Quenching ==> Deformation ==> Aging | 969.85/℃ | 6/h | 50/% | 599.85/℃ | 4/h | N | 172/HV | N/A | N/A | 39/%IACS
673 | 10.1016/j.msea.2017.05.001 | Cu-Al-Cr-Mg-Ni-Si | 92.27/wt.% | 0.49/wt.% | 0.11/wt.% | 0/wt.% | 0.12/wt.% | 5.98/wt.% | 0/wt.% | 1.03/wt.% | 0/wt.% | 0/wt.% | Solution ==> Quenching ==> Deformation ==> Aging | 969.85/℃ | 6/h | 50/% | 649.85/℃ | 4/h | N | 152/HV | N/A | N/A | 39/%IACS
674 | 10.1016/j.msea.2017.05.001 | Cu-Al-Cr-Mg-Ni-Si | 92.27/wt.% | 0.49/wt.% | 0.11/wt.% | 0/wt.% | 0.12/wt.% | 5.98/wt.% | 0/wt.% | 1.03/wt.% | 0/wt.% | 0/wt.% | Solution ==> Quenching ==> Deformation ==> Aging | 969.85/℃ | 6/h | 50/% | 699.85/℃ | 4/h | N | 142/HV | N/A | N/A | 39/%IACS
675 | 10.1016/j.msea.2017.05.001 | Cu-Al-Cr-Mg-Ni-Si | 92.27/wt.% | 0.49/wt.% | 0.11/wt.% | 0/wt.% | 0.12/wt.% | 5.98/wt.% | 0/wt.% | 1.03/wt.% | 0/wt.% | 0/wt.% | Solution ==> Quenching ==> Deformation ==> Aging | 969.85/℃ | 6/h | 50/% | 749.85/℃ | 4/h | N | 136/HV | N/A | N/A | 40/%IACS
676 | 10.1016/j.msea.2013.02.024 | Cu-Cr-Mg-Ni-Si | 92.35/wt.% | 0/wt.% | 0.1/wt.% | 0/wt.% | 0.15/wt.% | 6/wt.% | 0/wt.% | 1.4/wt.% | 0/wt.% | 0/wt.% | Solution ==> Quenching ==> Aging | 969.85/℃ | 4/h | 0/% | 399.85/℃ | 4.5/h | N | 292/HV | N/A | N/A | 33/%IACS
677 | 10.1016/j.msea.2013.02.024 | Cu-Al-Cr-Mg-Ni-Si | 92.25/wt.% | 0.5/wt.% | 0.1/wt.% | 0/wt.% | 0.15/wt.% | 6/wt.% | 0/wt.% | 1/wt.% | 0/wt.% | 0/wt.% | Solution ==> Quenching ==> Aging | 969.85/℃ | 4/h | 0/% | 399.85/℃ | 4.5/h | N | 295/HV | N/A | N/A | 27/%IACS
678 | 10.1016/j.msea.2013.02.024 | Cu-Al-Cr-Mg-Ni-Si | 92.25/wt.% | 0.5/wt.% | 0.1/wt.% | 0/wt.% | 0.15/wt.% | 6/wt.% | 0/wt.% | 1/wt.% | 0/wt.% | 0/wt.% | Solution ==> Quenching ==> Aging | 969.85/℃ | 4/h | 0/% | 449.85/℃ | 4.5/h | N | 305/HV | N/A | N/A | 31/%IACS
679 | 10.1016/j.msea.2013.02.024 | Cu-Al-Cr-Mg-Ni-Si | 92.25/wt.% | 0.5/wt.% | 0.1/wt.% | 0/wt.% | 0.15/wt.% | 6/wt.% | 0/wt.% | 1/wt.% | 0/wt.% | 0/wt.% | Solution ==> Quenching ==> Aging | 969.85/℃ | 4/h | 0/% | 499.85/℃ | 4.5/h | N | 293/HV | N/A | N/A | 34/%IACS
680 | 10.1016/j.msea.2013.02.024 | Cu-Cr-Mg-Ni-Si | 92.35/wt.% | 0/wt.% | 0.1/wt.% | 0/wt.% | 0.15/wt.% | 6/wt.% | 0/wt.% | 1.4/wt.% | 0/wt.% | 0/wt.% | Solution ==> Quenching ==> Aging | 969.85/℃ | 4/h | 0/% | 449.85/℃ | 5/h | N | 298/HV | N/A | N/A | 36/%IACS
681 | 10.1016/j.msea.2013.02.024 | Cu-Cr-Mg-Ni-Si | 92.35/wt.% | 0/wt.% | 0.1/wt.% | 0/wt.% | 0.15/wt.% | 6/wt.% | 0/wt.% | 1.4/wt.% | 0/wt.% | 0/wt.% | Solution ==> Quenching ==> Deformation ==> Aging | 969.85/℃ | 4/h | 50/% | 449.85/℃ | 5/h | N | 313/HV | N/A | N/A | 37/%IACS
682 | 10.1016/j.msea.2013.02.024 | Cu-Cr-Mg-Ni-Si | 92.35/wt.% | 0/wt.% | 0.1/wt.% | 0/wt.% | 0.15/wt.% | 6/wt.% | 0/wt.% | 1.4/wt.% | 0/wt.% | 0/wt.% | Solution ==> Quenching ==> Deformation ==> Aging | 969.85/℃ | 4/h | 80/% | 449.85/℃ | 5/h | N | 300/HV | N/A | N/A | 41/%IACS
683 | 10.1016/j.msea.2013.02.024 | Cu-Al-Cr-Mg-Ni-Si | 92.25/wt.% | 0.5/wt.% | 0.1/wt.% | 0/wt.% | 0.15/wt.% | 6/wt.% | 0/wt.% | 1/wt.% | 0/wt.% | 0/wt.% | Solution ==> Quenching ==> Deformation ==> Aging | 969.85/℃ | 4/h | 50/% | 449.85/℃ | 5/h | N | 326/HV | N/A | N/A | 31/%IACS
684 | 10.1016/j.msea.2013.02.024 | Cu-Al-Cr-Mg-Ni-Si | 92.25/wt.% | 0.5/wt.% | 0.1/wt.% | 0/wt.% | 0.15/wt.% | 6/wt.% | 0/wt.% | 1/wt.% | 0/wt.% | 0/wt.% | Solution ==> Quenching ==> Deformation ==> Aging | 969.85/℃ | 4/h | 80/% | 449.85/℃ | 5/h | N | 330/HV | N/A | N/A | 32/%IACS
685 | 10.1016/j.intermet.2013.05.013 | Cu-Al-Cr-Mg-Ni-Si | 92.25/wt.% | 0.5/wt.% | 0.1/wt.% | 0/wt.% | 0.15/wt.% | 6/wt.% | 0/wt.% | 1/wt.% | 0/wt.% | 0/wt.% | Solution ==> Quenching ==> Deformation ==> Aging | 969.85/℃ | 6/h | 50/% | 449.85/℃ | 5/h | N | 334/HV | N/A | N/A | 29/%IACS
686 | 10.1016/j.intermet.2013.05.013 | Cu-Al-Cr-Mg-Ni-Si | 92.25/wt.% | 0.5/wt.% | 0.1/wt.% | 0/wt.% | 0.15/wt.% | 6/wt.% | 0/wt.% | 1/wt.% | 0/wt.% | 0/wt.% | Solution ==> Quenching ==> Deformation ==> Aging | 969.85/℃ | 6/h | 50/% | 499.85/℃ | 5/h | N | 266/HV | N/A | N/A | 31/%IACS
687 | 10.1016/j.msea.2013.02.024 | Cu-Cr-Mg-Ni-Si | 92.35/wt.% | 0/wt.% | 0.1/wt.% | 0/wt.% | 0.15/wt.% | 6/wt.% | 0/wt.% | 1.4/wt.% | 0/wt.% | 0/wt.% | Solution ==> Quenching ==> Aging | 969.85/℃ | 4/h | 0/% | 399.85/℃ | 6/h | N | 295/HV | N/A | N/A | 33/%IACS
688 | 10.1016/j.msea.2013.02.024 | Cu-Cr-Mg-Ni-Si | 92.35/wt.% | 0/wt.% | 0.1/wt.% | 0/wt.% | 0.15/wt.% | 6/wt.% | 0/wt.% | 1.4/wt.% | 0/wt.% | 0/wt.% | Solution ==> Quenching ==> Aging | 969.85/℃ | 4/h | 0/% | 449.85/℃ | 6/h | N | 295/HV | N/A | N/A | 37/%IACS
689 | 10.1016/j.msea.2013.02.024 | Cu-Cr-Mg-Ni-Si | 92.35/wt.% | 0/wt.% | 0.1/wt.% | 0/wt.% | 0.15/wt.% | 6/wt.% | 0/wt.% | 1.4/wt.% | 0/wt.% | 0/wt.% | Solution ==> Quenching ==> Aging | 969.85/℃ | 4/h | 0/% | 499.85/℃ | 6/h | N | 277/HV | N/A | N/A | 38/%IACS
690 | 10.1016/j.msea.2013.02.024 | Cu-Al-Cr-Mg-Ni-Si | 92.25/wt.% | 0.5/wt.% | 0.1/wt.% | 0/wt.% | 0.15/wt.% | 6/wt.% | 0/wt.% | 1/wt.% | 0/wt.% | 0/wt.% | Solution ==> Quenching ==> Aging | 969.85/℃ | 4/h | 0/% | 399.85/℃ | 6/h | N | 297/HV | N/A | N/A | 28/%IACS
691 | 10.1016/j.msea.2013.02.024 | Cu-Al-Cr-Mg-Ni-Si | 92.25/wt.% | 0.5/wt.% | 0.1/wt.% | 0/wt.% | 0.15/wt.% | 6/wt.% | 0/wt.% | 1/wt.% | 0/wt.% | 0/wt.% | Solution ==> Quenching ==> Aging | 969.85/℃ | 4/h | 0/% | 449.85/℃ | 6/h | N | 303/HV | N/A | N/A | 32/%IACS
692 | 10.1016/j.msea.2013.02.024 | Cu-Al-Cr-Mg-Ni-Si | 92.25/wt.% | 0.5/wt.% | 0.1/wt.% | 0/wt.% | 0.15/wt.% | 6/wt.% | 0/wt.% | 1/wt.% | 0/wt.% | 0/wt.% | Solution ==> Quenching ==> Aging | 969.85/℃ | 4/h | 0/% | 499.85/℃ | 6/h | N | 290/HV | N/A | N/A | 35/%IACS
693 | 10.1016/j.msea.2017.05.001 | Cu-Al-Cr-Mg-Ni-Si | 92.27/wt.% | 0.49/wt.% | 0.11/wt.% | 0/wt.% | 0.12/wt.% | 5.98/wt.% | 0/wt.% | 1.03/wt.% | 0/wt.% | 0/wt.% | Solution ==> Quenching ==> Deformation ==> Aging | 969.85/℃ | 6/h | 50/% | 399.85/℃ | 6/h | N | 325/HV | N/A | N/A | 26/%IACS
694 | 10.1016/j.msea.2017.05.001 | Cu-Al-Cr-Mg-Ni-Si | 92.27/wt.% | 0.49/wt.% | 0.11/wt.% | 0/wt.% | 0.12/wt.% | 5.98/wt.% | 0/wt.% | 1.03/wt.% | 0/wt.% | 0/wt.% | Solution ==> Quenching ==> Deformation ==> Aging | 969.85/℃ | 6/h | 50/% | 449.85/℃ | 6/h | N | 351/HV | N/A | N/A | 32/%IACS
695 | 10.1016/j.msea.2017.05.001 | Cu-Al-Cr-Mg-Ni-Si | 92.27/wt.% | 0.49/wt.% | 0.11/wt.% | 0/wt.% | 0.12/wt.% | 5.98/wt.% | 0/wt.% | 1.03/wt.% | 0/wt.% | 0/wt.% | Solution ==> Quenching ==> Deformation ==> Aging | 969.85/℃ | 6/h | 50/% | 499.85/℃ | 6/h | N | 261/HV | N/A | N/A | 37/%IACS
696 | 10.1016/j.msea.2017.05.001 | Cu-Al-Cr-Mg-Ni-Si | 92.27/wt.% | 0.49/wt.% | 0.11/wt.% | 0/wt.% | 0.12/wt.% | 5.98/wt.% | 0/wt.% | 1.03/wt.% | 0/wt.% | 0/wt.% | Solution ==> Quenching ==> Deformation ==> Aging | 969.85/℃ | 6/h | 50/% | 549.85/℃ | 6/h | N | 192/HV | N/A | N/A | 37/%IACS
697 | 10.1016/j.msea.2017.05.001 | Cu-Al-Cr-Mg-Ni-Si | 92.27/wt.% | 0.49/wt.% | 0.11/wt.% | 0/wt.% | 0.12/wt.% | 5.98/wt.% | 0/wt.% | 1.03/wt.% | 0/wt.% | 0/wt.% | Solution ==> Quenching ==> Deformation ==> Aging | 969.85/℃ | 6/h | 50/% | 599.85/℃ | 6/h | N | 166/HV | N/A | N/A | 39/%IACS
698 | 10.1016/j.msea.2017.05.001 | Cu-Al-Cr-Mg-Ni-Si | 92.27/wt.% | 0.49/wt.% | 0.11/wt.% | 0/wt.% | 0.12/wt.% | 5.98/wt.% | 0/wt.% | 1.03/wt.% | 0/wt.% | 0/wt.% | Solution ==> Quenching ==> Deformation ==> Aging | 969.85/℃ | 6/h | 50/% | 649.85/℃ | 6/h | N | 146/HV | N/A | N/A | 39/%IACS
699 | 10.1016/j.msea.2017.05.001 | Cu-Al-Cr-Mg-Ni-Si | 92.27/wt.% | 0.49/wt.% | 0.11/wt.% | 0/wt.% | 0.12/wt.% | 5.98/wt.% | 0/wt.% | 1.03/wt.% | 0/wt.% | 0/wt.% | Solution ==> Quenching ==> Deformation ==> Aging | 969.85/℃ | 6/h | 50/% | 699.85/℃ | 6/h | N | 134/HV | N/A | N/A | 39/%IACS
700 | 10.1016/j.msea.2017.05.001 | Cu-Al-Cr-Mg-Ni-Si | 92.27/wt.% | 0.49/wt.% | 0.11/wt.% | 0/wt.% | 0.12/wt.% | 5.98/wt.% | 0/wt.% | 1.03/wt.% | 0/wt.% | 0/wt.% | Solution ==> Quenching ==> Deformation ==> Aging | 969.85/℃ | 6/h | 50/% | 749.85/℃ | 6/h | N | 125/HV | N/A | N/A | 40/%IACS
701 | 10.1016/j.msea.2013.02.024 | Cu-Cr-Mg-Ni-Si | 92.35/wt.% | 0/wt.% | 0.1/wt.% | 0/wt.% | 0.15/wt.% | 6/wt.% | 0/wt.% | 1.4/wt.% | 0/wt.% | 0/wt.% | Solution ==> Quenching ==> Deformation ==> Aging | 969.85/℃ | 4/h | 50/% | 449.85/℃ | 7/h | N | 309/HV | N/A | N/A | 38/%IACS
702 | 10.1016/j.msea.2013.02.024 | Cu-Cr-Mg-Ni-Si | 92.35/wt.% | 0/wt.% | 0.1/wt.% | 0/wt.% | 0.15/wt.% | 6/wt.% | 0/wt.% | 1.4/wt.% | 0/wt.% | 0/wt.% | Solution ==> Quenching ==> Deformation ==> Aging | 969.85/℃ | 4/h | 80/% | 449.85/℃ | 7/h | N | 296/HV | N/A | N/A | 41/%IACS
703 | 10.1016/j.msea.2013.02.024 | Cu-Al-Cr-Mg-Ni-Si | 92.25/wt.% | 0.5/wt.% | 0.1/wt.% | 0/wt.% | 0.15/wt.% | 6/wt.% | 0/wt.% | 1/wt.% | 0/wt.% | 0/wt.% | Solution ==> Quenching ==> Deformation ==> Aging | 969.85/℃ | 4/h | 50/% | 449.85/℃ | 7/h | N | 320/HV | N/A | N/A | 31/%IACS
704 | 10.1016/j.msea.2013.02.024 | Cu-Al-Cr-Mg-Ni-Si | 92.25/wt.% | 0.5/wt.% | 0.1/wt.% | 0/wt.% | 0.15/wt.% | 6/wt.% | 0/wt.% | 1/wt.% | 0/wt.% | 0/wt.% | Solution ==> Quenching ==> Deformation ==> Aging | 969.85/℃ | 4/h | 80/% | 449.85/℃ | 7/h | N | 324/HV | N/A | N/A | 33/%IACS
705 | 10.1016/j.msea.2013.02.024 | Cu-Cr-Mg-Ni-Si | 92.35/wt.% | 0/wt.% | 0.1/wt.% | 0/wt.% | 0.15/wt.% | 6/wt.% | 0/wt.% | 1.4/wt.% | 0/wt.% | 0/wt.% | Solution ==> Quenching ==> Aging | 969.85/℃ | 4/h | 0/% | 399.85/℃ | 8/h | N | 298/HV | N/A | N/A | 34/%IACS
706 | 10.1016/j.msea.2013.02.024 | Cu-Cr-Mg-Ni-Si | 92.35/wt.% | 0/wt.% | 0.1/wt.% | 0/wt.% | 0.15/wt.% | 6/wt.% | 0/wt.% | 1.4/wt.% | 0/wt.% | 0/wt.% | Solution ==> Quenching ==> Aging | 969.85/℃ | 4/h | 0/% | 499.85/℃ | 8/h | N | 273/HV | N/A | N/A | 38/%IACS
707 | 10.1016/j.msea.2013.02.024 | Cu-Al-Cr-Mg-Ni-Si | 92.25/wt.% | 0.5/wt.% | 0.1/wt.% | 0/wt.% | 0.15/wt.% | 6/wt.% | 0/wt.% | 1/wt.% | 0/wt.% | 0/wt.% | Solution ==> Quenching ==> Aging | 969.85/℃ | 4/h | 0/% | 399.85/℃ | 8/h | N | 297/HV | N/A | N/A | 28/%IACS
708 | 10.1016/j.msea.2013.02.024 | Cu-Al-Cr-Mg-Ni-Si | 92.25/wt.% | 0.5/wt.% | 0.1/wt.% | 0/wt.% | 0.15/wt.% | 6/wt.% | 0/wt.% | 1/wt.% | 0/wt.% | 0/wt.% | Solution ==> Quenching ==> Aging | 969.85/℃ | 4/h | 0/% | 449.85/℃ | 8/h | N | 300/HV | N/A | N/A | 33/%IACS
709 | 10.1016/j.msea.2013.02.024 | Cu-Al-Cr-Mg-Ni-Si | 92.25/wt.% | 0.5/wt.% | 0.1/wt.% | 0/wt.% | 0.15/wt.% | 6/wt.% | 0/wt.% | 1/wt.% | 0/wt.% | 0/wt.% | Solution ==> Quenching ==> Aging | 969.85/℃ | 4/h | 0/% | 499.85/℃ | 8/h | N | 285/HV | N/A | N/A | 35/%IACS
710 | 10.1016/j.intermet.2013.05.013 | Cu-Al-Cr-Mg-Ni-Si | 92.25/wt.% | 0.5/wt.% | 0.1/wt.% | 0/wt.% | 0.15/wt.% | 6/wt.% | 0/wt.% | 1/wt.% | 0/wt.% | 0/wt.% | Solution ==> Quenching ==> Deformation ==> Aging | 969.85/℃ | 6/h | 50/% | 449.85/℃ | 8/h | N | 326/HV | N/A | N/A | 30/%IACS
711 | 10.1016/j.intermet.2013.05.013 | Cu-Al-Cr-Mg-Ni-Si | 92.25/wt.% | 0.5/wt.% | 0.1/wt.% | 0/wt.% | 0.15/wt.% | 6/wt.% | 0/wt.% | 1/wt.% | 0/wt.% | 0/wt.% | Solution ==> Quenching ==> Deformation ==> Aging | 969.85/℃ | 6/h | 50/% | 499.85/℃ | 8/h | N | N/A | N/A | N/A | 32/%IACS
712 | 10.1016/j.msea.2017.05.001 | Cu-Al-Cr-Mg-Ni-Si | 92.27/wt.% | 0.49/wt.% | 0.11/wt.% | 0/wt.% | 0.12/wt.% | 5.98/wt.% | 0/wt.% | 1.03/wt.% | 0/wt.% | 0/wt.% | Solution ==> Quenching ==> Deformation ==> Aging | 969.85/℃ | 6/h | 50/% | 399.85/℃ | 8/h | N | 323/HV | N/A | N/A | 27/%IACS
713 | 10.1016/j.msea.2017.05.001 | Cu-Al-Cr-Mg-Ni-Si | 92.27/wt.% | 0.49/wt.% | 0.11/wt.% | 0/wt.% | 0.12/wt.% | 5.98/wt.% | 0/wt.% | 1.03/wt.% | 0/wt.% | 0/wt.% | Solution ==> Quenching ==> Deformation ==> Aging | 969.85/℃ | 6/h | 50/% | 449.85/℃ | 8/h | N | 351/HV | N/A | N/A | 35/%IACS
714 | 10.1016/j.msea.2017.05.001 | Cu-Al-Cr-Mg-Ni-Si | 92.27/wt.% | 0.49/wt.% | 0.11/wt.% | 0/wt.% | 0.12/wt.% | 5.98/wt.% | 0/wt.% | 1.03/wt.% | 0/wt.% | 0/wt.% | Solution ==> Quenching ==> Deformation ==> Aging | 969.85/℃ | 6/h | 50/% | 499.85/℃ | 8/h | N | 245/HV | N/A | N/A | 38/%IACS
715 | 10.1016/j.msea.2017.05.001 | Cu-Al-Cr-Mg-Ni-Si | 92.27/wt.% | 0.49/wt.% | 0.11/wt.% | 0/wt.% | 0.12/wt.% | 5.98/wt.% | 0/wt.% | 1.03/wt.% | 0/wt.% | 0/wt.% | Solution ==> Quenching ==> Deformation ==> Aging | 969.85/℃ | 6/h | 50/% | 549.85/℃ | 8/h | N | 185/HV | N/A | N/A | 38/%IACS
716 | 10.1016/j.msea.2017.05.001 | Cu-Al-Cr-Mg-Ni-Si | 92.27/wt.% | 0.49/wt.% | 0.11/wt.% | 0/wt.% | 0.12/wt.% | 5.98/wt.% | 0/wt.% | 1.03/wt.% | 0/wt.% | 0/wt.% | Solution ==> Quenching ==> Deformation ==> Aging | 969.85/℃ | 6/h | 50/% | 599.85/℃ | 8/h | N | 160/HV | N/A | N/A | 40/%IACS
717 | 10.1016/j.msea.2017.05.001 | Cu-Al-Cr-Mg-Ni-Si | 92.27/wt.% | 0.49/wt.% | 0.11/wt.% | 0/wt.% | 0.12/wt.% | 5.98/wt.% | 0/wt.% | 1.03/wt.% | 0/wt.% | 0/wt.% | Solution ==> Quenching ==> Deformation ==> Aging | 969.85/℃ | 6/h | 50/% | 649.85/℃ | 8/h | N | 132/HV | N/A | N/A | 40/%IACS
718 | 10.1016/j.msea.2017.05.001 | Cu-Al-Cr-Mg-Ni-Si | 92.27/wt.% | 0.49/wt.% | 0.11/wt.% | 0/wt.% | 0.12/wt.% | 5.98/wt.% | 0/wt.% | 1.03/wt.% | 0/wt.% | 0/wt.% | Solution ==> Quenching ==> Deformation ==> Aging | 969.85/℃ | 6/h | 50/% | 699.85/℃ | 8/h | N | 121/HV | N/A | N/A | 40/%IACS
719 | 10.1016/j.msea.2017.05.001 | Cu-Al-Cr-Mg-Ni-Si | 92.27/wt.% | 0.49/wt.% | 0.11/wt.% | 0/wt.% | 0.12/wt.% | 5.98/wt.% | 0/wt.% | 1.03/wt.% | 0/wt.% | 0/wt.% | Solution ==> Quenching ==> Deformation ==> Aging | 969.85/℃ | 6/h | 50/% | 749.85/℃ | 8/h | N | 115/HV | N/A | N/A | 40/%IACS
720 | 10.1016/j.msea.2013.02.024 | Cu-Cr-Mg-Ni-Si | 92.35/wt.% | 0/wt.% | 0.1/wt.% | 0/wt.% | 0.15/wt.% | 6/wt.% | 0/wt.% | 1.4/wt.% | 0/wt.% | 0/wt.% | Solution ==> Quenching ==> Aging | 969.85/℃ | 4/h | 0/% | 449.85/℃ | 9/h | N | 292/HV | N/A | N/A | 38/%IACS
721 | 10.1016/j.msea.2013.02.024 | Cu-Cr-Mg-Ni-Si | 92.35/wt.% | 0/wt.% | 0.1/wt.% | 0/wt.% | 0.15/wt.% | 6/wt.% | 0/wt.% | 1.4/wt.% | 0/wt.% | 0/wt.% | Solution ==> Quenching ==> Deformation ==> Aging | 969.85/℃ | 4/h | 50/% | 449.85/℃ | 9/h | N | 300/HV | N/A | N/A | 39/%IACS
722 | 10.1016/j.msea.2013.02.024 | Cu-Cr-Mg-Ni-Si | 92.35/wt.% | 0/wt.% | 0.1/wt.% | 0/wt.% | 0.15/wt.% | 6/wt.% | 0/wt.% | 1.4/wt.% | 0/wt.% | 0/wt.% | Solution ==> Quenching ==> Deformation ==> Aging | 969.85/℃ | 4/h | 80/% | 449.85/℃ | 9/h | N | 292/HV | N/A | N/A | 43/%IACS
723 | 10.1016/j.msea.2013.02.024 | Cu-Al-Cr-Mg-Ni-Si | 92.25/wt.% | 0.5/wt.% | 0.1/wt.% | 0/wt.% | 0.15/wt.% | 6/wt.% | 0/wt.% | 1/wt.% | 0/wt.% | 0/wt.% | Solution ==> Quenching ==> Deformation ==> Aging | 969.85/℃ | 4/h | 50/% | 449.85/℃ | 9/h | N | 319/HV | N/A | N/A | 31/%IACS
724 | 10.1016/j.msea.2013.02.024 | Cu-Al-Cr-Mg-Ni-Si | 92.25/wt.% | 0.5/wt.% | 0.1/wt.% | 0/wt.% | 0.15/wt.% | 6/wt.% | 0/wt.% | 1/wt.% | 0/wt.% | 0/wt.% | Solution ==> Quenching ==> Deformation ==> Aging | 969.85/℃ | 4/h | 80/% | 449.85/℃ | 9/h | N | 320/HV | N/A | N/A | 33/%IACS
725 | 10.1016/j.intermet.2013.05.013 | Cu-Al-Cr-Mg-Ni-Si | 92.25/wt.% | 0.5/wt.% | 0.1/wt.% | 0/wt.% | 0.15/wt.% | 6/wt.% | 0/wt.% | 1/wt.% | 0/wt.% | 0/wt.% | Solution ==> Quenching ==> Deformation ==> Aging | 969.85/℃ | 6/h | 50/% | 449.85/℃ | 9/h | N | N/A | N/A | N/A | 30/%IACS
726 | 10.1016/j.intermet.2013.05.013 | Cu-Al-Cr-Mg-Ni-Si | 92.25/wt.% | 0.5/wt.% | 0.1/wt.% | 0/wt.% | 0.15/wt.% | 6/wt.% | 0/wt.% | 1/wt.% | 0/wt.% | 0/wt.% | Solution ==> Quenching ==> Deformation ==> Aging | 969.85/℃ | 6/h | 50/% | 499.85/℃ | 9/h | N | 198/HV | N/A | N/A | N/A
727 | 10.1016/j.msea.2013.02.024 | Cu-Cr-Mg-Ni-Si | 92.35/wt.% | 0/wt.% | 0.1/wt.% | 0/wt.% | 0.15/wt.% | 6/wt.% | 0/wt.% | 1.4/wt.% | 0/wt.% | 0/wt.% | Solution ==> Quenching ==> Aging | 969.85/℃ | 4/h | 0/% | 399.85/℃ | 10/h | N | 298/HV | N/A | N/A | 34/%IACS
728 | 10.1016/j.msea.2013.02.024 | Cu-Cr-Mg-Ni-Si | 92.35/wt.% | 0/wt.% | 0.1/wt.% | 0/wt.% | 0.15/wt.% | 6/wt.% | 0/wt.% | 1.4/wt.% | 0/wt.% | 0/wt.% | Solution ==> Quenching ==> Aging | 969.85/℃ | 4/h | 0/% | 499.85/℃ | 10/h | N | 266/HV | N/A | N/A | 39/%IACS
729 | 10.1016/j.msea.2013.02.024 | Cu-Al-Cr-Mg-Ni-Si | 92.25/wt.% | 0.5/wt.% | 0.1/wt.% | 0/wt.% | 0.15/wt.% | 6/wt.% | 0/wt.% | 1/wt.% | 0/wt.% | 0/wt.% | Solution ==> Quenching ==> Aging | 969.85/℃ | 4/h | 0/% | 399.85/℃ | 10/h | N | 297/HV | N/A | N/A | 29/%IACS
730 | 10.1016/j.msea.2013.02.024 | Cu-Al-Cr-Mg-Ni-Si | 92.25/wt.% | 0.5/wt.% | 0.1/wt.% | 0/wt.% | 0.15/wt.% | 6/wt.% | 0/wt.% | 1/wt.% | 0/wt.% | 0/wt.% | Solution ==> Quenching ==> Aging | 969.85/℃ | 4/h | 0/% | 449.85/℃ | 10/h | N | 297/HV | N/A | N/A | 34/%IACS
731 | 10.1016/j.msea.2013.02.024 | Cu-Al-Cr-Mg-Ni-Si | 92.25/wt.% | 0.5/wt.% | 0.1/wt.% | 0/wt.% | 0.15/wt.% | 6/wt.% | 0/wt.% | 1/wt.% | 0/wt.% | 0/wt.% | Solution ==> Quenching ==> Aging | 969.85/℃ | 4/h | 0/% | 499.85/℃ | 10/h | N | 279/HV | N/A | N/A | 35/%IACS
732 | 10.1016/j.msea.2013.02.024 | Cu-Cr-Mg-Ni-Si | 92.35/wt.% | 0/wt.% | 0.1/wt.% | 0/wt.% | 0.15/wt.% | 6/wt.% | 0/wt.% | 1.4/wt.% | 0/wt.% | 0/wt.% | Solution ==> Quenching ==> Aging | 969.85/℃ | 4/h | 0/% | 449.85/℃ | 11/h | N | 292/HV | N/A | N/A | 38/%IACS
733 | 10.1016/j.msea.2013.02.024 | Cu-Cr-Mg-Ni-Si | 92.35/wt.% | 0/wt.% | 0.1/wt.% | 0/wt.% | 0.15/wt.% | 6/wt.% | 0/wt.% | 1.4/wt.% | 0/wt.% | 0/wt.% | Solution ==> Quenching ==> Deformation ==> Aging | 969.85/℃ | 4/h | 50/% | 449.85/℃ | 11/h | N | 294/HV | N/A | N/A | 40/%IACS
734 | 10.1016/j.msea.2013.02.024 | Cu-Cr-Mg-Ni-Si | 92.35/wt.% | 0/wt.% | 0.1/wt.% | 0/wt.% | 0.15/wt.% | 6/wt.% | 0/wt.% | 1.4/wt.% | 0/wt.% | 0/wt.% | Solution ==> Quenching ==> Deformation ==> Aging | 969.85/℃ | 4/h | 80/% | 449.85/℃ | 11/h | N | 283/HV | N/A | N/A | 44/%IACS
735 | 10.1016/j.msea.2013.02.024 | Cu-Al-Cr-Mg-Ni-Si | 92.25/wt.% | 0.5/wt.% | 0.1/wt.% | 0/wt.% | 0.15/wt.% | 6/wt.% | 0/wt.% | 1/wt.% | 0/wt.% | 0/wt.% | Solution ==> Quenching ==> Deformation ==> Aging | 969.85/℃ | 4/h | 50/% | 449.85/℃ | 11/h | N | 315/HV | N/A | N/A | 32/%IACS
736 | 10.1016/j.msea.2013.02.024 | Cu-Al-Cr-Mg-Ni-Si | 92.25/wt.% | 0.5/wt.% | 0.1/wt.% | 0/wt.% | 0.15/wt.% | 6/wt.% | 0/wt.% | 1/wt.% | 0/wt.% | 0/wt.% | Solution ==> Quenching ==> Deformation ==> Aging | 969.85/℃ | 4/h | 80/% | 449.85/℃ | 11/h | N | 319/HV | N/A | N/A | 34/%IACS
737 | 10.1016/j.msea.2013.02.024 | Cu-Cr-Mg-Ni-Si | 92.35/wt.% | 0/wt.% | 0.1/wt.% | 0/wt.% | 0.15/wt.% | 6/wt.% | 0/wt.% | 1.4/wt.% | 0/wt.% | 0/wt.% | Solution ==> Quenching ==> Aging | 969.85/℃ | 4/h | 0/% | 399.85/℃ | 12/h | N | 298/HV | N/A | N/A | 34/%IACS
738 | 10.1016/j.msea.2013.02.024 | Cu-Cr-Mg-Ni-Si | 92.35/wt.% | 0/wt.% | 0.1/wt.% | 0/wt.% | 0.15/wt.% | 6/wt.% | 0/wt.% | 1.4/wt.% | 0/wt.% | 0/wt.% | Solution ==> Quenching ==> Aging | 969.85/℃ | 4/h | 0/% | 499.85/℃ | 12/h | N | 265/HV | N/A | N/A | 39/%IACS
739 | 10.1016/j.msea.2013.02.024 | Cu-Al-Cr-Mg-Ni-Si | 92.25/wt.% | 0.5/wt.% | 0.1/wt.% | 0/wt.% | 0.15/wt.% | 6/wt.% | 0/wt.% | 1/wt.% | 0/wt.% | 0/wt.% | Solution ==> Quenching ==> Aging | 969.85/℃ | 4/h | 0/% | 399.85/℃ | 12/h | N | 298/HV | N/A | N/A | 29/%IACS
740 | 10.1016/j.msea.2013.02.024 | Cu-Al-Cr-Mg-Ni-Si | 92.25/wt.% | 0.5/wt.% | 0.1/wt.% | 0/wt.% | 0.15/wt.% | 6/wt.% | 0/wt.% | 1/wt.% | 0/wt.% | 0/wt.% | Solution ==> Quenching ==> Aging | 969.85/℃ | 4/h | 0/% | 449.85/℃ | 12/h | N | 293/HV | N/A | N/A | 34/%IACS
741 | 10.1016/j.msea.2013.02.024 | Cu-Al-Cr-Mg-Ni-Si | 92.25/wt.% | 0.5/wt.% | 0.1/wt.% | 0/wt.% | 0.15/wt.% | 6/wt.% | 0/wt.% | 1/wt.% | 0/wt.% | 0/wt.% | Solution ==> Quenching ==> Aging | 969.85/℃ | 4/h | 0/% | 499.85/℃ | 12/h | N | 276/HV | N/A | N/A | 36/%IACS
742 | 10.1016/j.msea.2017.05.001 | Cu-Al-Cr-Mg-Ni-Si | 92.27/wt.% | 0.49/wt.% | 0.11/wt.% | 0/wt.% | 0.12/wt.% | 5.98/wt.% | 0/wt.% | 1.03/wt.% | 0/wt.% | 0/wt.% | Solution ==> Quenching ==> Deformation ==> Aging | 969.85/℃ | 6/h | 50/% | 399.85/℃ | 12/h | N | 323/HV | N/A | N/A | 29/%IACS
743 | 10.1016/j.msea.2017.05.001 | Cu-Al-Cr-Mg-Ni-Si | 92.27/wt.% | 0.49/wt.% | 0.11/wt.% | 0/wt.% | 0.12/wt.% | 5.98/wt.% | 0/wt.% | 1.03/wt.% | 0/wt.% | 0/wt.% | Solution ==> Quenching ==> Deformation ==> Aging | 969.85/℃ | 6/h | 50/% | 449.85/℃ | 12/h | N | 341/HV | N/A | N/A | 37/%IACS
744 | 10.1016/j.msea.2017.05.001 | Cu-Al-Cr-Mg-Ni-Si | 92.27/wt.% | 0.49/wt.% | 0.11/wt.% | 0/wt.% | 0.12/wt.% | 5.98/wt.% | 0/wt.% | 1.03/wt.% | 0/wt.% | 0/wt.% | Solution ==> Quenching ==> Deformation ==> Aging | 969.85/℃ | 6/h | 50/% | 499.85/℃ | 12/h | N | 216/HV | N/A | N/A | 39/%IACS
745 | 10.1016/j.msea.2017.05.001 | Cu-Al-Cr-Mg-Ni-Si | 92.27/wt.% | 0.49/wt.% | 0.11/wt.% | 0/wt.% | 0.12/wt.% | 5.98/wt.% | 0/wt.% | 1.03/wt.% | 0/wt.% | 0/wt.% | Solution ==> Quenching ==> Deformation ==> Aging | 969.85/℃ | 6/h | 50/% | 549.85/℃ | 12/h | N | 179/HV | N/A | N/A | 39/%IACS
746 | 10.1016/j.msea.2017.05.001 | Cu-Al-Cr-Mg-Ni-Si | 92.27/wt.% | 0.49/wt.% | 0.11/wt.% | 0/wt.% | 0.12/wt.% | 5.98/wt.% | 0/wt.% | 1.03/wt.% | 0/wt.% | 0/wt.% | Solution ==> Quenching ==> Deformation ==> Aging | 969.85/℃ | 6/h | 50/% | 599.85/℃ | 12/h | N | 158/HV | N/A | N/A | 40/%IACS
747 | 10.1016/j.msea.2017.05.001 | Cu-Al-Cr-Mg-Ni-Si | 92.27/wt.% | 0.49/wt.% | 0.11/wt.% | 0/wt.% | 0.12/wt.% | 5.98/wt.% | 0/wt.% | 1.03/wt.% | 0/wt.% | 0/wt.% | Solution ==> Quenching ==> Deformation ==> Aging | 969.85/℃ | 6/h | 50/% | 649.85/℃ | 12/h | N | 125/HV | N/A | N/A | 40/%IACS
748 | 10.1016/j.msea.2017.05.001 | Cu-Al-Cr-Mg-Ni-Si | 92.27/wt.% | 0.49/wt.% | 0.11/wt.% | 0/wt.% | 0.12/wt.% | 5.98/wt.% | 0/wt.% | 1.03/wt.% | 0/wt.% | 0/wt.% | Solution ==> Quenching ==> Deformation ==> Aging | 969.85/℃ | 6/h | 50/% | 699.85/℃ | 12/h | N | 111/HV | N/A | N/A | 40/%IACS
749 | 10.1016/j.msea.2017.05.001 | Cu-Al-Cr-Mg-Ni-Si | 92.27/wt.% | 0.49/wt.% | 0.11/wt.% | 0/wt.% | 0.12/wt.% | 5.98/wt.% | 0/wt.% | 1.03/wt.% | 0/wt.% | 0/wt.% | Solution ==> Quenching ==> Deformation ==> Aging | 969.85/℃ | 6/h | 50/% | 749.85/℃ | 12/h | N | 104/HV | N/A | N/A | 41/%IACS
750 | 10.1016/j.msea.2013.02.024 | Cu-Cr-Mg-Ni-Si | 92.35/wt.% | 0/wt.% | 0.1/wt.% | 0/wt.% | 0.15/wt.% | 6/wt.% | 0/wt.% | 1.4/wt.% | 0/wt.% | 0/wt.% | Solution ==> Quenching ==> Aging | 969.85/℃ | 4/h | 0/% | 449.85/℃ | 13/h | N | 293/HV | N/A | N/A | 38/%IACS
751 | 10.1016/j.msea.2013.02.024 | Cu-Cr-Mg-Ni-Si | 92.35/wt.% | 0/wt.% | 0.1/wt.% | 0/wt.% | 0.15/wt.% | 6/wt.% | 0/wt.% | 1.4/wt.% | 0/wt.% | 0/wt.% | Solution ==> Quenching ==> Deformation ==> Aging | 969.85/℃ | 4/h | 50/% | 449.85/℃ | 13/h | N | 290/HV | N/A | N/A | 40/%IACS
752 | 10.1016/j.msea.2013.02.024 | Cu-Cr-Mg-Ni-Si | 92.35/wt.% | 0/wt.% | 0.1/wt.% | 0/wt.% | 0.15/wt.% | 6/wt.% | 0/wt.% | 1.4/wt.% | 0/wt.% | 0/wt.% | Solution ==> Quenching ==> Deformation ==> Aging | 969.85/℃ | 4/h | 80/% | 449.85/℃ | 13/h | N | 276/HV | N/A | N/A | 44/%IACS
753 | 10.1016/j.msea.2013.02.024 | Cu-Al-Cr-Mg-Ni-Si | 92.25/wt.% | 0.5/wt.% | 0.1/wt.% | 0/wt.% | 0.15/wt.% | 6/wt.% | 0/wt.% | 1/wt.% | 0/wt.% | 0/wt.% | Solution ==> Quenching ==> Deformation ==> Aging | 969.85/℃ | 4/h | 50/% | 449.85/℃ | 13/h | N | 311/HV | N/A | N/A | 33/%IACS
754 | 10.1016/j.msea.2013.02.024 | Cu-Al-Cr-Mg-Ni-Si | 92.25/wt.% | 0.5/wt.% | 0.1/wt.% | 0/wt.% | 0.15/wt.% | 6/wt.% | 0/wt.% | 1/wt.% | 0/wt.% | 0/wt.% | Solution ==> Quenching ==> Deformation ==> Aging | 969.85/℃ | 4/h | 80/% | 449.85/℃ | 13/h | N | 315/HV | N/A | N/A | 34/%IACS
755 | 10.1016/j.intermet.2013.05.013 | Cu-Al-Cr-Mg-Ni-Si | 92.25/wt.% | 0.5/wt.% | 0.1/wt.% | 0/wt.% | 0.15/wt.% | 6/wt.% | 0/wt.% | 1/wt.% | 0/wt.% | 0/wt.% | Solution ==> Quenching ==> Deformation ==> Aging | 969.85/℃ | 6/h | 50/% | 449.85/℃ | 13/h | N | 320/HV | N/A | N/A | N/A
756 | 10.1016/j.msea.2013.02.024 | Cu-Cr-Mg-Ni-Si | 92.35/wt.% | 0/wt.% | 0.1/wt.% | 0/wt.% | 0.15/wt.% | 6/wt.% | 0/wt.% | 1.4/wt.% | 0/wt.% | 0/wt.% | Solution ==> Quenching ==> Aging | 969.85/℃ | 4/h | 0/% | 399.85/℃ | 14/h | N | 298/HV | N/A | N/A | 34/%IACS
757 | 10.1016/j.msea.2013.02.024 | Cu-Cr-Mg-Ni-Si | 92.35/wt.% | 0/wt.% | 0.1/wt.% | 0/wt.% | 0.15/wt.% | 6/wt.% | 0/wt.% | 1.4/wt.% | 0/wt.% | 0/wt.% | Solution ==> Quenching ==> Aging | 969.85/℃ | 4/h | 0/% | 499.85/℃ | 14/h | N | 261/HV | N/A | N/A | 40/%IACS
758 | 10.1016/j.msea.2013.02.024 | Cu-Al-Cr-Mg-Ni-Si | 92.25/wt.% | 0.5/wt.% | 0.1/wt.% | 0/wt.% | 0.15/wt.% | 6/wt.% | 0/wt.% | 1/wt.% | 0/wt.% | 0/wt.% | Solution ==> Quenching ==> Aging | 969.85/℃ | 4/h | 0/% | 399.85/℃ | 14/h | N | 298/HV | N/A | N/A | 30/%IACS
759 | 10.1016/j.msea.2013.02.024 | Cu-Al-Cr-Mg-Ni-Si | 92.25/wt.% | 0.5/wt.% | 0.1/wt.% | 0/wt.% | 0.15/wt.% | 6/wt.% | 0/wt.% | 1/wt.% | 0/wt.% | 0/wt.% | Solution ==> Quenching ==> Aging | 969.85/℃ | 4/h | 0/% | 449.85/℃ | 14/h | N | 289/HV | N/A | N/A | 34/%IACS
760 | 10.1016/j.msea.2013.02.024 | Cu-Al-Cr-Mg-Ni-Si | 92.25/wt.% | 0.5/wt.% | 0.1/wt.% | 0/wt.% | 0.15/wt.% | 6/wt.% | 0/wt.% | 1/wt.% | 0/wt.% | 0/wt.% | Solution ==> Quenching ==> Aging | 969.85/℃ | 4/h | 0/% | 499.85/℃ | 14/h | N | 274/HV | N/A | N/A | 37/%IACS
761 | 10.1016/j.msea.2013.02.024 | Cu-Cr-Mg-Ni-Si | 92.35/wt.% | 0/wt.% | 0.1/wt.% | 0/wt.% | 0.15/wt.% | 6/wt.% | 0/wt.% | 1.4/wt.% | 0/wt.% | 0/wt.% | Solution ==> Quenching ==> Aging | 969.85/℃ | 4/h | 0/% | 449.85/℃ | 15/h | N | 291/HV | N/A | N/A | 38/%IACS
762 | 10.1016/j.msea.2013.02.024 | Cu-Cr-Mg-Ni-Si | 92.35/wt.% | 0/wt.% | 0.1/wt.% | 0/wt.% | 0.15/wt.% | 6/wt.% | 0/wt.% | 1.4/wt.% | 0/wt.% | 0/wt.% | Solution ==> Quenching ==> Deformation ==> Aging | 969.85/℃ | 4/h | 50/% | 449.85/℃ | 15/h | N | 278/HV | N/A | N/A | 41/%IACS
763 | 10.1016/j.msea.2013.02.024 | Cu-Cr-Mg-Ni-Si | 92.35/wt.% | 0/wt.% | 0.1/wt.% | 0/wt.% | 0.15/wt.% | 6/wt.% | 0/wt.% | 1.4/wt.% | 0/wt.% | 0/wt.% | Solution ==> Quenching ==> Deformation ==> Aging | 969.85/℃ | 4/h | 80/% | 449.85/℃ | 15/h | N | 269/HV | N/A | N/A | 45/%IACS
764 | 10.1016/j.msea.2013.02.024 | Cu-Al-Cr-Mg-Ni-Si | 92.25/wt.% | 0.5/wt.% | 0.1/wt.% | 0/wt.% | 0.15/wt.% | 6/wt.% | 0/wt.% | 1/wt.% | 0/wt.% | 0/wt.% | Solution ==> Quenching ==> Deformation ==> Aging | 969.85/℃ | 4/h | 50/% | 449.85/℃ | 15/h | N | 305/HV | N/A | N/A | 33/%IACS
765 | 10.1016/j.msea.2013.02.024 | Cu-Al-Cr-Mg-Ni-Si | 92.25/wt.% | 0.5/wt.% | 0.1/wt.% | 0/wt.% | 0.15/wt.% | 6/wt.% | 0/wt.% | 1/wt.% | 0/wt.% | 0/wt.% | Solution ==> Quenching ==> Deformation ==> Aging | 969.85/℃ | 4/h | 80/% | 449.85/℃ | 15/h | N | 313/HV | N/A | N/A | 35/%IACS
766 | 10.1016/j.intermet.2013.05.013 | Cu-Al-Cr-Mg-Ni-Si | 92.25/wt.% | 0.5/wt.% | 0.1/wt.% | 0/wt.% | 0.15/wt.% | 6/wt.% | 0/wt.% | 1/wt.% | 0/wt.% | 0/wt.% | Solution ==> Quenching ==> Deformation ==> Aging | 969.85/℃ | 6/h | 50/% | 499.85/℃ | 15/h | N | 179/HV | N/A | N/A | 33/%IACS
767 | 10.1016/j.msea.2013.02.024 | Cu-Cr-Mg-Ni-Si | 92.35/wt.% | 0/wt.% | 0.1/wt.% | 0/wt.% | 0.15/wt.% | 6/wt.% | 0/wt.% | 1.4/wt.% | 0/wt.% | 0/wt.% | Solution ==> Quenching ==> Aging | 969.85/℃ | 4/h | 0/% | 399.85/℃ | 16/h | N | 300/HV | N/A | N/A | 35/%IACS
768 | 10.1016/j.msea.2013.02.024 | Cu-Cr-Mg-Ni-Si | 92.35/wt.% | 0/wt.% | 0.1/wt.% | 0/wt.% | 0.15/wt.% | 6/wt.% | 0/wt.% | 1.4/wt.% | 0/wt.% | 0/wt.% | Solution ==> Quenching ==> Aging | 969.85/℃ | 4/h | 0/% | 499.85/℃ | 16/h | N | 259/HV | N/A | N/A | 40/%IACS
769 | 10.1016/j.msea.2013.02.024 | Cu-Al-Cr-Mg-Ni-Si | 92.25/wt.% | 0.5/wt.% | 0.1/wt.% | 0/wt.% | 0.15/wt.% | 6/wt.% | 0/wt.% | 1/wt.% | 0/wt.% | 0/wt.% | Solution ==> Quenching ==> Aging | 969.85/℃ | 4/h | 0/% | 399.85/℃ | 16/h | N | 300/HV | N/A | N/A | 31/%IACS
770 | 10.1016/j.msea.2013.02.024 | Cu-Al-Cr-Mg-Ni-Si | 92.25/wt.% | 0.5/wt.% | 0.1/wt.% | 0/wt.% | 0.15/wt.% | 6/wt.% | 0/wt.% | 1/wt.% | 0/wt.% | 0/wt.% | Solution ==> Quenching ==> Aging | 969.85/℃ | 4/h | 0/% | 449.85/℃ | 16/h | N | 288/HV | N/A | N/A | 35/%IACS
771 | 10.1016/j.msea.2013.02.024 | Cu-Al-Cr-Mg-Ni-Si | 92.25/wt.% | 0.5/wt.% | 0.1/wt.% | 0/wt.% | 0.15/wt.% | 6/wt.% | 0/wt.% | 1/wt.% | 0/wt.% | 0/wt.% | Solution ==> Quenching ==> Aging | 969.85/℃ | 4/h | 0/% | 499.85/℃ | 16/h | N | 273/HV | N/A | N/A | 37/%IACS
772 | 10.1016/j.msea.2017.05.001 | Cu-Al-Cr-Mg-Ni-Si | 92.27/wt.% | 0.49/wt.% | 0.11/wt.% | 0/wt.% | 0.12/wt.% | 5.98/wt.% | 0/wt.% | 1.03/wt.% | 0/wt.% | 0/wt.% | Solution ==> Quenching ==> Deformation ==> Aging | 969.85/℃ | 6/h | 50/% | 399.85/℃ | 16/h | N | 329/HV | N/A | N/A | 31/%IACS
773 | 10.1016/j.msea.2017.05.001 | Cu-Al-Cr-Mg-Ni-Si | 92.27/wt.% | 0.49/wt.% | 0.11/wt.% | 0/wt.% | 0.12/wt.% | 5.98/wt.% | 0/wt.% | 1.03/wt.% | 0/wt.% | 0/wt.% | Solution ==> Quenching ==> Deformation ==> Aging | 969.85/℃ | 6/h | 50/% | 449.85/℃ | 16/h | N | 335/HV | N/A | N/A | 38/%IACS
774 | 10.1016/j.msea.2017.05.001 | Cu-Al-Cr-Mg-Ni-Si | 92.27/wt.% | 0.49/wt.% | 0.11/wt.% | 0/wt.% | 0.12/wt.% | 5.98/wt.% | 0/wt.% | 1.03/wt.% | 0/wt.% | 0/wt.% | Solution ==> Quenching ==> Deformation ==> Aging | 969.85/℃ | 6/h | 50/% | 499.85/℃ | 16/h | N | 215/HV | N/A | N/A | 39/%IACS
775 | 10.1016/j.msea.2017.05.001 | Cu-Al-Cr-Mg-Ni-Si | 92.27/wt.% | 0.49/wt.% | 0.11/wt.% | 0/wt.% | 0.12/wt.% | 5.98/wt.% | 0/wt.% | 1.03/wt.% | 0/wt.% | 0/wt.% | Solution ==> Quenching ==> Deformation ==> Aging | 969.85/℃ | 6/h | 50/% | 549.85/℃ | 16/h | N | 181/HV | N/A | N/A | 40/%IACS
776 | 10.1016/j.msea.2017.05.001 | Cu-Al-Cr-Mg-Ni-Si | 92.27/wt.% | 0.49/wt.% | 0.11/wt.% | 0/wt.% | 0.12/wt.% | 5.98/wt.% | 0/wt.% | 1.03/wt.% | 0/wt.% | 0/wt.% | Solution ==> Quenching ==> Deformation ==> Aging | 969.85/℃ | 6/h | 50/% | 599.85/℃ | 16/h | N | 156/HV | N/A | N/A | 41/%IACS
777 | 10.1016/j.msea.2017.05.001 | Cu-Al-Cr-Mg-Ni-Si | 92.27/wt.% | 0.49/wt.% | 0.11/wt.% | 0/wt.% | 0.12/wt.% | 5.98/wt.% | 0/wt.% | 1.03/wt.% | 0/wt.% | 0/wt.% | Solution ==> Quenching ==> Deformation ==> Aging | 969.85/℃ | 6/h | 50/% | 649.85/℃ | 16/h | N | 124/HV | N/A | N/A | 41/%IACS
778 | 10.1016/j.msea.2017.05.001 | Cu-Al-Cr-Mg-Ni-Si | 92.27/wt.% | 0.49/wt.% | 0.11/wt.% | 0/wt.% | 0.12/wt.% | 5.98/wt.% | 0/wt.% | 1.03/wt.% | 0/wt.% | 0/wt.% | Solution ==> Quenching ==> Deformation ==> Aging | 969.85/℃ | 6/h | 50/% | 699.85/℃ | 16/h | N | 106/HV | N/A | N/A | 41/%IACS
779 | 10.1016/j.msea.2017.05.001 | Cu-Al-Cr-Mg-Ni-Si | 92.27/wt.% | 0.49/wt.% | 0.11/wt.% | 0/wt.% | 0.12/wt.% | 5.98/wt.% | 0/wt.% | 1.03/wt.% | 0/wt.% | 0/wt.% | Solution ==> Quenching ==> Deformation ==> Aging | 969.85/℃ | 6/h | 50/% | 749.85/℃ | 16/h | N | 95/HV | N/A | N/A | 41/%IACS
780 | 10.1016/j.msea.2013.02.024 | Cu-Cr-Mg-Ni-Si | 92.35/wt.% | 0/wt.% | 0.1/wt.% | 0/wt.% | 0.15/wt.% | 6/wt.% | 0/wt.% | 1.4/wt.% | 0/wt.% | 0/wt.% | Solution ==> Quenching ==> Aging | 969.85/℃ | 4/h | 0/% | 449.85/℃ | 17/h | N | 290/HV | N/A | N/A | 38/%IACS
781 | 10.1016/j.msea.2013.02.024 | Cu-Cr-Mg-Ni-Si | 92.35/wt.% | 0/wt.% | 0.1/wt.% | 0/wt.% | 0.15/wt.% | 6/wt.% | 0/wt.% | 1.4/wt.% | 0/wt.% | 0/wt.% | Solution ==> Quenching ==> Deformation ==> Aging | 969.85/℃ | 4/h | 50/% | 449.85/℃ | 17/h | N | 268/HV | N/A | N/A | 42/%IACS
782 | 10.1016/j.msea.2013.02.024 | Cu-Cr-Mg-Ni-Si | 92.35/wt.% | 0/wt.% | 0.1/wt.% | 0/wt.% | 0.15/wt.% | 6/wt.% | 0/wt.% | 1.4/wt.% | 0/wt.% | 0/wt.% | Solution ==> Quenching ==> Deformation ==> Aging | 969.85/℃ | 4/h | 80/% | 449.85/℃ | 17/h | N | 264/HV | N/A | N/A | 46/%IACS
783 | 10.1016/j.msea.2013.02.024 | Cu-Al-Cr-Mg-Ni-Si | 92.25/wt.% | 0.5/wt.% | 0.1/wt.% | 0/wt.% | 0.15/wt.% | 6/wt.% | 0/wt.% | 1/wt.% | 0/wt.% | 0/wt.% | Solution ==> Quenching ==> Deformation ==> Aging | 969.85/℃ | 4/h | 50/% | 449.85/℃ | 17/h | N | 297/HV | N/A | N/A | 33/%IACS
784 | 10.1016/j.msea.2013.02.024 | Cu-Al-Cr-Mg-Ni-Si | 92.25/wt.% | 0.5/wt.% | 0.1/wt.% | 0/wt.% | 0.15/wt.% | 6/wt.% | 0/wt.% | 1/wt.% | 0/wt.% | 0/wt.% | Solution ==> Quenching ==> Deformation ==> Aging | 969.85/℃ | 4/h | 80/% | 449.85/℃ | 17/h | N | 306/HV | N/A | N/A | 35/%IACS
785 | 10.1016/j.intermet.2013.05.013 | Cu-Al-Cr-Mg-Ni-Si | 92.25/wt.% | 0.5/wt.% | 0.1/wt.% | 0/wt.% | 0.15/wt.% | 6/wt.% | 0/wt.% | 1/wt.% | 0/wt.% | 0/wt.% | Solution ==> Quenching ==> Deformation ==> Aging | 969.85/℃ | 6/h | 50/% | 449.85/℃ | 17/h | N | 311/HV | N/A | N/A | 31/%IACS
786 | 10.1016/j.msea.2013.02.024 | Cu-Cr-Mg-Ni-Si | 92.35/wt.% | 0/wt.% | 0.1/wt.% | 0/wt.% | 0.15/wt.% | 6/wt.% | 0/wt.% | 1.4/wt.% | 0/wt.% | 0/wt.% | Solution ==> Quenching ==> Aging | 969.85/℃ | 4/h | 0/% | 399.85/℃ | 18/h | N | 299/HV | N/A | N/A | 35/%IACS
787 | 10.1016/j.msea.2013.02.024 | Cu-Al-Cr-Mg-Ni-Si | 92.25/wt.% | 0.5/wt.% | 0.1/wt.% | 0/wt.% | 0.15/wt.% | 6/wt.% | 0/wt.% | 1/wt.% | 0/wt.% | 0/wt.% | Solution ==> Quenching ==> Aging | 969.85/℃ | 4/h | 0/% | 399.85/℃ | 18/h | N | 301/HV | N/A | N/A | 31/%IACS
788 | 10.1016/j.msea.2013.02.024 | Cu-Al-Cr-Mg-Ni-Si | 92.25/wt.% | 0.5/wt.% | 0.1/wt.% | 0/wt.% | 0.15/wt.% | 6/wt.% | 0/wt.% | 1/wt.% | 0/wt.% | 0/wt.% | Solution ==> Quenching ==> Aging | 969.85/℃ | 4/h | 0/% | 449.85/℃ | 18/h | N | 287/HV | N/A | N/A | 35/%IACS
789 | 10.1016/j.msea.2013.02.024 | Cu-Al-Cr-Mg-Ni-Si | 92.25/wt.% | 0.5/wt.% | 0.1/wt.% | 0/wt.% | 0.15/wt.% | 6/wt.% | 0/wt.% | 1/wt.% | 0/wt.% | 0/wt.% | Solution ==> Quenching ==> Aging | 969.85/℃ | 4/h | 0/% | 499.85/℃ | 18/h | N | 272/HV | N/A | N/A | 38/%IACS
790 | 10.1016/j.msea.2013.02.024 | Cu-Cr-Mg-Ni-Si | 92.35/wt.% | 0/wt.% | 0.1/wt.% | 0/wt.% | 0.15/wt.% | 6/wt.% | 0/wt.% | 1.4/wt.% | 0/wt.% | 0/wt.% | Solution ==> Quenching ==> Aging | 969.85/℃ | 4/h | 0/% | 449.85/℃ | 19/h | N | 286/HV | N/A | N/A | 39/%IACS
791 | 10.1016/j.msea.2013.02.024 | Cu-Cr-Mg-Ni-Si | 92.35/wt.% | 0/wt.% | 0.1/wt.% | 0/wt.% | 0.15/wt.% | 6/wt.% | 0/wt.% | 1.4/wt.% | 0/wt.% | 0/wt.% | Solution ==> Quenching ==> Aging | 969.85/℃ | 4/h | 0/% | 399.85/℃ | 20/h | N | 296/HV | N/A | N/A | 35/%IACS
792 | 10.1016/j.msea.2013.02.024 | Cu-Cr-Mg-Ni-Si | 92.35/wt.% | 0/wt.% | 0.1/wt.% | 0/wt.% | 0.15/wt.% | 6/wt.% | 0/wt.% | 1.4/wt.% | 0/wt.% | 0/wt.% | Solution ==> Quenching ==> Deformation ==> Aging | 969.85/℃ | 4/h | 50/% | 449.85/℃ | 20/h | N | 258/HV | N/A | N/A | 43/%IACS
793 | 10.1016/j.msea.2013.02.024 | Cu-Cr-Mg-Ni-Si | 92.35/wt.% | 0/wt.% | 0.1/wt.% | 0/wt.% | 0.15/wt.% | 6/wt.% | 0/wt.% | 1.4/wt.% | 0/wt.% | 0/wt.% | Solution ==> Quenching ==> Deformation ==> Aging | 969.85/℃ | 4/h | 80/% | 449.85/℃ | 20/h | N | 259/HV | N/A | N/A | 46/%IACS
794 | 10.1016/j.msea.2013.02.024 | Cu-Al-Cr-Mg-Ni-Si | 92.25/wt.% | 0.5/wt.% | 0.1/wt.% | 0/wt.% | 0.15/wt.% | 6/wt.% | 0/wt.% | 1/wt.% | 0/wt.% | 0/wt.% | Solution ==> Quenching ==> Aging | 969.85/℃ | 4/h | 0/% | 399.85/℃ | 20/h | N | 303/HV | N/A | N/A | 31/%IACS
795 | 10.1016/j.msea.2013.02.024 | Cu-Al-Cr-Mg-Ni-Si | 92.25/wt.% | 0.5/wt.% | 0.1/wt.% | 0/wt.% | 0.15/wt.% | 6/wt.% | 0/wt.% | 1/wt.% | 0/wt.% | 0/wt.% | Solution ==> Quenching ==> Aging | 969.85/℃ | 4/h | 0/% | 449.85/℃ | 20/h | N | 287/HV | N/A | N/A | 35/%IACS
796 | 10.1016/j.msea.2013.02.024 | Cu-Al-Cr-Mg-Ni-Si | 92.25/wt.% | 0.5/wt.% | 0.1/wt.% | 0/wt.% | 0.15/wt.% | 6/wt.% | 0/wt.% | 1/wt.% | 0/wt.% | 0/wt.% | Solution ==> Quenching ==> Aging | 969.85/℃ | 4/h | 0/% | 499.85/℃ | 20/h | N | 270/HV | N/A | N/A | 38/%IACS
797 | 10.1016/j.msea.2013.02.024 | Cu-Al-Cr-Mg-Ni-Si | 92.25/wt.% | 0.5/wt.% | 0.1/wt.% | 0/wt.% | 0.15/wt.% | 6/wt.% | 0/wt.% | 1/wt.% | 0/wt.% | 0/wt.% | Solution ==> Quenching ==> Deformation ==> Aging | 969.85/℃ | 4/h | 50/% | 449.85/℃ | 20/h | N | 291/HV | N/A | N/A | 33/%IACS
798 | 10.1016/j.msea.2013.02.024 | Cu-Al-Cr-Mg-Ni-Si | 92.25/wt.% | 0.5/wt.% | 0.1/wt.% | 0/wt.% | 0.15/wt.% | 6/wt.% | 0/wt.% | 1/wt.% | 0/wt.% | 0/wt.% | Solution ==> Quenching ==> Deformation ==> Aging | 969.85/℃ | 4/h | 80/% | 449.85/℃ | 20/h | N | 298/HV | N/A | N/A | 35/%IACS
799 | 10.1016/j.intermet.2013.05.013 | Cu-Al-Cr-Mg-Ni-Si | 92.25/wt.% | 0.5/wt.% | 0.1/wt.% | 0/wt.% | 0.15/wt.% | 6/wt.% | 0/wt.% | 1/wt.% | 0/wt.% | 0/wt.% | Solution ==> Quenching ==> Deformation ==> Aging | 969.85/℃ | 6/h | 50/% | 449.85/℃ | 20/h | N | 305/HV | N/A | N/A | 31/%IACS
800 | 10.1016/j.intermet.2013.05.013 | Cu-Al-Cr-Mg-Ni-Si | 92.25/wt.% | 0.5/wt.% | 0.1/wt.% | 0/wt.% | 0.15/wt.% | 6/wt.% | 0/wt.% | 1/wt.% | 0/wt.% | 0/wt.% | Solution ==> Quenching ==> Deformation ==> Aging | 969.85/℃ | 6/h | 50/% | 499.85/℃ | 20/h | N | 172/HV | N/A | N/A | 33/%IACS
801 | 10.1016/j.msea.2017.05.001 | Cu-Al-Cr-Mg-Ni-Si | 92.27/wt.% | 0.49/wt.% | 0.11/wt.% | 0/wt.% | 0.12/wt.% | 5.98/wt.% | 0/wt.% | 1.03/wt.% | 0/wt.% | 0/wt.% | Solution ==> Quenching ==> Deformation ==> Aging | 969.85/℃ | 6/h | 50/% | 399.85/℃ | 20/h | N | 330/HV | N/A | N/A | 32/%IACS
802 | 10.1016/j.msea.2017.05.001 | Cu-Al-Cr-Mg-Ni-Si | 92.27/wt.% | 0.49/wt.% | 0.11/wt.% | 0/wt.% | 0.12/wt.% | 5.98/wt.% | 0/wt.% | 1.03/wt.% | 0/wt.% | 0/wt.% | Solution ==> Quenching ==> Deformation ==> Aging | 969.85/℃ | 6/h | 50/% | 449.85/℃ | 20/h | N | 324/HV | N/A | N/A | 39/%IACS
803 | 10.1016/j.msea.2017.05.001 | Cu-Al-Cr-Mg-Ni-Si | 92.27/wt.% | 0.49/wt.% | 0.11/wt.% | 0/wt.% | 0.12/wt.% | 5.98/wt.% | 0/wt.% | 1.03/wt.% | 0/wt.% | 0/wt.% | Solution ==> Quenching ==> Deformation ==> Aging | 969.85/℃ | 6/h | 50/% | 499.85/℃ | 20/h | N | 200/HV | N/A | N/A | 40/%IACS
804 | 10.1016/j.msea.2017.05.001 | Cu-Al-Cr-Mg-Ni-Si | 92.27/wt.% | 0.49/wt.% | 0.11/wt.% | 0/wt.% | 0.12/wt.% | 5.98/wt.% | 0/wt.% | 1.03/wt.% | 0/wt.% | 0/wt.% | Solution ==> Quenching ==> Deformation ==> Aging | 969.85/℃ | 6/h | 50/% | 549.85/℃ | 20/h | N | 176/HV | N/A | N/A | 40/%IACS
805 | 10.1016/j.msea.2017.05.001 | Cu-Al-Cr-Mg-Ni-Si | 92.27/wt.% | 0.49/wt.% | 0.11/wt.% | 0/wt.% | 0.12/wt.% | 5.98/wt.% | 0/wt.% | 1.03/wt.% | 0/wt.% | 0/wt.% | Solution ==> Quenching ==> Deformation ==> Aging | 969.85/℃ | 6/h | 50/% | 599.85/℃ | 20/h | N | 153/HV | N/A | N/A | 41/%IACS
806 | 10.1016/j.msea.2017.05.001 | Cu-Al-Cr-Mg-Ni-Si | 92.27/wt.% | 0.49/wt.% | 0.11/wt.% | 0/wt.% | 0.12/wt.% | 5.98/wt.% | 0/wt.% | 1.03/wt.% | 0/wt.% | 0/wt.% | Solution ==> Quenching ==> Deformation ==> Aging | 969.85/℃ | 6/h | 50/% | 649.85/℃ | 20/h | N | 122/HV | N/A | N/A | 41/%IACS
807 | 10.1016/j.msea.2017.05.001 | Cu-Al-Cr-Mg-Ni-Si | 92.27/wt.% | 0.49/wt.% | 0.11/wt.% | 0/wt.% | 0.12/wt.% | 5.98/wt.% | 0/wt.% | 1.03/wt.% | 0/wt.% | 0/wt.% | Solution ==> Quenching ==> Deformation ==> Aging | 969.85/℃ | 6/h | 50/% | 699.85/℃ | 20/h | N | 100/HV | N/A | N/A | 42/%IACS
808 | 10.1016/j.msea.2017.05.001 | Cu-Al-Cr-Mg-Ni-Si | 92.27/wt.% | 0.49/wt.% | 0.11/wt.% | 0/wt.% | 0.12/wt.% | 5.98/wt.% | 0/wt.% | 1.03/wt.% | 0/wt.% | 0/wt.% | Solution ==> Quenching ==> Deformation ==> Aging | 969.85/℃ | 6/h | 50/% | 749.85/℃ | 20/h | N | 91/HV | N/A | N/A | 42/%IACS
809 | 10.1016/j.msea.2013.02.024 | Cu-Cr-Mg-Ni-Si | 92.35/wt.% | 0/wt.% | 0.1/wt.% | 0/wt.% | 0.15/wt.% | 6/wt.% | 0/wt.% | 1.4/wt.% | 0/wt.% | 0/wt.% | Solution ==> Quenching ==> Aging | 969.85/℃ | 4/h | 0/% | 449.85/℃ | 21/h | N | 286/HV | N/A | N/A | 39/%IACS
810 | 10.1016/j.msea.2013.02.024 | Cu-Cr-Mg-Ni-Si | 92.35/wt.% | 0/wt.% | 0.1/wt.% | 0/wt.% | 0.15/wt.% | 6/wt.% | 0/wt.% | 1.4/wt.% | 0/wt.% | 0/wt.% | Solution ==> Quenching ==> Aging | 969.85/℃ | 4/h | 0/% | 449.85/℃ | 23/h | N | 282/HV | N/A | N/A | 39/%IACS
811 | 10.1016/j.msea.2013.02.024 | Cu-Cr-Mg-Ni-Si | 92.35/wt.% | 0/wt.% | 0.1/wt.% | 0/wt.% | 0.15/wt.% | 6/wt.% | 0/wt.% | 1.4/wt.% | 0/wt.% | 0/wt.% | Solution ==> Quenching ==> Deformation ==> Aging | 969.85/℃ | 4/h | 50/% | 449.85/℃ | 23/h | N | 253/HV | N/A | N/A | 43/%IACS
812 | 10.1016/j.msea.2013.02.024 | Cu-Cr-Mg-Ni-Si | 92.35/wt.% | 0/wt.% | 0.1/wt.% | 0/wt.% | 0.15/wt.% | 6/wt.% | 0/wt.% | 1.4/wt.% | 0/wt.% | 0/wt.% | Solution ==> Quenching ==> Deformation ==> Aging | 969.85/℃ | 4/h | 80/% | 449.85/℃ | 23/h | N | 252/HV | N/A | N/A | 47/%IACS
813 | 10.1016/j.msea.2013.02.024 | Cu-Al-Cr-Mg-Ni-Si | 92.25/wt.% | 0.5/wt.% | 0.1/wt.% | 0/wt.% | 0.15/wt.% | 6/wt.% | 0/wt.% | 1/wt.% | 0/wt.% | 0/wt.% | Solution ==> Quenching ==> Deformation ==> Aging | 969.85/℃ | 4/h | 50/% | 449.85/℃ | 23/h | N | 288/HV | N/A | N/A | 33/%IACS
814 | 10.1016/j.msea.2013.02.024 | Cu-Al-Cr-Mg-Ni-Si | 92.25/wt.% | 0.5/wt.% | 0.1/wt.% | 0/wt.% | 0.15/wt.% | 6/wt.% | 0/wt.% | 1/wt.% | 0/wt.% | 0/wt.% | Solution ==> Quenching ==> Deformation ==> Aging | 969.85/℃ | 4/h | 80/% | 449.85/℃ | 23/h | N | 293/HV | N/A | N/A | 35/%IACS
815 | 10.1016/j.msea.2013.02.024 | Cu-Cr-Mg-Ni-Si | 92.35/wt.% | 0/wt.% | 0.1/wt.% | 0/wt.% | 0.15/wt.% | 6/wt.% | 0/wt.% | 1.4/wt.% | 0/wt.% | 0/wt.% | Solution ==> Quenching ==> Deformation ==> Aging | 969.85/℃ | 4/h | 80/% | 449.85/℃ | 26/h | N | 248/HV | N/A | N/A | 47/%IACS
816 | 10.1016/j.msea.2013.02.024 | Cu-Cr-Mg-Ni-Si | 92.35/wt.% | 0/wt.% | 0.1/wt.% | 0/wt.% | 0.15/wt.% | 6/wt.% | 0/wt.% | 1.4/wt.% | 0/wt.% | 0/wt.% | Solution ==> Quenching ==> Deformation ==> Aging | 969.85/℃ | 4/h | 50/% | 449.85/℃ | 27/h | N | 251/HV | N/A | N/A | 43/%IACS
817 | 10.1016/j.msea.2013.02.024 | Cu-Al-Cr-Mg-Ni-Si | 92.25/wt.% | 0.5/wt.% | 0.1/wt.% | 0/wt.% | 0.15/wt.% | 6/wt.% | 0/wt.% | 1/wt.% | 0/wt.% | 0/wt.% | Solution ==> Quenching ==> Deformation ==> Aging | 969.85/℃ | 4/h | 50/% | 449.85/℃ | 27/h | N | 285/HV | N/A | N/A | 34/%IACS
818 | 10.1016/j.msea.2013.02.024 | Cu-Al-Cr-Mg-Ni-Si | 92.25/wt.% | 0.5/wt.% | 0.1/wt.% | 0/wt.% | 0.15/wt.% | 6/wt.% | 0/wt.% | 1/wt.% | 0/wt.% | 0/wt.% | Solution ==> Quenching ==> Deformation ==> Aging | 969.85/℃ | 4/h | 80/% | 449.85/℃ | 27/h | N | 291/HV | N/A | N/A | 36/%IACS
819 | 10.1016/j.msea.2013.02.024 | Cu-Cr-Mg-Ni-Si | 92.35/wt.% | 0/wt.% | 0.1/wt.% | 0/wt.% | 0.15/wt.% | 6/wt.% | 0/wt.% | 1.4/wt.% | 0/wt.% | 0/wt.% | Solution ==> Quenching ==> Deformation ==> Aging | 969.85/℃ | 4/h | 80/% | 449.85/℃ | 30/h | N | 238/HV | N/A | N/A | 47/%IACS
820 | 10.1016/j.jallcom.2016.11.137 | Cu-Al-Cr-Mg-Ni-Si | 92.25/wt.% | 0.5/wt.% | 0.1/wt.% | 0/wt.% | 0.15/wt.% | 6/wt.% | 0/wt.% | 1/wt.% | 0/wt.% | 0/wt.% | Solution ==> Quenching ==> Aging | 979.85/℃ | 4/h | 0/% | 399.85/℃ | 0.083/h | N | 208/HV | N/A | N/A | 23/%IACS
821 | 10.1016/j.jallcom.2016.11.137 | Cu-Al-Cr-Mg-Ni-Si | 92.25/wt.% | 0.5/wt.% | 0.1/wt.% | 0/wt.% | 0.15/wt.% | 6/wt.% | 0/wt.% | 1/wt.% | 0/wt.% | 0/wt.% | Solution ==> Quenching ==> Aging | 979.85/℃ | 4/h | 0/% | 449.85/℃ | 0.083/h | N | 227/HV | N/A | N/A | 27/%IACS
822 | 10.1016/j.jallcom.2016.11.137 | Cu-Al-Cr-Mg-Ni-Si | 92.25/wt.% | 0.5/wt.% | 0.1/wt.% | 0/wt.% | 0.15/wt.% | 6/wt.% | 0/wt.% | 1/wt.% | 0/wt.% | 0/wt.% | Solution ==> Quenching ==> Aging | 979.85/℃ | 4/h | 0/% | 499.85/℃ | 0.083/h | N | 247/HV | N/A | N/A | 32/%IACS
823 | 10.1016/j.jallcom.2016.11.137 | Cu-Al-Cr-Mg-Ni-Si | 92.25/wt.% | 0.5/wt.% | 0.1/wt.% | 0/wt.% | 0.15/wt.% | 6/wt.% | 0/wt.% | 1/wt.% | 0/wt.% | 0/wt.% | Solution ==> Quenching ==> Deformation ==> Aging ==> Secondary TMP ==> Secondary Aging | 979.85/℃ | 4/h | 50/% | 399.85/℃ | 0.083/h | Y | 255/HV | N/A | N/A | 33/%IACS
824 | 10.1016/j.jallcom.2016.11.137 | Cu-Al-Cr-Mg-Ni-Si | 92.25/wt.% | 0.5/wt.% | 0.1/wt.% | 0/wt.% | 0.15/wt.% | 6/wt.% | 0/wt.% | 1/wt.% | 0/wt.% | 0/wt.% | Solution ==> Quenching ==> Deformation ==> Aging ==> Secondary TMP ==> Secondary Aging | 979.85/℃ | 4/h | 50/% | 449.85/℃ | 0.083/h | Y | 244/HV | N/A | N/A | 36/%IACS
825 | 10.1016/j.jallcom.2016.11.137 | Cu-Al-Cr-Mg-Ni-Si | 92.25/wt.% | 0.5/wt.% | 0.1/wt.% | 0/wt.% | 0.15/wt.% | 6/wt.% | 0/wt.% | 1/wt.% | 0/wt.% | 0/wt.% | Solution ==> Quenching ==> Deformation ==> Aging ==> Secondary TMP ==> Secondary Aging | 979.85/℃ | 4/h | 50/% | 499.85/℃ | 0.083/h | Y | 216/HV | N/A | N/A | 43/%IACS
826 | 10.1016/j.jallcom.2016.11.137 | Cu-Al-Cr-Mg-Ni-Si | 92.25/wt.% | 0.5/wt.% | 0.1/wt.% | 0/wt.% | 0.15/wt.% | 6/wt.% | 0/wt.% | 1/wt.% | 0/wt.% | 0/wt.% | Solution ==> Quenching ==> Deformation ==> Aging ==> Secondary TMP ==> Secondary Aging | 979.85/℃ | 4/h | 50/% | 549.85/℃ | 0.083/h | Y | 191/HV | N/A | N/A | 42/%IACS
827 | 10.1016/j.jallcom.2016.11.137 | Cu-Al-Cr-Mg-Ni-Si | 92.25/wt.% | 0.5/wt.% | 0.1/wt.% | 0/wt.% | 0.15/wt.% | 6/wt.% | 0/wt.% | 1/wt.% | 0/wt.% | 0/wt.% | Solution ==> Quenching ==> Deformation ==> Aging ==> Secondary TMP ==> Secondary Aging | 979.85/℃ | 4/h | 50/% | 399.85/℃ | 0.083/h | Y | 254/HV | N/A | N/A | 41/%IACS
828 | 10.1016/j.jallcom.2016.11.137 | Cu-Al-Cr-Mg-Ni-Si | 92.25/wt.% | 0.5/wt.% | 0.1/wt.% | 0/wt.% | 0.15/wt.% | 6/wt.% | 0/wt.% | 1/wt.% | 0/wt.% | 0/wt.% | Solution ==> Quenching ==> Deformation ==> Aging ==> Secondary TMP ==> Secondary Aging | 979.85/℃ | 4/h | 50/% | 449.85/℃ | 0.083/h | Y | 240/HV | N/A | N/A | 43/%IACS
829 | 10.1016/j.jallcom.2016.11.137 | Cu-Al-Cr-Mg-Ni-Si | 92.25/wt.% | 0.5/wt.% | 0.1/wt.% | 0/wt.% | 0.15/wt.% | 6/wt.% | 0/wt.% | 1/wt.% | 0/wt.% | 0/wt.% | Solution ==> Quenching ==> Deformation ==> Aging ==> Secondary TMP ==> Secondary Aging | 979.85/℃ | 4/h | 50/% | 499.85/℃ | 0.083/h | Y | 205/HV | N/A | N/A | 46/%IACS
830 | 10.1016/j.jallcom.2016.11.137 | Cu-Al-Cr-Mg-Ni-Si | 92.25/wt.% | 0.5/wt.% | 0.1/wt.% | 0/wt.% | 0.15/wt.% | 6/wt.% | 0/wt.% | 1/wt.% | 0/wt.% | 0/wt.% | Solution ==> Quenching ==> Deformation ==> Aging ==> Secondary TMP ==> Secondary Aging | 979.85/℃ | 4/h | 50/% | 549.85/℃ | 0.083/h | Y | 169/HV | N/A | N/A | 44/%IACS
831 | 10.1016/j.jallcom.2016.11.137 | Cu-Al-Cr-Mg-Ni-Si | 92.25/wt.% | 0.5/wt.% | 0.1/wt.% | 0/wt.% | 0.15/wt.% | 6/wt.% | 0/wt.% | 1/wt.% | 0/wt.% | 0/wt.% | Solution ==> Quenching ==> Deformation ==> Aging ==> Secondary TMP ==> Secondary Aging | 979.85/℃ | 4/h | 50/% | 399.85/℃ | 0.083/h | Y | 226/HV | N/A | N/A | 47/%IACS
832 | 10.1016/j.jallcom.2016.11.137 | Cu-Al-Cr-Mg-Ni-Si | 92.25/wt.% | 0.5/wt.% | 0.1/wt.% | 0/wt.% | 0.15/wt.% | 6/wt.% | 0/wt.% | 1/wt.% | 0/wt.% | 0/wt.% | Solution ==> Quenching ==> Deformation ==> Aging ==> Secondary TMP ==> Secondary Aging | 979.85/℃ | 4/h | 50/% | 449.85/℃ | 0.083/h | Y | 220/HV | N/A | N/A | 49/%IACS
833 | 10.1016/j.jallcom.2016.11.137 | Cu-Al-Cr-Mg-Ni-Si | 92.25/wt.% | 0.5/wt.% | 0.1/wt.% | 0/wt.% | 0.15/wt.% | 6/wt.% | 0/wt.% | 1/wt.% | 0/wt.% | 0/wt.% | Solution ==> Quenching ==> Deformation ==> Aging ==> Secondary TMP ==> Secondary Aging | 979.85/℃ | 4/h | 50/% | 499.85/℃ | 0.083/h | Y | 196/HV | N/A | N/A | 52/%IACS
834 | 10.1016/j.jallcom.2016.11.137 | Cu-Al-Cr-Mg-Ni-Si | 92.25/wt.% | 0.5/wt.% | 0.1/wt.% | 0/wt.% | 0.15/wt.% | 6/wt.% | 0/wt.% | 1/wt.% | 0/wt.% | 0/wt.% | Solution ==> Quenching ==> Deformation ==> Aging ==> Secondary TMP ==> Secondary Aging | 979.85/℃ | 4/h | 50/% | 549.85/℃ | 0.083/h | Y | 155/HV | N/A | N/A | 48/%IACS
835 | 10.1016/j.jallcom.2016.11.137 | Cu-Al-Cr-Mg-Ni-Si | 92.25/wt.% | 0.5/wt.% | 0.1/wt.% | 0/wt.% | 0.15/wt.% | 6/wt.% | 0/wt.% | 1/wt.% | 0/wt.% | 0/wt.% | Solution ==> Quenching ==> Deformation ==> Aging ==> Secondary TMP ==> Secondary Aging | 979.85/℃ | 4/h | 50/% | 399.85/℃ | 0.083/h | Y | 346/HV | N/A | N/A | 26/%IACS
836 | 10.1016/j.jallcom.2016.11.137 | Cu-Al-Cr-Mg-Ni-Si | 92.25/wt.% | 0.5/wt.% | 0.1/wt.% | 0/wt.% | 0.15/wt.% | 6/wt.% | 0/wt.% | 1/wt.% | 0/wt.% | 0/wt.% | Solution ==> Quenching ==> Deformation ==> Aging ==> Secondary TMP ==> Secondary Aging | 979.85/℃ | 4/h | 50/% | 449.85/℃ | 0.083/h | Y | 336/HV | N/A | N/A | 26/%IACS
837 | 10.1016/j.jallcom.2016.11.137 | Cu-Al-Cr-Mg-Ni-Si | 92.25/wt.% | 0.5/wt.% | 0.1/wt.% | 0/wt.% | 0.15/wt.% | 6/wt.% | 0/wt.% | 1/wt.% | 0/wt.% | 0/wt.% | Solution ==> Quenching ==> Deformation ==> Aging ==> Secondary TMP ==> Secondary Aging | 979.85/℃ | 4/h | 50/% | 499.85/℃ | 0.083/h | Y | 320/HV | N/A | N/A | 25/%IACS
838 | 10.1016/j.jallcom.2016.11.137 | Cu-Al-Cr-Mg-Ni-Si | 92.25/wt.% | 0.5/wt.% | 0.1/wt.% | 0/wt.% | 0.15/wt.% | 6/wt.% | 0/wt.% | 1/wt.% | 0/wt.% | 0/wt.% | Solution ==> Quenching ==> Deformation ==> Aging ==> Secondary TMP ==> Secondary Aging | 979.85/℃ | 4/h | 50/% | 549.85/℃ | 0.083/h | Y | 265/HV | N/A | N/A | 28/%IACS
839 | 10.1016/j.jallcom.2016.11.137 | Cu-Al-Cr-Mg-Ni-Si | 92.25/wt.% | 0.5/wt.% | 0.1/wt.% | 0/wt.% | 0.15/wt.% | 6/wt.% | 0/wt.% | 1/wt.% | 0/wt.% | 0/wt.% | Solution ==> Quenching ==> Deformation ==> Aging ==> Secondary TMP ==> Secondary Aging | 979.85/℃ | 4/h | 50/% | 399.85/℃ | 0.083/h | Y | 320/HV | N/A | N/A | 32/%IACS
840 | 10.1016/j.jallcom.2016.11.137 | Cu-Al-Cr-Mg-Ni-Si | 92.25/wt.% | 0.5/wt.% | 0.1/wt.% | 0/wt.% | 0.15/wt.% | 6/wt.% | 0/wt.% | 1/wt.% | 0/wt.% | 0/wt.% | Solution ==> Quenching ==> Deformation ==> Aging ==> Secondary TMP ==> Secondary Aging | 979.85/℃ | 4/h | 50/% | 449.85/℃ | 0.083/h | Y | 310/HV | N/A | N/A | 34/%IACS
841 | 10.1016/j.jallcom.2016.11.137 | Cu-Al-Cr-Mg-Ni-Si | 92.25/wt.% | 0.5/wt.% | 0.1/wt.% | 0/wt.% | 0.15/wt.% | 6/wt.% | 0/wt.% | 1/wt.% | 0/wt.% | 0/wt.% | Solution ==> Quenching ==> Deformation ==> Aging ==> Secondary TMP ==> Secondary Aging | 979.85/℃ | 4/h | 50/% | 499.85/℃ | 0.083/h | Y | 286/HV | N/A | N/A | 33/%IACS
842 | 10.1016/j.jallcom.2016.11.137 | Cu-Al-Cr-Mg-Ni-Si | 92.25/wt.% | 0.5/wt.% | 0.1/wt.% | 0/wt.% | 0.15/wt.% | 6/wt.% | 0/wt.% | 1/wt.% | 0/wt.% | 0/wt.% | Solution ==> Quenching ==> Deformation ==> Aging ==> Secondary TMP ==> Secondary Aging | 979.85/℃ | 4/h | 50/% | 549.85/℃ | 0.083/h | Y | 264/HV | N/A | N/A | 33/%IACS
843 | 10.1016/j.jallcom.2016.11.137 | Cu-Al-Cr-Mg-Ni-Si | 92.25/wt.% | 0.5/wt.% | 0.1/wt.% | 0/wt.% | 0.15/wt.% | 6/wt.% | 0/wt.% | 1/wt.% | 0/wt.% | 0/wt.% | Solution ==> Quenching ==> Deformation ==> Aging ==> Secondary TMP ==> Secondary Aging | 979.85/℃ | 4/h | 50/% | 399.85/℃ | 0.083/h | Y | 289/HV | N/A | N/A | 34/%IACS
844 | 10.1016/j.jallcom.2016.11.137 | Cu-Al-Cr-Mg-Ni-Si | 92.25/wt.% | 0.5/wt.% | 0.1/wt.% | 0/wt.% | 0.15/wt.% | 6/wt.% | 0/wt.% | 1/wt.% | 0/wt.% | 0/wt.% | Solution ==> Quenching ==> Deformation ==> Aging ==> Secondary TMP ==> Secondary Aging | 979.85/℃ | 4/h | 50/% | 449.85/℃ | 0.083/h | Y | 290/HV | N/A | N/A | 34/%IACS
845 | 10.1016/j.jallcom.2016.11.137 | Cu-Al-Cr-Mg-Ni-Si | 92.25/wt.% | 0.5/wt.% | 0.1/wt.% | 0/wt.% | 0.15/wt.% | 6/wt.% | 0/wt.% | 1/wt.% | 0/wt.% | 0/wt.% | Solution ==> Quenching ==> Deformation ==> Aging ==> Secondary TMP ==> Secondary Aging | 979.85/℃ | 4/h | 50/% | 499.85/℃ | 0.083/h | Y | 302/HV | N/A | N/A | 31/%IACS
846 | 10.1016/j.jallcom.2016.11.137 | Cu-Al-Cr-Mg-Ni-Si | 92.25/wt.% | 0.5/wt.% | 0.1/wt.% | 0/wt.% | 0.15/wt.% | 6/wt.% | 0/wt.% | 1/wt.% | 0/wt.% | 0/wt.% | Solution ==> Quenching ==> Deformation ==> Aging ==> Secondary TMP ==> Secondary Aging | 979.85/℃ | 4/h | 50/% | 549.85/℃ | 0.083/h | Y | 254/HV | N/A | N/A | 34/%IACS
847 | 10.1038/srep30907 | Cu-Ni-Si | 92.62/wt.% | 0/wt.% | 0/wt.% | 0/wt.% | 0/wt.% | 5.94/wt.% | 0/wt.% | 1.44/wt.% | 0/wt.% | 0/wt.% | Solution ==> Quenching ==> Aging | 979.85/℃ | 2/h | 0/% | 499.85/℃ | 0.15/h | N | 184/HV | N/A | N/A | 24/%IACS
848 | 10.1016/j.jallcom.2016.11.137 | Cu-Al-Cr-Mg-Ni-Si | 92.25/wt.% | 0.5/wt.% | 0.1/wt.% | 0/wt.% | 0.15/wt.% | 6/wt.% | 0/wt.% | 1/wt.% | 0/wt.% | 0/wt.% | Solution ==> Quenching ==> Deformation ==> Aging ==> Secondary TMP ==> Secondary Aging | 979.85/℃ | 4/h | 80/% | 399.85/℃ | 0.15/h | Y | 370/HV | N/A | N/A | 13/%IACS
849 | 10.1016/j.jallcom.2016.11.137 | Cu-Al-Cr-Mg-Ni-Si | 92.25/wt.% | 0.5/wt.% | 0.1/wt.% | 0/wt.% | 0.15/wt.% | 6/wt.% | 0/wt.% | 1/wt.% | 0/wt.% | 0/wt.% | Solution ==> Quenching ==> Deformation ==> Aging ==> Secondary TMP ==> Secondary Aging | 979.85/℃ | 4/h | 60/% | 499.85/℃ | 0.16/h | Y | 299/HV | N/A | N/A | 28/%IACS
850 | 10.1016/j.jallcom.2016.11.137 | Cu-Al-Cr-Mg-Ni-Si | 92.25/wt.% | 0.5/wt.% | 0.1/wt.% | 0/wt.% | 0.15/wt.% | 6/wt.% | 0/wt.% | 1/wt.% | 0/wt.% | 0/wt.% | Solution ==> Quenching ==> Deformation ==> Aging ==> Secondary TMP ==> Secondary Aging | 979.85/℃ | 4/h | 60/% | 399.85/℃ | 0.17/h | Y | 371/HV | N/A | N/A | 21/%IACS
851 | 10.1016/j.jallcom.2016.11.137 | Cu-Al-Cr-Mg-Ni-Si | 92.25/wt.% | 0.5/wt.% | 0.1/wt.% | 0/wt.% | 0.15/wt.% | 6/wt.% | 0/wt.% | 1/wt.% | 0/wt.% | 0/wt.% | Solution ==> Quenching ==> Deformation ==> Aging ==> Secondary TMP ==> Secondary Aging | 979.85/℃ | 4/h | 60/% | 449.85/℃ | 0.17/h | Y | 373/HV | N/A | N/A | 25/%IACS
852 | 10.1016/j.jallcom.2016.11.137 | Cu-Al-Cr-Mg-Ni-Si | 92.25/wt.% | 0.5/wt.% | 0.1/wt.% | 0/wt.% | 0.15/wt.% | 6/wt.% | 0/wt.% | 1/wt.% | 0/wt.% | 0/wt.% | Solution ==> Quenching ==> Deformation ==> Aging ==> Secondary TMP ==> Secondary Aging | 979.85/℃ | 4/h | 80/% | 399.85/℃ | 0.17/h | Y | 386/HV | N/A | N/A | 12/%IACS
853 | 10.1016/j.jallcom.2016.11.137 | Cu-Al-Cr-Mg-Ni-Si | 92.25/wt.% | 0.5/wt.% | 0.1/wt.% | 0/wt.% | 0.15/wt.% | 6/wt.% | 0/wt.% | 1/wt.% | 0/wt.% | 0/wt.% | Solution ==> Quenching ==> Deformation ==> Aging ==> Secondary TMP ==> Secondary Aging | 979.85/℃ | 4/h | 80/% | 449.85/℃ | 0.17/h | Y | 351/HV | N/A | N/A | 18/%IACS
854 | 10.1016/j.jallcom.2016.11.137 | Cu-Al-Cr-Mg-Ni-Si | 92.25/wt.% | 0.5/wt.% | 0.1/wt.% | 0/wt.% | 0.15/wt.% | 6/wt.% | 0/wt.% | 1/wt.% | 0/wt.% | 0/wt.% | Solution ==> Quenching ==> Deformation ==> Aging ==> Secondary TMP ==> Secondary Aging | 979.85/℃ | 4/h | 80/% | 499.85/℃ | 0.17/h | Y | 285/HV | N/A | N/A | 17/%IACS
855 | 10.1016/j.jallcom.2016.11.137 | Cu-Al-Cr-Mg-Ni-Si | 92.25/wt.% | 0.5/wt.% | 0.1/wt.% | 0/wt.% | 0.15/wt.% | 6/wt.% | 0/wt.% | 1/wt.% | 0/wt.% | 0/wt.% | Solution ==> Quenching ==> Deformation ==> Aging ==> Secondary TMP ==> Secondary Aging | 979.85/℃ | 4/h | 80/% | 399.85/℃ | 0.17/h | Y | 357/HV | N/A | N/A | 21/%IACS
856 | 10.1016/j.jallcom.2016.11.137 | Cu-Al-Cr-Mg-Ni-Si | 92.25/wt.% | 0.5/wt.% | 0.1/wt.% | 0/wt.% | 0.15/wt.% | 6/wt.% | 0/wt.% | 1/wt.% | 0/wt.% | 0/wt.% | Solution ==> Quenching ==> Deformation ==> Aging ==> Secondary TMP ==> Secondary Aging | 979.85/℃ | 4/h | 80/% | 449.85/℃ | 0.17/h | Y | 361/HV | N/A | N/A | 25/%IACS
857 | 10.1016/j.jallcom.2016.11.137 | Cu-Al-Cr-Mg-Ni-Si | 92.25/wt.% | 0.5/wt.% | 0.1/wt.% | 0/wt.% | 0.15/wt.% | 6/wt.% | 0/wt.% | 1/wt.% | 0/wt.% | 0/wt.% | Solution ==> Quenching ==> Deformation ==> Aging ==> Secondary TMP ==> Secondary Aging | 979.85/℃ | 4/h | 80/% | 499.85/℃ | 0.17/h | Y | 331/HV | N/A | N/A | 27/%IACS
859 | 10.1016/j.jallcom.2016.11.137 | Cu-Al-Cr-Mg-Ni-Si | 92.25/wt.% | 0.5/wt.% | 0.1/wt.% | 0/wt.% | 0.15/wt.% | 6/wt.% | 0/wt.% | 1/wt.% | 0/wt.% | 0/wt.% | Solution ==> Quenching ==> Aging | 979.85/℃ | 4/h | 0/% | 399.85/℃ | 0.25/h | N | 222/HV | N/A | N/A | 25/%IACS
860 | 10.1016/j.jallcom.2016.11.137 | Cu-Al-Cr-Mg-Ni-Si | 92.25/wt.% | 0.5/wt.% | 0.1/wt.% | 0/wt.% | 0.15/wt.% | 6/wt.% | 0/wt.% | 1/wt.% | 0/wt.% | 0/wt.% | Solution ==> Quenching ==> Aging | 979.85/℃ | 4/h | 0/% | 449.85/℃ | 0.25/h | N | 239/HV | N/A | N/A | 32/%IACS
861 | 10.1016/j.jallcom.2016.11.137 | Cu-Al-Cr-Mg-Ni-Si | 92.25/wt.% | 0.5/wt.% | 0.1/wt.% | 0/wt.% | 0.15/wt.% | 6/wt.% | 0/wt.% | 1/wt.% | 0/wt.% | 0/wt.% | Solution ==> Quenching ==> Aging | 979.85/℃ | 4/h | 0/% | 499.85/℃ | 0.25/h | N | 242/HV | N/A | N/A | 38/%IACS
862 | 10.1016/j.jallcom.2016.11.137 | Cu-Al-Cr-Mg-Ni-Si | 92.25/wt.% | 0.5/wt.% | 0.1/wt.% | 0/wt.% | 0.15/wt.% | 6/wt.% | 0/wt.% | 1/wt.% | 0/wt.% | 0/wt.% | Solution ==> Quenching ==> Deformation ==> Aging ==> Secondary TMP ==> Secondary Aging | 979.85/℃ | 4/h | 50/% | 399.85/℃ | 0.25/h | Y | 259/HV | N/A | N/A | 36/%IACS
863 | 10.1016/j.jallcom.2016.11.137 | Cu-Al-Cr-Mg-Ni-Si | 92.25/wt.% | 0.5/wt.% | 0.1/wt.% | 0/wt.% | 0.15/wt.% | 6/wt.% | 0/wt.% | 1/wt.% | 0/wt.% | 0/wt.% | Solution ==> Quenching ==> Deformation ==> Aging ==> Secondary TMP ==> Secondary Aging | 979.85/℃ | 4/h | 50/% | 449.85/℃ | 0.25/h | Y | 235/HV | N/A | N/A | 41/%IACS
864 | 10.1016/j.jallcom.2016.11.137 | Cu-Al-Cr-Mg-Ni-Si | 92.25/wt.% | 0.5/wt.% | 0.1/wt.% | 0/wt.% | 0.15/wt.% | 6/wt.% | 0/wt.% | 1/wt.% | 0/wt.% | 0/wt.% | Solution ==> Quenching ==> Deformation ==> Aging ==> Secondary TMP ==> Secondary Aging | 979.85/℃ | 4/h | 50/% | 499.85/℃ | 0.25/h | Y | 180/HV | N/A | N/A | 49/%IACS
865 | 10.1016/j.jallcom.2016.11.137 | Cu-Al-Cr-Mg-Ni-Si | 92.25/wt.% | 0.5/wt.% | 0.1/wt.% | 0/wt.% | 0.15/wt.% | 6/wt.% | 0/wt.% | 1/wt.% | 0/wt.% | 0/wt.% | Solution ==> Quenching ==> Deformation ==> Aging ==> Secondary TMP ==> Secondary Aging | 979.85/℃ | 4/h | 50/% | 549.85/℃ | 0.25/h | Y | 158/HV | N/A | N/A | 46/%IACS
866 | 10.1016/j.jallcom.2016.11.137 | Cu-Al-Cr-Mg-Ni-Si | 92.25/wt.% | 0.5/wt.% | 0.1/wt.% | 0/wt.% | 0.15/wt.% | 6/wt.% | 0/wt.% | 1/wt.% | 0/wt.% | 0/wt.% | Solution ==> Quenching ==> Deformation ==> Aging ==> Secondary TMP ==> Secondary Aging | 979.85/℃ | 4/h | 50/% | 399.85/℃ | 0.25/h | Y | 251/HV | N/A | N/A | 44/%IACS
867 | 10.1016/j.jallcom.2016.11.137 | Cu-Al-Cr-Mg-Ni-Si | 92.25/wt.% | 0.5/wt.% | 0.1/wt.% | 0/wt.% | 0.15/wt.% | 6/wt.% | 0/wt.% | 1/wt.% | 0/wt.% | 0/wt.% | Solution ==> Quenching ==> Deformation ==> Aging ==> Secondary TMP ==> Secondary Aging | 979.85/℃ | 4/h | 50/% | 449.85/℃ | 0.25/h | Y | 218/HV | N/A | N/A | 48/%IACS
868 | 10.1016/j.jallcom.2016.11.137 | Cu-Al-Cr-Mg-Ni-Si | 92.25/wt.% | 0.5/wt.% | 0.1/wt.% | 0/wt.% | 0.15/wt.% | 6/wt.% | 0/wt.% | 1/wt.% | 0/wt.% | 0/wt.% | Solution ==> Quenching ==> Deformation ==> Aging ==> Secondary TMP ==> Secondary Aging | 979.85/℃ | 4/h | 50/% | 499.85/℃ | 0.25/h | Y | 180/HV | N/A | N/A | 52/%IACS
869 | 10.1016/j.jallcom.2016.11.137 | Cu-Al-Cr-Mg-Ni-Si | 92.25/wt.% | 0.5/wt.% | 0.1/wt.% | 0/wt.% | 0.15/wt.% | 6/wt.% | 0/wt.% | 1/wt.% | 0/wt.% | 0/wt.% | Solution ==> Quenching ==> Deformation ==> Aging ==> Secondary TMP ==> Secondary Aging | 979.85/℃ | 4/h | 50/% | 549.85/℃ | 0.25/h | Y | 151/HV | N/A | N/A | 47/%IACS
870 | 10.1016/j.jallcom.2016.11.137 | Cu-Al-Cr-Mg-Ni-Si | 92.25/wt.% | 0.5/wt.% | 0.1/wt.% | 0/wt.% | 0.15/wt.% | 6/wt.% | 0/wt.% | 1/wt.% | 0/wt.% | 0/wt.% | Solution ==> Quenching ==> Deformation ==> Aging ==> Secondary TMP ==> Secondary Aging | 979.85/℃ | 4/h | 50/% | 399.85/℃ | 0.25/h | Y | 225/HV | N/A | N/A | 48/%IACS
871 | 10.1016/j.jallcom.2016.11.137 | Cu-Al-Cr-Mg-Ni-Si | 92.25/wt.% | 0.5/wt.% | 0.1/wt.% | 0/wt.% | 0.15/wt.% | 6/wt.% | 0/wt.% | 1/wt.% | 0/wt.% | 0/wt.% | Solution ==> Quenching ==> Deformation ==> Aging ==> Secondary TMP ==> Secondary Aging | 979.85/℃ | 4/h | 50/% | 449.85/℃ | 0.25/h | Y | 210/HV | N/A | N/A | 51/%IACS
872 | 10.1016/j.jallcom.2016.11.137 | Cu-Al-Cr-Mg-Ni-Si | 92.25/wt.% | 0.5/wt.% | 0.1/wt.% | 0/wt.% | 0.15/wt.% | 6/wt.% | 0/wt.% | 1/wt.% | 0/wt.% | 0/wt.% | Solution ==> Quenching ==> Deformation ==> Aging ==> Secondary TMP ==> Secondary Aging | 979.85/℃ | 4/h | 50/% | 499.85/℃ | 0.25/h | Y | 191/HV | N/A | N/A | 55/%IACS
873 | 10.1016/j.jallcom.2016.11.137 | Cu-Al-Cr-Mg-Ni-Si | 92.25/wt.% | 0.5/wt.% | 0.1/wt.% | 0/wt.% | 0.15/wt.% | 6/wt.% | 0/wt.% | 1/wt.% | 0/wt.% | 0/wt.% | Solution ==> Quenching ==> Deformation ==> Aging ==> Secondary TMP ==> Secondary Aging | 979.85/℃ | 4/h | 50/% | 549.85/℃ | 0.25/h | Y | 141/HV | N/A | N/A | 49/%IACS
874 | 10.1016/j.jallcom.2016.11.137 | Cu-Al-Cr-Mg-Ni-Si | 92.25/wt.% | 0.5/wt.% | 0.1/wt.% | 0/wt.% | 0.15/wt.% | 6/wt.% | 0/wt.% | 1/wt.% | 0/wt.% | 0/wt.% | Solution ==> Quenching ==> Deformation ==> Aging ==> Secondary TMP ==> Secondary Aging | 979.85/℃ | 4/h | 50/% | 399.85/℃ | 0.25/h | Y | 348/HV | N/A | N/A | 26/%IACS
875 | 10.1016/j.jallcom.2016.11.137 | Cu-Al-Cr-Mg-Ni-Si | 92.25/wt.% | 0.5/wt.% | 0.1/wt.% | 0/wt.% | 0.15/wt.% | 6/wt.% | 0/wt.% | 1/wt.% | 0/wt.% | 0/wt.% | Solution ==> Quenching ==> Deformation ==> Aging ==> Secondary TMP ==> Secondary Aging | 979.85/℃ | 4/h | 50/% | 449.85/℃ | 0.25/h | Y | 330/HV | N/A | N/A | 27/%IACS
876 | 10.1016/j.jallcom.2016.11.137 | Cu-Al-Cr-Mg-Ni-Si | 92.25/wt.% | 0.5/wt.% | 0.1/wt.% | 0/wt.% | 0.15/wt.% | 6/wt.% | 0/wt.% | 1/wt.% | 0/wt.% | 0/wt.% | Solution ==> Quenching ==> Deformation ==> Aging ==> Secondary TMP ==> Secondary Aging | 979.85/℃ | 4/h | 50/% | 499.85/℃ | 0.25/h | Y | 304/HV | N/A | N/A | 27/%IACS
877 | 10.1016/j.jallcom.2016.11.137 | Cu-Al-Cr-Mg-Ni-Si | 92.25/wt.% | 0.5/wt.% | 0.1/wt.% | 0/wt.% | 0.15/wt.% | 6/wt.% | 0/wt.% | 1/wt.% | 0/wt.% | 0/wt.% | Solution ==> Quenching ==> Deformation ==> Aging ==> Secondary TMP ==> Secondary Aging | 979.85/℃ | 4/h | 50/% | 549.85/℃ | 0.25/h | Y | 235/HV | N/A | N/A | 31/%IACS
878 | 10.1016/j.jallcom.2016.11.137 | Cu-Al-Cr-Mg-Ni-Si | 92.25/wt.% | 0.5/wt.% | 0.1/wt.% | 0/wt.% | 0.15/wt.% | 6/wt.% | 0/wt.% | 1/wt.% | 0/wt.% | 0/wt.% | Solution ==> Quenching ==> Deformation ==> Aging ==> Secondary TMP ==> Secondary Aging | 979.85/℃ | 4/h | 50/% | 399.85/℃ | 0.25/h | Y | 316/HV | N/A | N/A | 33/%IACS
879 | 10.1016/j.jallcom.2016.11.137 | Cu-Al-Cr-Mg-Ni-Si | 92.25/wt.% | 0.5/wt.% | 0.1/wt.% | 0/wt.% | 0.15/wt.% | 6/wt.% | 0/wt.% | 1/wt.% | 0/wt.% | 0/wt.% | Solution ==> Quenching ==> Deformation ==> Aging ==> Secondary TMP ==> Secondary Aging | 979.85/℃ | 4/h | 50/% | 449.85/℃ | 0.25/h | Y | 305/HV | N/A | N/A | 35/%IACS
880 | 10.1016/j.jallcom.2016.11.137 | Cu-Al-Cr-Mg-Ni-Si | 92.25/wt.% | 0.5/wt.% | 0.1/wt.% | 0/wt.% | 0.15/wt.% | 6/wt.% | 0/wt.% | 1/wt.% | 0/wt.% | 0/wt.% | Solution ==> Quenching ==> Deformation ==> Aging ==> Secondary TMP ==> Secondary Aging | 979.85/℃ | 4/h | 50/% | 499.85/℃ | 0.25/h | Y | 280/HV | N/A | N/A | 35/%IACS
881 | 10.1016/j.jallcom.2016.11.137 | Cu-Al-Cr-Mg-Ni-Si | 92.25/wt.% | 0.5/wt.% | 0.1/wt.% | 0/wt.% | 0.15/wt.% | 6/wt.% | 0/wt.% | 1/wt.% | 0/wt.% | 0/wt.% | Solution ==> Quenching ==> Deformation ==> Aging ==> Secondary TMP ==> Secondary Aging | 979.85/℃ | 4/h | 50/% | 549.85/℃ | 0.25/h | Y | 223/HV | N/A | N/A | 34/%IACS
882 | 10.1016/j.jallcom.2016.11.137 | Cu-Al-Cr-Mg-Ni-Si | 92.25/wt.% | 0.5/wt.% | 0.1/wt.% | 0/wt.% | 0.15/wt.% | 6/wt.% | 0/wt.% | 1/wt.% | 0/wt.% | 0/wt.% | Solution ==> Quenching ==> Deformation ==> Aging ==> Secondary TMP ==> Secondary Aging | 979.85/℃ | 4/h | 50/% | 399.85/℃ | 0.25/h | Y | 290/HV | N/A | N/A | 35/%IACS
883 | 10.1016/j.jallcom.2016.11.137 | Cu-Al-Cr-Mg-Ni-Si | 92.25/wt.% | 0.5/wt.% | 0.1/wt.% | 0/wt.% | 0.15/wt.% | 6/wt.% | 0/wt.% | 1/wt.% | 0/wt.% | 0/wt.% | Solution ==> Quenching ==> Deformation ==> Aging ==> Secondary TMP ==> Secondary Aging | 979.85/℃ | 4/h | 50/% | 449.85/℃ | 0.25/h | Y | 286/HV | N/A | N/A | 36/%IACS
884 | 10.1016/j.jallcom.2016.11.137 | Cu-Al-Cr-Mg-Ni-Si | 92.25/wt.% | 0.5/wt.% | 0.1/wt.% | 0/wt.% | 0.15/wt.% | 6/wt.% | 0/wt.% | 1/wt.% | 0/wt.% | 0/wt.% | Solution ==> Quenching ==> Deformation ==> Aging ==> Secondary TMP ==> Secondary Aging | 979.85/℃ | 4/h | 50/% | 499.85/℃ | 0.25/h | Y | 291/HV | N/A | N/A | 32/%IACS
885 | 10.1016/j.jallcom.2016.11.137 | Cu-Al-Cr-Mg-Ni-Si | 92.25/wt.% | 0.5/wt.% | 0.1/wt.% | 0/wt.% | 0.15/wt.% | 6/wt.% | 0/wt.% | 1/wt.% | 0/wt.% | 0/wt.% | Solution ==> Quenching ==> Deformation ==> Aging ==> Secondary TMP ==> Secondary Aging | 979.85/℃ | 4/h | 50/% | 549.85/℃ | 0.25/h | Y | 219/HV | N/A | N/A | 35/%IACS
886 | 10.1038/srep30907 | Cu-Ni-Si | 92.62/wt.% | 0/wt.% | 0/wt.% | 0/wt.% | 0/wt.% | 5.94/wt.% | 0/wt.% | 1.44/wt.% | 0/wt.% | 0/wt.% | Solution ==> Quenching ==> Aging | 979.85/℃ | 2/h | 0/% | 499.85/℃ | 0.5/h | N | 282/HV | N/A | N/A | 28/%IACS
887 | 10.1016/j.jallcom.2016.11.137 | Cu-Al-Cr-Mg-Ni-Si | 92.25/wt.% | 0.5/wt.% | 0.1/wt.% | 0/wt.% | 0.15/wt.% | 6/wt.% | 0/wt.% | 1/wt.% | 0/wt.% | 0/wt.% | Solution ==> Quenching ==> Deformation ==> Aging ==> Secondary TMP ==> Secondary Aging | 979.85/℃ | 4/h | 60/% | 399.85/℃ | 0.5/h | Y | 382/HV | N/A | N/A | 23/%IACS
888 | 10.1016/j.jallcom.2016.11.137 | Cu-Al-Cr-Mg-Ni-Si | 92.25/wt.% | 0.5/wt.% | 0.1/wt.% | 0/wt.% | 0.15/wt.% | 6/wt.% | 0/wt.% | 1/wt.% | 0/wt.% | 0/wt.% | Solution ==> Quenching ==> Deformation ==> Aging ==> Secondary TMP ==> Secondary Aging | 979.85/℃ | 4/h | 60/% | 449.85/℃ | 0.5/h | Y | 359/HV | N/A | N/A | 26/%IACS
889 | 10.1016/j.jallcom.2016.11.137 | Cu-Al-Cr-Mg-Ni-Si | 92.25/wt.% | 0.5/wt.% | 0.1/wt.% | 0/wt.% | 0.15/wt.% | 6/wt.% | 0/wt.% | 1/wt.% | 0/wt.% | 0/wt.% | Solution ==> Quenching ==> Deformation ==> Aging ==> Secondary TMP ==> Secondary Aging | 979.85/℃ | 4/h | 60/% | 499.85/℃ | 0.5/h | Y | 287/HV | N/A | N/A | 28/%IACS
890 | 10.1016/j.jallcom.2016.11.137 | Cu-Al-Cr-Mg-Ni-Si | 92.25/wt.% | 0.5/wt.% | 0.1/wt.% | 0/wt.% | 0.15/wt.% | 6/wt.% | 0/wt.% | 1/wt.% | 0/wt.% | 0/wt.% | Solution ==> Quenching ==> Deformation ==> Aging ==> Secondary TMP ==> Secondary Aging | 979.85/℃ | 4/h | 80/% | 449.85/℃ | 0.5/h | Y | 345/HV | N/A | N/A | 18/%IACS
891 | 10.1016/j.jallcom.2016.11.137 | Cu-Al-Cr-Mg-Ni-Si | 92.25/wt.% | 0.5/wt.% | 0.1/wt.% | 0/wt.% | 0.15/wt.% | 6/wt.% | 0/wt.% | 1/wt.% | 0/wt.% | 0/wt.% | Solution ==> Quenching ==> Deformation ==> Aging ==> Secondary TMP ==> Secondary Aging | 979.85/℃ | 4/h | 80/% | 499.85/℃ | 0.5/h | Y | 267/HV | N/A | N/A | 17/%IACS
892 | 10.1016/j.jallcom.2016.11.137 | Cu-Al-Cr-Mg-Ni-Si | 92.25/wt.% | 0.5/wt.% | 0.1/wt.% | 0/wt.% | 0.15/wt.% | 6/wt.% | 0/wt.% | 1/wt.% | 0/wt.% | 0/wt.% | Solution ==> Quenching ==> Deformation ==> Aging ==> Secondary TMP ==> Secondary Aging | 979.85/℃ | 4/h | 80/% | 399.85/℃ | 0.5/h | Y | 359/HV | N/A | N/A | 23/%IACS
893 | 10.1016/j.jallcom.2016.11.137 | Cu-Al-Cr-Mg-Ni-Si | 92.25/wt.% | 0.5/wt.% | 0.1/wt.% | 0/wt.% | 0.15/wt.% | 6/wt.% | 0/wt.% | 1/wt.% | 0/wt.% | 0/wt.% | Solution ==> Quenching ==> Deformation ==> Aging ==> Secondary TMP ==> Secondary Aging | 979.85/℃ | 4/h | 80/% | 449.85/℃ | 0.5/h | Y | 373/HV | N/A | N/A | 27/%IACS
894 | 10.1016/j.jallcom.2016.11.137 | Cu-Al-Cr-Mg-Ni-Si | 92.25/wt.% | 0.5/wt.% | 0.1/wt.% | 0/wt.% | 0.15/wt.% | 6/wt.% | 0/wt.% | 1/wt.% | 0/wt.% | 0/wt.% | Solution ==> Quenching ==> Deformation ==> Aging ==> Secondary TMP ==> Secondary Aging | 979.85/℃ | 4/h | 80/% | 499.85/℃ | 0.5/h | Y | 304/HV | N/A | N/A | 29/%IACS
895 | 10.1016/j.jallcom.2016.11.137 | Cu-Al-Cr-Mg-Ni-Si | 92.25/wt.% | 0.5/wt.% | 0.1/wt.% | 0/wt.% | 0.15/wt.% | 6/wt.% | 0/wt.% | 1/wt.% | 0/wt.% | 0/wt.% | Solution ==> Quenching ==> Aging | 979.85/℃ | 4/h | 0/% | 399.85/℃ | 0.5/h | N | 232/HV | N/A | N/A | 28/%IACS
896 | 10.1016/j.jallcom.2016.11.137 | Cu-Al-Cr-Mg-Ni-Si | 92.25/wt.% | 0.5/wt.% | 0.1/wt.% | 0/wt.% | 0.15/wt.% | 6/wt.% | 0/wt.% | 1/wt.% | 0/wt.% | 0/wt.% | Solution ==> Quenching ==> Aging | 979.85/℃ | 4/h | 0/% | 449.85/℃ | 0.5/h | N | 248/HV | N/A | N/A | 36/%IACS
897 | 10.1016/j.jallcom.2016.11.137 | Cu-Al-Cr-Mg-Ni-Si | 92.25/wt.% | 0.5/wt.% | 0.1/wt.% | 0/wt.% | 0.15/wt.% | 6/wt.% | 0/wt.% | 1/wt.% | 0/wt.% | 0/wt.% | Solution ==> Quenching ==> Aging | 979.85/℃ | 4/h | 0/% | 499.85/℃ | 0.5/h | N | 222/HV | N/A | N/A | 41/%IACS
898 | 10.1016/j.jallcom.2016.11.137 | Cu-Al-Cr-Mg-Ni-Si | 92.25/wt.% | 0.5/wt.% | 0.1/wt.% | 0/wt.% | 0.15/wt.% | 6/wt.% | 0/wt.% | 1/wt.% | 0/wt.% | 0/wt.% | Solution ==> Quenching ==> Deformation ==> Aging ==> Secondary TMP ==> Secondary Aging | 979.85/℃ | 4/h | 50/% | 399.85/℃ | 0.5/h | Y | 253/HV | N/A | N/A | 39/%IACS
899 | 10.1016/j.jallcom.2016.11.137 | Cu-Al-Cr-Mg-Ni-Si | 92.25/wt.% | 0.5/wt.% | 0.1/wt.% | 0/wt.% | 0.15/wt.% | 6/wt.% | 0/wt.% | 1/wt.% | 0/wt.% | 0/wt.% | Solution ==> Quenching ==> Deformation ==> Aging ==> Secondary TMP ==> Secondary Aging | 979.85/℃ | 4/h | 50/% | 449.85/℃ | 0.5/h | Y | 229/HV | N/A | N/A | 46/%IACS
900 | 10.1016/j.jallcom.2016.11.137 | Cu-Al-Cr-Mg-Ni-Si | 92.25/wt.% | 0.5/wt.% | 0.1/wt.% | 0/wt.% | 0.15/wt.% | 6/wt.% | 0/wt.% | 1/wt.% | 0/wt.% | 0/wt.% | Solution ==> Quenching ==> Deformation ==> Aging ==> Secondary TMP ==> Secondary Aging | 979.85/℃ | 4/h | 50/% | 499.85/℃ | 0.5/h | Y | 162/HV | N/A | N/A | 52/%IACS
901 | 10.1016/j.jallcom.2016.11.137 | Cu-Al-Cr-Mg-Ni-Si | 92.25/wt.% | 0.5/wt.% | 0.1/wt.% | 0/wt.% | 0.15/wt.% | 6/wt.% | 0/wt.% | 1/wt.% | 0/wt.% | 0/wt.% | Solution ==> Quenching ==> Deformation ==> Aging ==> Secondary TMP ==> Secondary Aging | 979.85/℃ | 4/h | 50/% | 549.85/℃ | 0.5/h | Y | 145/HV | N/A | N/A | 48/%IACS
902 | 10.1016/j.jallcom.2016.11.137 | Cu-Al-Cr-Mg-Ni-Si | 92.25/wt.% | 0.5/wt.% | 0.1/wt.% | 0/wt.% | 0.15/wt.% | 6/wt.% | 0/wt.% | 1/wt.% | 0/wt.% | 0/wt.% | Solution ==> Quenching ==> Deformation ==> Aging ==> Secondary TMP ==> Secondary Aging | 979.85/℃ | 4/h | 50/% | 399.85/℃ | 0.5/h | Y | 245/HV | N/A | N/A | 47/%IACS
903 | 10.1016/j.jallcom.2016.11.137 | Cu-Al-Cr-Mg-Ni-Si | 92.25/wt.% | 0.5/wt.% | 0.1/wt.% | 0/wt.% | 0.15/wt.% | 6/wt.% | 0/wt.% | 1/wt.% | 0/wt.% | 0/wt.% | Solution ==> Quenching ==> Deformation ==> Aging ==> Secondary TMP ==> Secondary Aging | 979.85/℃ | 4/h | 50/% | 449.85/℃ | 0.5/h | Y | 196/HV | N/A | N/A | 52/%IACS
904 | 10.1016/j.jallcom.2016.11.137 | Cu-Al-Cr-Mg-Ni-Si | 92.25/wt.% | 0.5/wt.% | 0.1/wt.% | 0/wt.% | 0.15/wt.% | 6/wt.% | 0/wt.% | 1/wt.% | 0/wt.% | 0/wt.% | Solution ==> Quenching ==> Deformation ==> Aging ==> Secondary TMP ==> Secondary Aging | 979.85/℃ | 4/h | 50/% | 499.85/℃ | 0.5/h | Y | 161/HV | N/A | N/A | 53/%IACS
905 | 10.1016/j.jallcom.2016.11.137 | Cu-Al-Cr-Mg-Ni-Si | 92.25/wt.% | 0.5/wt.% | 0.1/wt.% | 0/wt.% | 0.15/wt.% | 6/wt.% | 0/wt.% | 1/wt.% | 0/wt.% | 0/wt.% | Solution ==> Quenching ==> Deformation ==> Aging ==> Secondary TMP ==> Secondary Aging | 979.85/℃ | 4/h | 50/% | 549.85/℃ | 0.5/h | Y | 144/HV | N/A | N/A | 48/%IACS
906 | 10.1016/j.jallcom.2016.11.137 | Cu-Al-Cr-Mg-Ni-Si | 92.25/wt.% | 0.5/wt.% | 0.1/wt.% | 0/wt.% | 0.15/wt.% | 6/wt.% | 0/wt.% | 1/wt.% | 0/wt.% | 0/wt.% | Solution ==> Quenching ==> Deformation ==> Aging ==> Secondary TMP ==> Secondary Aging | 979.85/℃ | 4/h | 50/% | 399.85/℃ | 0.5/h | Y | 220/HV | N/A | N/A | 50/%IACS
907 | 10.1016/j.jallcom.2016.11.137 | Cu-Al-Cr-Mg-Ni-Si | 92.25/wt.% | 0.5/wt.% | 0.1/wt.% | 0/wt.% | 0.15/wt.% | 6/wt.% | 0/wt.% | 1/wt.% | 0/wt.% | 0/wt.% | Solution ==> Quenching ==> Deformation ==> Aging ==> Secondary TMP ==> Secondary Aging | 979.85/℃ | 4/h | 50/% | 449.85/℃ | 0.5/h | Y | 201/HV | N/A | N/A | 52/%IACS
908 | 10.1016/j.jallcom.2016.11.137 | Cu-Al-Cr-Mg-Ni-Si | 92.25/wt.% | 0.5/wt.% | 0.1/wt.% | 0/wt.% | 0.15/wt.% | 6/wt.% | 0/wt.% | 1/wt.% | 0/wt.% | 0/wt.% | Solution ==> Quenching ==> Deformation ==> Aging ==> Secondary TMP ==> Secondary Aging | 979.85/℃ | 4/h | 50/% | 499.85/℃ | 0.5/h | Y | 176/HV | N/A | N/A | 55/%IACS
909 | 10.1016/j.jallcom.2016.11.137 | Cu-Al-Cr-Mg-Ni-Si | 92.25/wt.% | 0.5/wt.% | 0.1/wt.% | 0/wt.% | 0.15/wt.% | 6/wt.% | 0/wt.% | 1/wt.% | 0/wt.% | 0/wt.% | Solution ==> Quenching ==> Deformation ==> Aging ==> Secondary TMP ==> Secondary Aging | 979.85/℃ | 4/h | 50/% | 549.85/℃ | 0.5/h | Y | 135/HV | N/A | N/A | 49/%IACS
910 | 10.1016/j.jallcom.2016.11.137 | Cu-Al-Cr-Mg-Ni-Si | 92.25/wt.% | 0.5/wt.% | 0.1/wt.% | 0/wt.% | 0.15/wt.% | 6/wt.% | 0/wt.% | 1/wt.% | 0/wt.% | 0/wt.% | Solution ==> Quenching ==> Deformation ==> Aging ==> Secondary TMP ==> Secondary Aging | 979.85/℃ | 4/h | 50/% | 399.85/℃ | 0.5/h | Y | 344/HV | N/A | N/A | 27/%IACS
911 | 10.1016/j.jallcom.2016.11.137 | Cu-Al-Cr-Mg-Ni-Si | 92.25/wt.% | 0.5/wt.% | 0.1/wt.% | 0/wt.% | 0.15/wt.% | 6/wt.% | 0/wt.% | 1/wt.% | 0/wt.% | 0/wt.% | Solution ==> Quenching ==> Deformation ==> Aging ==> Secondary TMP ==> Secondary Aging | 979.85/℃ | 4/h | 50/% | 449.85/℃ | 0.5/h | Y | 321/HV | N/A | N/A | 29/%IACS
912 | 10.1016/j.jallcom.2016.11.137 | Cu-Al-Cr-Mg-Ni-Si | 92.25/wt.% | 0.5/wt.% | 0.1/wt.% | 0/wt.% | 0.15/wt.% | 6/wt.% | 0/wt.% | 1/wt.% | 0/wt.% | 0/wt.% | Solution ==> Quenching ==> Deformation ==> Aging ==> Secondary TMP ==> Secondary Aging | 979.85/℃ | 4/h | 50/% | 499.85/℃ | 0.5/h | Y | 288/HV | N/A | N/A | 29/%IACS
913 | 10.1016/j.jallcom.2016.11.137 | Cu-Al-Cr-Mg-Ni-Si | 92.25/wt.% | 0.5/wt.% | 0.1/wt.% | 0/wt.% | 0.15/wt.% | 6/wt.% | 0/wt.% | 1/wt.% | 0/wt.% | 0/wt.% | Solution ==> Quenching ==> Deformation ==> Aging ==> Secondary TMP ==> Secondary Aging | 979.85/℃ | 4/h | 50/% | 549.85/℃ | 0.5/h | Y | 213/HV | N/A | N/A | 32/%IACS
914 | 10.1016/j.jallcom.2016.11.137 | Cu-Al-Cr-Mg-Ni-Si | 92.25/wt.% | 0.5/wt.% | 0.1/wt.% | 0/wt.% | 0.15/wt.% | 6/wt.% | 0/wt.% | 1/wt.% | 0/wt.% | 0/wt.% | Solution ==> Quenching ==> Deformation ==> Aging ==> Secondary TMP ==> Secondary Aging | 979.85/℃ | 4/h | 50/% | 399.85/℃ | 0.5/h | Y | 316/HV | N/A | N/A | 34/%IACS
915 | 10.1016/j.jallcom.2016.11.137 | Cu-Al-Cr-Mg-Ni-Si | 92.25/wt.% | 0.5/wt.% | 0.1/wt.% | 0/wt.% | 0.15/wt.% | 6/wt.% | 0/wt.% | 1/wt.% | 0/wt.% | 0/wt.% | Solution ==> Quenching ==> Deformation ==> Aging ==> Secondary TMP ==> Secondary Aging | 979.85/℃ | 4/h | 50/% | 449.85/℃ | 0.5/h | Y | 297/HV | N/A | N/A | 35/%IACS
916 | 10.1016/j.jallcom.2016.11.137 | Cu-Al-Cr-Mg-Ni-Si | 92.25/wt.% | 0.5/wt.% | 0.1/wt.% | 0/wt.% | 0.15/wt.% | 6/wt.% | 0/wt.% | 1/wt.% | 0/wt.% | 0/wt.% | Solution ==> Quenching ==> Deformation ==> Aging ==> Secondary TMP ==> Secondary Aging | 979.85/℃ | 4/h | 50/% | 499.85/℃ | 0.5/h | Y | 272/HV | N/A | N/A | 35/%IACS
917 | 10.1016/j.jallcom.2016.11.137 | Cu-Al-Cr-Mg-Ni-Si | 92.25/wt.% | 0.5/wt.% | 0.1/wt.% | 0/wt.% | 0.15/wt.% | 6/wt.% | 0/wt.% | 1/wt.% | 0/wt.% | 0/wt.% | Solution ==> Quenching ==> Deformation ==> Aging ==> Secondary TMP ==> Secondary Aging | 979.85/℃ | 4/h | 50/% | 549.85/℃ | 0.5/h | Y | 204/HV | N/A | N/A | 36/%IACS
918 | 10.1016/j.jallcom.2016.11.137 | Cu-Al-Cr-Mg-Ni-Si | 92.25/wt.% | 0.5/wt.% | 0.1/wt.% | 0/wt.% | 0.15/wt.% | 6/wt.% | 0/wt.% | 1/wt.% | 0/wt.% | 0/wt.% | Solution ==> Quenching ==> Deformation ==> Aging ==> Secondary TMP ==> Secondary Aging | 979.85/℃ | 4/h | 50/% | 399.85/℃ | 0.5/h | Y | 289/HV | N/A | N/A | 36/%IACS
919 | 10.1016/j.jallcom.2016.11.137 | Cu-Al-Cr-Mg-Ni-Si | 92.25/wt.% | 0.5/wt.% | 0.1/wt.% | 0/wt.% | 0.15/wt.% | 6/wt.% | 0/wt.% | 1/wt.% | 0/wt.% | 0/wt.% | Solution ==> Quenching ==> Deformation ==> Aging ==> Secondary TMP ==> Secondary Aging | 979.85/℃ | 4/h | 50/% | 449.85/℃ | 0.5/h | Y | 279/HV | N/A | N/A | 36/%IACS
920 | 10.1016/j.jallcom.2016.11.137 | Cu-Al-Cr-Mg-Ni-Si | 92.25/wt.% | 0.5/wt.% | 0.1/wt.% | 0/wt.% | 0.15/wt.% | 6/wt.% | 0/wt.% | 1/wt.% | 0/wt.% | 0/wt.% | Solution ==> Quenching ==> Deformation ==> Aging ==> Secondary TMP ==> Secondary Aging | 979.85/℃ | 4/h | 50/% | 499.85/℃ | 0.5/h | Y | 275/HV | N/A | N/A | 34/%IACS
921 | 10.1016/j.jallcom.2016.11.137 | Cu-Al-Cr-Mg-Ni-Si | 92.25/wt.% | 0.5/wt.% | 0.1/wt.% | 0/wt.% | 0.15/wt.% | 6/wt.% | 0/wt.% | 1/wt.% | 0/wt.% | 0/wt.% | Solution ==> Quenching ==> Deformation ==> Aging ==> Secondary TMP ==> Secondary Aging | 979.85/℃ | 4/h | 50/% | 549.85/℃ | 0.5/h | Y | 205/HV | N/A | N/A | 36/%IACS
922 | 10.1016/j.jallcom.2016.11.137 | Cu-Al-Cr-Mg-Ni-Si | 92.25/wt.% | 0.5/wt.% | 0.1/wt.% | 0/wt.% | 0.15/wt.% | 6/wt.% | 0/wt.% | 1/wt.% | 0/wt.% | 0/wt.% | Solution ==> Quenching ==> Aging | 979.85/℃ | 4/h | 0/% | 399.85/℃ | 0.75/h | N | 238/HV | N/A | N/A | 30/%IACS
923 | 10.1016/j.jallcom.2016.11.137 | Cu-Al-Cr-Mg-Ni-Si | 92.25/wt.% | 0.5/wt.% | 0.1/wt.% | 0/wt.% | 0.15/wt.% | 6/wt.% | 0/wt.% | 1/wt.% | 0/wt.% | 0/wt.% | Solution ==> Quenching ==> Aging | 979.85/℃ | 4/h | 0/% | 449.85/℃ | 0.75/h | N | 248/HV | N/A | N/A | 38/%IACS
924 | 10.1016/j.jallcom.2016.11.137 | Cu-Al-Cr-Mg-Ni-Si | 92.25/wt.% | 0.5/wt.% | 0.1/wt.% | 0/wt.% | 0.15/wt.% | 6/wt.% | 0/wt.% | 1/wt.% | 0/wt.% | 0/wt.% | Solution ==> Quenching ==> Aging | 979.85/℃ | 4/h | 0/% | 499.85/℃ | 0.75/h | N | 211/HV | N/A | N/A | 45/%IACS
925 | 10.1016/j.jallcom.2016.11.137 | Cu-Al-Cr-Mg-Ni-Si | 92.25/wt.% | 0.5/wt.% | 0.1/wt.% | 0/wt.% | 0.15/wt.% | 6/wt.% | 0/wt.% | 1/wt.% | 0/wt.% | 0/wt.% | Solution ==> Quenching ==> Deformation ==> Aging ==> Secondary TMP ==> Secondary Aging | 979.85/℃ | 4/h | 50/% | 399.85/℃ | 0.75/h | Y | 252/HV | N/A | N/A | 41/%IACS
926 | 10.1016/j.jallcom.2016.11.137 | Cu-Al-Cr-Mg-Ni-Si | 92.25/wt.% | 0.5/wt.% | 0.1/wt.% | 0/wt.% | 0.15/wt.% | 6/wt.% | 0/wt.% | 1/wt.% | 0/wt.% | 0/wt.% | Solution ==> Quenching ==> Deformation ==> Aging ==> Secondary TMP ==> Secondary Aging | 979.85/℃ | 4/h | 50/% | 449.85/℃ | 0.75/h | Y | 216/HV | N/A | N/A | 49/%IACS
927 | 10.1016/j.jallcom.2016.11.137 | Cu-Al-Cr-Mg-Ni-Si | 92.25/wt.% | 0.5/wt.% | 0.1/wt.% | 0/wt.% | 0.15/wt.% | 6/wt.% | 0/wt.% | 1/wt.% | 0/wt.% | 0/wt.% | Solution ==> Quenching ==> Deformation ==> Aging ==> Secondary TMP ==> Secondary Aging | 979.85/℃ | 4/h | 50/% | 499.85/℃ | 0.75/h | Y | 158/HV | N/A | N/A | 53/%IACS
928 | 10.1016/j.jallcom.2016.11.137 | Cu-Al-Cr-Mg-Ni-Si | 92.25/wt.% | 0.5/wt.% | 0.1/wt.% | 0/wt.% | 0.15/wt.% | 6/wt.% | 0/wt.% | 1/wt.% | 0/wt.% | 0/wt.% | Solution ==> Quenching ==> Deformation ==> Aging ==> Secondary TMP ==> Secondary Aging | 979.85/℃ | 4/h | 50/% | 549.85/℃ | 0.75/h | Y | 141/HV | N/A | N/A | 48/%IACS
929 | 10.1016/j.jallcom.2016.11.137 | Cu-Al-Cr-Mg-Ni-Si | 92.25/wt.% | 0.5/wt.% | 0.1/wt.% | 0/wt.% | 0.15/wt.% | 6/wt.% | 0/wt.% | 1/wt.% | 0/wt.% | 0/wt.% | Solution ==> Quenching ==> Deformation ==> Aging ==> Secondary TMP ==> Secondary Aging | 979.85/℃ | 4/h | 50/% | 399.85/℃ | 0.75/h | Y | 234/HV | N/A | N/A | 50/%IACS
930 | 10.1016/j.jallcom.2016.11.137 | Cu-Al-Cr-Mg-Ni-Si | 92.25/wt.% | 0.5/wt.% | 0.1/wt.% | 0/wt.% | 0.15/wt.% | 6/wt.% | 0/wt.% | 1/wt.% | 0/wt.% | 0/wt.% | Solution ==> Quenching ==> Deformation ==> Aging ==> Secondary TMP ==> Secondary Aging | 979.85/℃ | 4/h | 50/% | 449.85/℃ | 0.75/h | Y | 188/HV | N/A | N/A | 55/%IACS
931 | 10.1016/j.jallcom.2016.11.137 | Cu-Al-Cr-Mg-Ni-Si | 92.25/wt.% | 0.5/wt.% | 0.1/wt.% | 0/wt.% | 0.15/wt.% | 6/wt.% | 0/wt.% | 1/wt.% | 0/wt.% | 0/wt.% | Solution ==> Quenching ==> Deformation ==> Aging ==> Secondary TMP ==> Secondary Aging | 979.85/℃ | 4/h | 50/% | 499.85/℃ | 0.75/h | Y | 155/HV | N/A | N/A | 54/%IACS
932 | 10.1016/j.jallcom.2016.11.137 | Cu-Al-Cr-Mg-Ni-Si | 92.25/wt.% | 0.5/wt.% | 0.1/wt.% | 0/wt.% | 0.15/wt.% | 6/wt.% | 0/wt.% | 1/wt.% | 0/wt.% | 0/wt.% | Solution ==> Quenching ==> Deformation ==> Aging ==> Secondary TMP ==> Secondary Aging | 979.85/℃ | 4/h | 50/% | 549.85/℃ | 0.75/h | Y | 143/HV | N/A | N/A | 48/%IACS
933 | 10.1016/j.jallcom.2016.11.137 | Cu-Al-Cr-Mg-Ni-Si | 92.25/wt.% | 0.5/wt.% | 0.1/wt.% | 0/wt.% | 0.15/wt.% | 6/wt.% | 0/wt.% | 1/wt.% | 0/wt.% | 0/wt.% | Solution ==> Quenching ==> Deformation ==> Aging ==> Secondary TMP ==> Secondary Aging | 979.85/℃ | 4/h | 50/% | 399.85/℃ | 0.75/h | Y | 218/HV | N/A | N/A | 50/%IACS
934 | 10.1016/j.jallcom.2016.11.137 | Cu-Al-Cr-Mg-Ni-Si | 92.25/wt.% | 0.5/wt.% | 0.1/wt.% | 0/wt.% | 0.15/wt.% | 6/wt.% | 0/wt.% | 1/wt.% | 0/wt.% | 0/wt.% | Solution ==> Quenching ==> Deformation ==> Aging ==> Secondary TMP ==> Secondary Aging | 979.85/℃ | 4/h | 50/% | 449.85/℃ | 0.75/h | Y | 200/HV | N/A | N/A | 54/%IACS
935 | 10.1016/j.jallcom.2016.11.137 | Cu-Al-Cr-Mg-Ni-Si | 92.25/wt.% | 0.5/wt.% | 0.1/wt.% | 0/wt.% | 0.15/wt.% | 6/wt.% | 0/wt.% | 1/wt.% | 0/wt.% | 0/wt.% | Solution ==> Quenching ==> Deformation ==> Aging ==> Secondary TMP ==> Secondary Aging | 979.85/℃ | 4/h | 50/% | 499.85/℃ | 0.75/h | Y | 166/HV | N/A | N/A | 55/%IACS
936 | 10.1016/j.jallcom.2016.11.137 | Cu-Al-Cr-Mg-Ni-Si | 92.25/wt.% | 0.5/wt.% | 0.1/wt.% | 0/wt.% | 0.15/wt.% | 6/wt.% | 0/wt.% | 1/wt.% | 0/wt.% | 0/wt.% | Solution ==> Quenching ==> Deformation ==> Aging ==> Secondary TMP ==> Secondary Aging | 979.85/℃ | 4/h | 50/% | 549.85/℃ | 0.75/h | Y | 132/HV | N/A | N/A | 49/%IACS
937 | 10.1016/j.jallcom.2016.11.137 | Cu-Al-Cr-Mg-Ni-Si | 92.25/wt.% | 0.5/wt.% | 0.1/wt.% | 0/wt.% | 0.15/wt.% | 6/wt.% | 0/wt.% | 1/wt.% | 0/wt.% | 0/wt.% | Solution ==> Quenching ==> Deformation ==> Aging ==> Secondary TMP ==> Secondary Aging | 979.85/℃ | 4/h | 50/% | 399.85/℃ | 0.75/h | Y | 345/HV | N/A | N/A | 27/%IACS
938 | 10.1016/j.jallcom.2016.11.137 | Cu-Al-Cr-Mg-Ni-Si | 92.25/wt.% | 0.5/wt.% | 0.1/wt.% | 0/wt.% | 0.15/wt.% | 6/wt.% | 0/wt.% | 1/wt.% | 0/wt.% | 0/wt.% | Solution ==> Quenching ==> Deformation ==> Aging ==> Secondary TMP ==> Secondary Aging | 979.85/℃ | 4/h | 50/% | 449.85/℃ | 0.75/h | Y | 318/HV | N/A | N/A | 30/%IACS
939 | 10.1016/j.jallcom.2016.11.137 | Cu-Al-Cr-Mg-Ni-Si | 92.25/wt.% | 0.5/wt.% | 0.1/wt.% | 0/wt.% | 0.15/wt.% | 6/wt.% | 0/wt.% | 1/wt.% | 0/wt.% | 0/wt.% | Solution ==> Quenching ==> Deformation ==> Aging ==> Secondary TMP ==> Secondary Aging | 979.85/℃ | 4/h | 50/% | 499.85/℃ | 0.75/h | Y | 272/HV | N/A | N/A | 30/%IACS
940 | 10.1016/j.jallcom.2016.11.137 | Cu-Al-Cr-Mg-Ni-Si | 92.25/wt.% | 0.5/wt.% | 0.1/wt.% | 0/wt.% | 0.15/wt.% | 6/wt.% | 0/wt.% | 1/wt.% | 0/wt.% | 0/wt.% | Solution ==> Quenching ==> Deformation ==> Aging ==> Secondary TMP ==> Secondary Aging | 979.85/℃ | 4/h | 50/% | 549.85/℃ | 0.75/h | Y | 212/HV | N/A | N/A | 34/%IACS
941 | 10.1016/j.jallcom.2016.11.137 | Cu-Al-Cr-Mg-Ni-Si | 92.25/wt.% | 0.5/wt.% | 0.1/wt.% | 0/wt.% | 0.15/wt.% | 6/wt.% | 0/wt.% | 1/wt.% | 0/wt.% | 0/wt.% | Solution ==> Quenching ==> Deformation ==> Aging ==> Secondary TMP ==> Secondary Aging | 979.85/℃ | 4/h | 50/% | 399.85/℃ | 0.75/h | Y | 314/HV | N/A | N/A | 34/%IACS
942 | 10.1016/j.jallcom.2016.11.137 | Cu-Al-Cr-Mg-Ni-Si | 92.25/wt.% | 0.5/wt.% | 0.1/wt.% | 0/wt.% | 0.15/wt.% | 6/wt.% | 0/wt.% | 1/wt.% | 0/wt.% | 0/wt.% | Solution ==> Quenching ==> Deformation ==> Aging ==> Secondary TMP ==> Secondary Aging | 979.85/℃ | 4/h | 50/% | 449.85/℃ | 0.75/h | Y | 292/HV | N/A | N/A | 36/%IACS
943 | 10.1016/j.jallcom.2016.11.137 | Cu-Al-Cr-Mg-Ni-Si | 92.25/wt.% | 0.5/wt.% | 0.1/wt.% | 0/wt.% | 0.15/wt.% | 6/wt.% | 0/wt.% | 1/wt.% | 0/wt.% | 0/wt.% | Solution ==> Quenching ==> Deformation ==> Aging ==> Secondary TMP ==> Secondary Aging | 979.85/℃ | 4/h | 50/% | 499.85/℃ | 0.75/h | Y | 263/HV | N/A | N/A | 35/%IACS
944 | 10.1016/j.jallcom.2016.11.137 | Cu-Al-Cr-Mg-Ni-Si | 92.25/wt.% | 0.5/wt.% | 0.1/wt.% | 0/wt.% | 0.15/wt.% | 6/wt.% | 0/wt.% | 1/wt.% | 0/wt.% | 0/wt.% | Solution ==> Quenching ==> Deformation ==> Aging ==> Secondary TMP ==> Secondary Aging | 979.85/℃ | 4/h | 50/% | 549.85/℃ | 0.75/h | Y | 193/HV | N/A | N/A | 36/%IACS
945 | 10.1016/j.jallcom.2016.11.137 | Cu-Al-Cr-Mg-Ni-Si | 92.25/wt.% | 0.5/wt.% | 0.1/wt.% | 0/wt.% | 0.15/wt.% | 6/wt.% | 0/wt.% | 1/wt.% | 0/wt.% | 0/wt.% | Solution ==> Quenching ==> Deformation ==> Aging ==> Secondary TMP ==> Secondary Aging | 979.85/℃ | 4/h | 50/% | 399.85/℃ | 0.75/h | Y | 284/HV | N/A | N/A | 36/%IACS
946 | 10.1016/j.jallcom.2016.11.137 | Cu-Al-Cr-Mg-Ni-Si | 92.25/wt.% | 0.5/wt.% | 0.1/wt.% | 0/wt.% | 0.15/wt.% | 6/wt.% | 0/wt.% | 1/wt.% | 0/wt.% | 0/wt.% | Solution ==> Quenching ==> Deformation ==> Aging ==> Secondary TMP ==> Secondary Aging | 979.85/℃ | 4/h | 50/% | 449.85/℃ | 0.75/h | Y | 278/HV | N/A | N/A | 36/%IACS
947 | 10.1016/j.jallcom.2016.11.137 | Cu-Al-Cr-Mg-Ni-Si | 92.25/wt.% | 0.5/wt.% | 0.1/wt.% | 0/wt.% | 0.15/wt.% | 6/wt.% | 0/wt.% | 1/wt.% | 0/wt.% | 0/wt.% | Solution ==> Quenching ==> Deformation ==> Aging ==> Secondary TMP ==> Secondary Aging | 979.85/℃ | 4/h | 50/% | 499.85/℃ | 0.75/h | Y | 264/HV | N/A | N/A | 35/%IACS
948 | 10.1016/j.jallcom.2016.11.137 | Cu-Al-Cr-Mg-Ni-Si | 92.25/wt.% | 0.5/wt.% | 0.1/wt.% | 0/wt.% | 0.15/wt.% | 6/wt.% | 0/wt.% | 1/wt.% | 0/wt.% | 0/wt.% | Solution ==> Quenching ==> Deformation ==> Aging ==> Secondary TMP ==> Secondary Aging | 979.85/℃ | 4/h | 50/% | 549.85/℃ | 0.75/h | Y | 202/HV | N/A | N/A | 37/%IACS
949 | 10.1038/srep30907 | Cu-Ni-Si | 92.62/wt.% | 0/wt.% | 0/wt.% | 0/wt.% | 0/wt.% | 5.94/wt.% | 0/wt.% | 1.44/wt.% | 0/wt.% | 0/wt.% | Solution ==> Quenching ==> Aging | 979.85/℃ | 2/h | 0/% | 499.85/℃ | 1/h | N | 296/HV | N/A | N/A | 29/%IACS
950 | 10.1016/j.jallcom.2016.11.137 | Cu-Al-Cr-Mg-Ni-Si | 92.25/wt.% | 0.5/wt.% | 0.1/wt.% | 0/wt.% | 0.15/wt.% | 6/wt.% | 0/wt.% | 1/wt.% | 0/wt.% | 0/wt.% | Solution ==> Quenching ==> Deformation ==> Aging ==> Secondary TMP ==> Secondary Aging | 979.85/℃ | 4/h | 60/% | 399.85/℃ | 1/h | Y | 360/HV | N/A | N/A | 23/%IACS
951 | 10.1016/j.jallcom.2016.11.137 | Cu-Al-Cr-Mg-Ni-Si | 92.25/wt.% | 0.5/wt.% | 0.1/wt.% | 0/wt.% | 0.15/wt.% | 6/wt.% | 0/wt.% | 1/wt.% | 0/wt.% | 0/wt.% | Solution ==> Quenching ==> Deformation ==> Aging ==> Secondary TMP ==> Secondary Aging | 979.85/℃ | 4/h | 60/% | 449.85/℃ | 1/h | Y | 349/HV | N/A | N/A | 28/%IACS
952 | 10.1016/j.jallcom.2016.11.137 | Cu-Al-Cr-Mg-Ni-Si | 92.25/wt.% | 0.5/wt.% | 0.1/wt.% | 0/wt.% | 0.15/wt.% | 6/wt.% | 0/wt.% | 1/wt.% | 0/wt.% | 0/wt.% | Solution ==> Quenching ==> Deformation ==> Aging ==> Secondary TMP ==> Secondary Aging | 979.85/℃ | 4/h | 60/% | 499.85/℃ | 1/h | Y | 273/HV | N/A | N/A | 29/%IACS
953 | 10.1016/j.jallcom.2016.11.137 | Cu-Al-Cr-Mg-Ni-Si | 92.25/wt.% | 0.5/wt.% | 0.1/wt.% | 0/wt.% | 0.15/wt.% | 6/wt.% | 0/wt.% | 1/wt.% | 0/wt.% | 0/wt.% | Solution ==> Quenching ==> Deformation ==> Aging ==> Secondary TMP ==> Secondary Aging | 979.85/℃ | 4/h | 80/% | 399.85/℃ | 1/h | Y | 365/HV | N/A | N/A | 13/%IACS
954 | 10.1016/j.jallcom.2016.11.137 | Cu-Al-Cr-Mg-Ni-Si | 92.25/wt.% | 0.5/wt.% | 0.1/wt.% | 0/wt.% | 0.15/wt.% | 6/wt.% | 0/wt.% | 1/wt.% | 0/wt.% | 0/wt.% | Solution ==> Quenching ==> Deformation ==> Aging ==> Secondary TMP ==> Secondary Aging | 979.85/℃ | 4/h | 80/% | 449.85/℃ | 1/h | Y | 342/HV | N/A | N/A | 19/%IACS
955 | 10.1016/j.jallcom.2016.11.137 | Cu-Al-Cr-Mg-Ni-Si | 92.25/wt.% | 0.5/wt.% | 0.1/wt.% | 0/wt.% | 0.15/wt.% | 6/wt.% | 0/wt.% | 1/wt.% | 0/wt.% | 0/wt.% | Solution ==> Quenching ==> Deformation ==> Aging ==> Secondary TMP ==> Secondary Aging | 979.85/℃ | 4/h | 80/% | 499.85/℃ | 1/h | Y | 250/HV | N/A | N/A | 18/%IACS
956 | 10.1016/j.jallcom.2016.11.137 | Cu-Al-Cr-Mg-Ni-Si | 92.25/wt.% | 0.5/wt.% | 0.1/wt.% | 0/wt.% | 0.15/wt.% | 6/wt.% | 0/wt.% | 1/wt.% | 0/wt.% | 0/wt.% | Solution ==> Quenching ==> Deformation ==> Aging ==> Secondary TMP ==> Secondary Aging | 979.85/℃ | 4/h | 80/% | 399.85/℃ | 1/h | Y | 362/HV | N/A | N/A | 24/%IACS
957 | 10.1016/j.jallcom.2016.11.137 | Cu-Al-Cr-Mg-Ni-Si | 92.25/wt.% | 0.5/wt.% | 0.1/wt.% | 0/wt.% | 0.15/wt.% | 6/wt.% | 0/wt.% | 1/wt.% | 0/wt.% | 0/wt.% | Solution ==> Quenching ==> Deformation ==> Aging ==> Secondary TMP ==> Secondary Aging | 979.85/℃ | 4/h | 80/% | 449.85/℃ | 1/h | Y | 351/HV | N/A | N/A | 28/%IACS
958 | 10.1016/j.jallcom.2016.11.137 | Cu-Al-Cr-Mg-Ni-Si | 92.25/wt.% | 0.5/wt.% | 0.1/wt.% | 0/wt.% | 0.15/wt.% | 6/wt.% | 0/wt.% | 1/wt.% | 0/wt.% | 0/wt.% | Solution ==> Quenching ==> Deformation ==> Aging ==> Secondary TMP ==> Secondary Aging | 979.85/℃ | 4/h | 80/% | 499.85/℃ | 1/h | Y | 284/HV | N/A | N/A | 30/%IACS
959 | 10.1016/j.jallcom.2016.11.137 | Cu-Al-Cr-Mg-Ni-Si | 92.25/wt.% | 0.5/wt.% | 0.1/wt.% | 0/wt.% | 0.15/wt.% | 6/wt.% | 0/wt.% | 1/wt.% | 0/wt.% | 0/wt.% | Solution ==> Quenching ==> Aging | 979.85/℃ | 4/h | 0/% | 399.85/℃ | 1/h | N | 244/HV | N/A | N/A | 31/%IACS
960 | 10.1016/j.jallcom.2016.11.137 | Cu-Al-Cr-Mg-Ni-Si | 92.25/wt.% | 0.5/wt.% | 0.1/wt.% | 0/wt.% | 0.15/wt.% | 6/wt.% | 0/wt.% | 1/wt.% | 0/wt.% | 0/wt.% | Solution ==> Quenching ==> Aging | 979.85/℃ | 4/h | 0/% | 449.85/℃ | 1/h | N | 247/HV | N/A | N/A | 39/%IACS
961 | 10.1016/j.jallcom.2016.11.137 | Cu-Al-Cr-Mg-Ni-Si | 92.25/wt.% | 0.5/wt.% | 0.1/wt.% | 0/wt.% | 0.15/wt.% | 6/wt.% | 0/wt.% | 1/wt.% | 0/wt.% | 0/wt.% | Solution ==> Quenching ==> Aging | 979.85/℃ | 4/h | 0/% | 499.85/℃ | 1/h | N | 197/HV | N/A | N/A | 47/%IACS
962 | 10.1016/j.jallcom.2016.11.137 | Cu-Al-Cr-Mg-Ni-Si | 92.25/wt.% | 0.5/wt.% | 0.1/wt.% | 0/wt.% | 0.15/wt.% | 6/wt.% | 0/wt.% | 1/wt.% | 0/wt.% | 0/wt.% | Solution ==> Quenching ==> Deformation ==> Aging ==> Secondary TMP ==> Secondary Aging | 979.85/℃ | 4/h | 50/% | 399.85/℃ | 1/h | Y | 243/HV | N/A | N/A | 42/%IACS
963 | 10.1016/j.jallcom.2016.11.137 | Cu-Al-Cr-Mg-Ni-Si | 92.25/wt.% | 0.5/wt.% | 0.1/wt.% | 0/wt.% | 0.15/wt.% | 6/wt.% | 0/wt.% | 1/wt.% | 0/wt.% | 0/wt.% | Solution ==> Quenching ==> Deformation ==> Aging ==> Secondary TMP ==> Secondary Aging | 979.85/℃ | 4/h | 50/% | 449.85/℃ | 1/h | Y | 215/HV | N/A | N/A | 50/%IACS
964 | 10.1016/j.jallcom.2016.11.137 | Cu-Al-Cr-Mg-Ni-Si | 92.25/wt.% | 0.5/wt.% | 0.1/wt.% | 0/wt.% | 0.15/wt.% | 6/wt.% | 0/wt.% | 1/wt.% | 0/wt.% | 0/wt.% | Solution ==> Quenching ==> Deformation ==> Aging ==> Secondary TMP ==> Secondary Aging | 979.85/℃ | 4/h | 50/% | 499.85/℃ | 1/h | Y | 154/HV | N/A | N/A | 54/%IACS
965 | 10.1016/j.jallcom.2016.11.137 | Cu-Al-Cr-Mg-Ni-Si | 92.25/wt.% | 0.5/wt.% | 0.1/wt.% | 0/wt.% | 0.15/wt.% | 6/wt.% | 0/wt.% | 1/wt.% | 0/wt.% | 0/wt.% | Solution ==> Quenching ==> Deformation ==> Aging ==> Secondary TMP ==> Secondary Aging | 979.85/℃ | 4/h | 50/% | 549.85/℃ | 1/h | Y | 140/HV | N/A | N/A | 48/%IACS
966 | 10.1016/j.jallcom.2016.11.137 | Cu-Al-Cr-Mg-Ni-Si | 92.25/wt.% | 0.5/wt.% | 0.1/wt.% | 0/wt.% | 0.15/wt.% | 6/wt.% | 0/wt.% | 1/wt.% | 0/wt.% | 0/wt.% | Solution ==> Quenching ==> Deformation ==> Aging ==> Secondary TMP ==> Secondary Aging | 979.85/℃ | 4/h | 50/% | 399.85/℃ | 1/h | Y | 228/HV | N/A | N/A | 51/%IACS
967 | 10.1016/j.jallcom.2016.11.137 | Cu-Al-Cr-Mg-Ni-Si | 92.25/wt.% | 0.5/wt.% | 0.1/wt.% | 0/wt.% | 0.15/wt.% | 6/wt.% | 0/wt.% | 1/wt.% | 0/wt.% | 0/wt.% | Solution ==> Quenching ==> Deformation ==> Aging ==> Secondary TMP ==> Secondary Aging | 979.85/℃ | 4/h | 50/% | 449.85/℃ | 1/h | Y | 182/HV | N/A | N/A | 56/%IACS
968 | 10.1016/j.jallcom.2016.11.137 | Cu-Al-Cr-Mg-Ni-Si | 92.25/wt.% | 0.5/wt.% | 0.1/wt.% | 0/wt.% | 0.15/wt.% | 6/wt.% | 0/wt.% | 1/wt.% | 0/wt.% | 0/wt.% | Solution ==> Quenching ==> Deformation ==> Aging ==> Secondary TMP ==> Secondary Aging | 979.85/℃ | 4/h | 50/% | 499.85/℃ | 1/h | Y | 150/HV | N/A | N/A | 54/%IACS
969 | 10.1016/j.jallcom.2016.11.137 | Cu-Al-Cr-Mg-Ni-Si | 92.25/wt.% | 0.5/wt.% | 0.1/wt.% | 0/wt.% | 0.15/wt.% | 6/wt.% | 0/wt.% | 1/wt.% | 0/wt.% | 0/wt.% | Solution ==> Quenching ==> Deformation ==> Aging ==> Secondary TMP ==> Secondary Aging | 979.85/℃ | 4/h | 50/% | 549.85/℃ | 1/h | Y | 140/HV | N/A | N/A | 49/%IACS
970 | 10.1016/j.jallcom.2016.11.137 | Cu-Al-Cr-Mg-Ni-Si | 92.25/wt.% | 0.5/wt.% | 0.1/wt.% | 0/wt.% | 0.15/wt.% | 6/wt.% | 0/wt.% | 1/wt.% | 0/wt.% | 0/wt.% | Solution ==> Quenching ==> Deformation ==> Aging ==> Secondary TMP ==> Secondary Aging | 979.85/℃ | 4/h | 50/% | 399.85/℃ | 1/h | Y | 218/HV | N/A | N/A | 52/%IACS
971 | 10.1016/j.jallcom.2016.11.137 | Cu-Al-Cr-Mg-Ni-Si | 92.25/wt.% | 0.5/wt.% | 0.1/wt.% | 0/wt.% | 0.15/wt.% | 6/wt.% | 0/wt.% | 1/wt.% | 0/wt.% | 0/wt.% | Solution ==> Quenching ==> Deformation ==> Aging ==> Secondary TMP ==> Secondary Aging | 979.85/℃ | 4/h | 50/% | 449.85/℃ | 1/h | Y | 196/HV | N/A | N/A | 55/%IACS
972 | 10.1016/j.jallcom.2016.11.137 | Cu-Al-Cr-Mg-Ni-Si | 92.25/wt.% | 0.5/wt.% | 0.1/wt.% | 0/wt.% | 0.15/wt.% | 6/wt.% | 0/wt.% | 1/wt.% | 0/wt.% | 0/wt.% | Solution ==> Quenching ==> Deformation ==> Aging ==> Secondary TMP ==> Secondary Aging | 979.85/℃ | 4/h | 50/% | 499.85/℃ | 1/h | Y | 157/HV | N/A | N/A | 56/%IACS
973 | 10.1016/j.jallcom.2016.11.137 | Cu-Al-Cr-Mg-Ni-Si | 92.25/wt.% | 0.5/wt.% | 0.1/wt.% | 0/wt.% | 0.15/wt.% | 6/wt.% | 0/wt.% | 1/wt.% | 0/wt.% | 0/wt.% | Solution ==> Quenching ==> Deformation ==> Aging ==> Secondary TMP ==> Secondary Aging | 979.85/℃ | 4/h | 50/% | 549.85/℃ | 1/h | Y | 131/HV | N/A | N/A | 49/%IACS
974 | 10.1016/j.jallcom.2016.11.137 | Cu-Al-Cr-Mg-Ni-Si | 92.25/wt.% | 0.5/wt.% | 0.1/wt.% | 0/wt.% | 0.15/wt.% | 6/wt.% | 0/wt.% | 1/wt.% | 0/wt.% | 0/wt.% | Solution ==> Quenching ==> Deformation ==> Aging ==> Secondary TMP ==> Secondary Aging | 979.85/℃ | 4/h | 50/% | 399.85/℃ | 1/h | Y | 343/HV | N/A | N/A | 27/%IACS
975 | 10.1016/j.jallcom.2016.11.137 | Cu-Al-Cr-Mg-Ni-Si | 92.25/wt.% | 0.5/wt.% | 0.1/wt.% | 0/wt.% | 0.15/wt.% | 6/wt.% | 0/wt.% | 1/wt.% | 0/wt.% | 0/wt.% | Solution ==> Quenching ==> Deformation ==> Aging ==> Secondary TMP ==> Secondary Aging | 979.85/℃ | 4/h | 50/% | 449.85/℃ | 1/h | Y | 312/HV | N/A | N/A | 30/%IACS
976 | 10.1016/j.jallcom.2016.11.137 | Cu-Al-Cr-Mg-Ni-Si | 92.25/wt.% | 0.5/wt.% | 0.1/wt.% | 0/wt.% | 0.15/wt.% | 6/wt.% | 0/wt.% | 1/wt.% | 0/wt.% | 0/wt.% | Solution ==> Quenching ==> Deformation ==> Aging ==> Secondary TMP ==> Secondary Aging | 979.85/℃ | 4/h | 50/% | 499.85/℃ | 1/h | Y | 267/HV | N/A | N/A | 31/%IACS
977 | 10.1016/j.jallcom.2016.11.137 | Cu-Al-Cr-Mg-Ni-Si | 92.25/wt.% | 0.5/wt.% | 0.1/wt.% | 0/wt.% | 0.15/wt.% | 6/wt.% | 0/wt.% | 1/wt.% | 0/wt.% | 0/wt.% | Solution ==> Quenching ==> Deformation ==> Aging ==> Secondary TMP ==> Secondary Aging | 979.85/℃ | 4/h | 50/% | 549.85/℃ | 1/h | Y | 206/HV | N/A | N/A | 35/%IACS
978 | 10.1016/j.jallcom.2016.11.137 | Cu-Al-Cr-Mg-Ni-Si | 92.25/wt.% | 0.5/wt.% | 0.1/wt.% | 0/wt.% | 0.15/wt.% | 6/wt.% | 0/wt.% | 1/wt.% | 0/wt.% | 0/wt.% | Solution ==> Quenching ==> Deformation ==> Aging ==> Secondary TMP ==> Secondary Aging | 979.85/℃ | 4/h | 50/% | 399.85/℃ | 1/h | Y | 313/HV | N/A | N/A | 34/%IACS
979 | 10.1016/j.jallcom.2016.11.137 | Cu-Al-Cr-Mg-Ni-Si | 92.25/wt.% | 0.5/wt.% | 0.1/wt.% | 0/wt.% | 0.15/wt.% | 6/wt.% | 0/wt.% | 1/wt.% | 0/wt.% | 0/wt.% | Solution ==> Quenching ==> Deformation ==> Aging ==> Secondary TMP ==> Secondary Aging | 979.85/℃ | 4/h | 50/% | 449.85/℃ | 1/h | Y | 290/HV | N/A | N/A | 36/%IACS
980 | 10.1016/j.jallcom.2016.11.137 | Cu-Al-Cr-Mg-Ni-Si | 92.25/wt.% | 0.5/wt.% | 0.1/wt.% | 0/wt.% | 0.15/wt.% | 6/wt.% | 0/wt.% | 1/wt.% | 0/wt.% | 0/wt.% | Solution ==> Quenching ==> Deformation ==> Aging ==> Secondary TMP ==> Secondary Aging | 979.85/℃ | 4/h | 50/% | 499.85/℃ | 1/h | Y | 260/HV | N/A | N/A | 36/%IACS
981 | 10.1016/j.jallcom.2016.11.137 | Cu-Al-Cr-Mg-Ni-Si | 92.25/wt.% | 0.5/wt.% | 0.1/wt.% | 0/wt.% | 0.15/wt.% | 6/wt.% | 0/wt.% | 1/wt.% | 0/wt.% | 0/wt.% | Solution ==> Quenching ==> Deformation ==> Aging ==> Secondary TMP ==> Secondary Aging | 979.85/℃ | 4/h | 50/% | 549.85/℃ | 1/h | Y | 192/HV | N/A | N/A | 37/%IACS
982 | 10.1016/j.jallcom.2016.11.137 | Cu-Al-Cr-Mg-Ni-Si | 92.25/wt.% | 0.5/wt.% | 0.1/wt.% | 0/wt.% | 0.15/wt.% | 6/wt.% | 0/wt.% | 1/wt.% | 0/wt.% | 0/wt.% | Solution ==> Quenching ==> Deformation ==> Aging ==> Secondary TMP ==> Secondary Aging | 979.85/℃ | 4/h | 50/% | 399.85/℃ | 1/h | Y | 285/HV | N/A | N/A | 37/%IACS
983 | 10.1016/j.jallcom.2016.11.137 | Cu-Al-Cr-Mg-Ni-Si | 92.25/wt.% | 0.5/wt.% | 0.1/wt.% | 0/wt.% | 0.15/wt.% | 6/wt.% | 0/wt.% | 1/wt.% | 0/wt.% | 0/wt.% | Solution ==> Quenching ==> Deformation ==> Aging ==> Secondary TMP ==> Secondary Aging | 979.85/℃ | 4/h | 50/% | 449.85/℃ | 1/h | Y | 277/HV | N/A | N/A | 37/%IACS
984 | 10.1016/j.jallcom.2016.11.137 | Cu-Al-Cr-Mg-Ni-Si | 92.25/wt.% | 0.5/wt.% | 0.1/wt.% | 0/wt.% | 0.15/wt.% | 6/wt.% | 0/wt.% | 1/wt.% | 0/wt.% | 0/wt.% | Solution ==> Quenching ==> Deformation ==> Aging ==> Secondary TMP ==> Secondary Aging | 979.85/℃ | 4/h | 50/% | 499.85/℃ | 1/h | Y | 254/HV | N/A | N/A | 36/%IACS
985 | 10.1016/j.jallcom.2016.11.137 | Cu-Al-Cr-Mg-Ni-Si | 92.25/wt.% | 0.5/wt.% | 0.1/wt.% | 0/wt.% | 0.15/wt.% | 6/wt.% | 0/wt.% | 1/wt.% | 0/wt.% | 0/wt.% | Solution ==> Quenching ==> Deformation ==> Aging ==> Secondary TMP ==> Secondary Aging | 979.85/℃ | 4/h | 50/% | 549.85/℃ | 1/h | Y | 197/HV | N/A | N/A | 37/%IACS
986 | 10.1016/j.jallcom.2016.11.137 | Cu-Al-Cr-Mg-Ni-Si | 92.25/wt.% | 0.5/wt.% | 0.1/wt.% | 0/wt.% | 0.15/wt.% | 6/wt.% | 0/wt.% | 1/wt.% | 0/wt.% | 0/wt.% | Solution ==> Quenching ==> Deformation ==> Aging ==> Secondary TMP ==> Secondary Aging | 979.85/℃ | 4/h | 80/% | 399.85/℃ | 1.5/h | Y | 363/HV | N/A | N/A | N/A
987 | 10.1016/j.jallcom.2016.11.137 | Cu-Al-Cr-Mg-Ni-Si | 92.25/wt.% | 0.5/wt.% | 0.1/wt.% | 0/wt.% | 0.15/wt.% | 6/wt.% | 0/wt.% | 1/wt.% | 0/wt.% | 0/wt.% | Solution ==> Quenching ==> Deformation ==> Aging ==> Secondary TMP ==> Secondary Aging | 979.85/℃ | 4/h | 80/% | 449.85/℃ | 1.5/h | Y | 343/HV | N/A | N/A | N/A
988 | 10.1016/j.jallcom.2016.11.137 | Cu-Al-Cr-Mg-Ni-Si | 92.25/wt.% | 0.5/wt.% | 0.1/wt.% | 0/wt.% | 0.15/wt.% | 6/wt.% | 0/wt.% | 1/wt.% | 0/wt.% | 0/wt.% | Solution ==> Quenching ==> Deformation ==> Aging ==> Secondary TMP ==> Secondary Aging | 979.85/℃ | 4/h | 80/% | 499.85/℃ | 1.5/h | Y | 266/HV | N/A | N/A | N/A
989 | 10.1016/j.jallcom.2016.11.137 | Cu-Al-Cr-Mg-Ni-Si | 92.25/wt.% | 0.5/wt.% | 0.1/wt.% | 0/wt.% | 0.15/wt.% | 6/wt.% | 0/wt.% | 1/wt.% | 0/wt.% | 0/wt.% | Solution ==> Quenching ==> Aging | 979.85/℃ | 4/h | 0/% | 399.85/℃ | 1.5/h | N | 244/HV | N/A | N/A | 33/%IACS
990 | 10.1016/j.jallcom.2016.11.137 | Cu-Al-Cr-Mg-Ni-Si | 92.25/wt.% | 0.5/wt.% | 0.1/wt.% | 0/wt.% | 0.15/wt.% | 6/wt.% | 0/wt.% | 1/wt.% | 0/wt.% | 0/wt.% | Solution ==> Quenching ==> Aging | 979.85/℃ | 4/h | 0/% | 449.85/℃ | 1.5/h | N | 244/HV | N/A | N/A | 42/%IACS
991 | 10.1016/j.jallcom.2016.11.137 | Cu-Al-Cr-Mg-Ni-Si | 92.25/wt.% | 0.5/wt.% | 0.1/wt.% | 0/wt.% | 0.15/wt.% | 6/wt.% | 0/wt.% | 1/wt.% | 0/wt.% | 0/wt.% | Solution ==> Quenching ==> Aging | 979.85/℃ | 4/h | 0/% | 499.85/℃ | 1.5/h | N | 161/HV | N/A | N/A | 51/%IACS
992 | 10.1016/j.jallcom.2016.11.137 | Cu-Al-Cr-Mg-Ni-Si | 92.25/wt.% | 0.5/wt.% | 0.1/wt.% | 0/wt.% | 0.15/wt.% | 6/wt.% | 0/wt.% | 1/wt.% | 0/wt.% | 0/wt.% | Solution ==> Quenching ==> Deformation ==> Aging ==> Secondary TMP ==> Secondary Aging | 979.85/℃ | 4/h | 50/% | 399.85/℃ | 1.5/h | Y | 239/HV | N/A | N/A | 47/%IACS
993 | 10.1016/j.jallcom.2016.11.137 | Cu-Al-Cr-Mg-Ni-Si | 92.25/wt.% | 0.5/wt.% | 0.1/wt.% | 0/wt.% | 0.15/wt.% | 6/wt.% | 0/wt.% | 1/wt.% | 0/wt.% | 0/wt.% | Solution ==> Quenching ==> Deformation ==> Aging ==> Secondary TMP ==> Secondary Aging | 979.85/℃ | 4/h | 50/% | 449.85/℃ | 1.5/h | Y | 203/HV | N/A | N/A | 54/%IACS
994 | 10.1016/j.jallcom.2016.11.137 | Cu-Al-Cr-Mg-Ni-Si | 92.25/wt.% | 0.5/wt.% | 0.1/wt.% | 0/wt.% | 0.15/wt.% | 6/wt.% | 0/wt.% | 1/wt.% | 0/wt.% | 0/wt.% | Solution ==> Quenching ==> Deformation ==> Aging ==> Secondary TMP ==> Secondary Aging | 979.85/℃ | 4/h | 50/% | 499.85/℃ | 1.5/h | Y | 148/HV | N/A | N/A | 55/%IACS
995 | 10.1016/j.jallcom.2016.11.137 | Cu-Al-Cr-Mg-Ni-Si | 92.25/wt.% | 0.5/wt.% | 0.1/wt.% | 0/wt.% | 0.15/wt.% | 6/wt.% | 0/wt.% | 1/wt.% | 0/wt.% | 0/wt.% | Solution ==> Quenching ==> Deformation ==> Aging ==> Secondary TMP ==> Secondary Aging | 979.85/℃ | 4/h | 50/% | 549.85/℃ | 1.5/h | Y | 137/HV | N/A | N/A | 48/%IACS
996 | 10.1016/j.jallcom.2016.11.137 | Cu-Al-Cr-Mg-Ni-Si | 92.25/wt.% | 0.5/wt.% | 0.1/wt.% | 0/wt.% | 0.15/wt.% | 6/wt.% | 0/wt.% | 1/wt.% | 0/wt.% | 0/wt.% | Solution ==> Quenching ==> Deformation ==> Aging ==> Secondary TMP ==> Secondary Aging | 979.85/℃ | 4/h | 50/% | 399.85/℃ | 1.5/h | Y | 210/HV | N/A | N/A | 54/%IACS
997 | 10.1016/j.jallcom.2016.11.137 | Cu-Al-Cr-Mg-Ni-Si | 92.25/wt.% | 0.5/wt.% | 0.1/wt.% | 0/wt.% | 0.15/wt.% | 6/wt.% | 0/wt.% | 1/wt.% | 0/wt.% | 0/wt.% | Solution ==> Quenching ==> Deformation ==> Aging ==> Secondary TMP ==> Secondary Aging | 979.85/℃ | 4/h | 50/% | 449.85/℃ | 1.5/h | Y | 173/HV | N/A | N/A | 58/%IACS
998 | 10.1016/j.jallcom.2016.11.137 | Cu-Al-Cr-Mg-Ni-Si | 92.25/wt.% | 0.5/wt.% | 0.1/wt.% | 0/wt.% | 0.15/wt.% | 6/wt.% | 0/wt.% | 1/wt.% | 0/wt.% | 0/wt.% | Solution ==> Quenching ==> Deformation ==> Aging ==> Secondary TMP ==> Secondary Aging | 979.85/℃ | 4/h | 50/% | 499.85/℃ | 1.5/h | Y | 147/HV | N/A | N/A | 56/%IACS
999 | 10.1016/j.jallcom.2016.11.137 | Cu-Al-Cr-Mg-Ni-Si | 92.25/wt.% | 0.5/wt.% | 0.1/wt.% | 0/wt.% | 0.15/wt.% | 6/wt.% | 0/wt.% | 1/wt.% | 0/wt.% | 0/wt.% | Solution ==> Quenching ==> Deformation ==> Aging ==> Secondary TMP ==> Secondary Aging | 979.85/℃ | 4/h | 50/% | 549.85/℃ | 1.5/h | Y | 139/HV | N/A | N/A | 49/%IACS
1000 | 10.1016/j.jallcom.2016.11.137 | Cu-Al-Cr-Mg-Ni-Si | 92.25/wt.% | 0.5/wt.% | 0.1/wt.% | 0/wt.% | 0.15/wt.% | 6/wt.% | 0/wt.% | 1/wt.% | 0/wt.% | 0/wt.% | Solution ==> Quenching ==> Deformation ==> Aging ==> Secondary TMP ==> Secondary Aging | 979.85/℃ | 4/h | 50/% | 399.85/℃ | 1.5/h | Y | 214/HV | N/A | N/A | 54/%IACS
1001 | 10.1016/j.jallcom.2016.11.137 | Cu-Al-Cr-Mg-Ni-Si | 92.25/wt.% | 0.5/wt.% | 0.1/wt.% | 0/wt.% | 0.15/wt.% | 6/wt.% | 0/wt.% | 1/wt.% | 0/wt.% | 0/wt.% | Solution ==> Quenching ==> Deformation ==> Aging ==> Secondary TMP ==> Secondary Aging | 979.85/℃ | 4/h | 50/% | 449.85/℃ | 1.5/h | Y | 189/HV | N/A | N/A | 58/%IACS
1002 | 10.1016/j.jallcom.2016.11.137 | Cu-Al-Cr-Mg-Ni-Si | 92.25/wt.% | 0.5/wt.% | 0.1/wt.% | 0/wt.% | 0.15/wt.% | 6/wt.% | 0/wt.% | 1/wt.% | 0/wt.% | 0/wt.% | Solution ==> Quenching ==> Deformation ==> Aging ==> Secondary TMP ==> Secondary Aging | 979.85/℃ | 4/h | 50/% | 499.85/℃ | 1.5/h | Y | 146/HV | N/A | N/A | 57/%IACS
1003 | 10.1016/j.jallcom.2016.11.137 | Cu-Al-Cr-Mg-Ni-Si | 92.25/wt.% | 0.5/wt.% | 0.1/wt.% | 0/wt.% | 0.15/wt.% | 6/wt.% | 0/wt.% | 1/wt.% | 0/wt.% | 0/wt.% | Solution ==> Quenching ==> Deformation ==> Aging ==> Secondary TMP ==> Secondary Aging | 979.85/℃ | 4/h | 50/% | 549.85/℃ | 1.5/h | Y | 130/HV | N/A | N/A | 49/%IACS
1004 | 10.1016/j.jallcom.2016.11.137 | Cu-Al-Cr-Mg-Ni-Si | 92.25/wt.% | 0.5/wt.% | 0.1/wt.% | 0/wt.% | 0.15/wt.% | 6/wt.% | 0/wt.% | 1/wt.% | 0/wt.% | 0/wt.% | Solution ==> Quenching ==> Deformation ==> Aging ==> Secondary TMP ==> Secondary Aging | 979.85/℃ | 4/h | 50/% | 399.85/℃ | 1.5/h | Y | 339/HV | N/A | N/A | 28/%IACS
1005 | 10.1016/j.jallcom.2016.11.137 | Cu-Al-Cr-Mg-Ni-Si | 92.25/wt.% | 0.5/wt.% | 0.1/wt.% | 0/wt.% | 0.15/wt.% | 6/wt.% | 0/wt.% | 1/wt.% | 0/wt.% | 0/wt.% | Solution ==> Quenching ==> Deformation ==> Aging ==> Secondary TMP ==> Secondary Aging | 979.85/℃ | 4/h | 50/% | 449.85/℃ | 1.5/h | Y | 309/HV | N/A | N/A | 31/%IACS
1006 | 10.1016/j.jallcom.2016.11.137 | Cu-Al-Cr-Mg-Ni-Si | 92.25/wt.% | 0.5/wt.% | 0.1/wt.% | 0/wt.% | 0.15/wt.% | 6/wt.% | 0/wt.% | 1/wt.% | 0/wt.% | 0/wt.% | Solution ==> Quenching ==> Deformation ==> Aging ==> Secondary TMP ==> Secondary Aging | 979.85/℃ | 4/h | 50/% | 499.85/℃ | 1.5/h | Y | 253/HV | N/A | N/A | 33/%IACS
1007 | 10.1016/j.jallcom.2016.11.137 | Cu-Al-Cr-Mg-Ni-Si | 92.25/wt.% | 0.5/wt.% | 0.1/wt.% | 0/wt.% | 0.15/wt.% | 6/wt.% | 0/wt.% | 1/wt.% | 0/wt.% | 0/wt.% | Solution ==> Quenching ==> Deformation ==> Aging ==> Secondary TMP ==> Secondary Aging | 979.85/℃ | 4/h | 50/% | 549.85/℃ | 1.5/h | Y | 198/HV | N/A | N/A | 36/%IACS
1008 | 10.1016/j.jallcom.2016.11.137 | Cu-Al-Cr-Mg-Ni-Si | 92.25/wt.% | 0.5/wt.% | 0.1/wt.% | 0/wt.% | 0.15/wt.% | 6/wt.% | 0/wt.% | 1/wt.% | 0/wt.% | 0/wt.% | Solution ==> Quenching ==> Deformation ==> Aging ==> Secondary TMP ==> Secondary Aging | 979.85/℃ | 4/h | 50/% | 399.85/℃ | 1.5/h | Y | 312/HV | N/A | N/A | 35/%IACS
1009 | 10.1016/j.jallcom.2016.11.137 | Cu-Al-Cr-Mg-Ni-Si | 92.25/wt.% | 0.5/wt.% | 0.1/wt.% | 0/wt.% | 0.15/wt.% | 6/wt.% | 0/wt.% | 1/wt.% | 0/wt.% | 0/wt.% | Solution ==> Quenching ==> Deformation ==> Aging ==> Secondary TMP ==> Secondary Aging | 979.85/℃ | 4/h | 50/% | 449.85/℃ | 1.5/h | Y | 284/HV | N/A | N/A | 36/%IACS
1010 | 10.1016/j.jallcom.2016.11.137 | Cu-Al-Cr-Mg-Ni-Si | 92.25/wt.% | 0.5/wt.% | 0.1/wt.% | 0/wt.% | 0.15/wt.% | 6/wt.% | 0/wt.% | 1/wt.% | 0/wt.% | 0/wt.% | Solution ==> Quenching ==> Deformation ==> Aging ==> Secondary TMP ==> Secondary Aging | 979.85/℃ | 4/h | 50/% | 499.85/℃ | 1.5/h | Y | 248/HV | N/A | N/A | 37/%IACS
1011 | 10.1016/j.jallcom.2016.11.137 | Cu-Al-Cr-Mg-Ni-Si | 92.25/wt.% | 0.5/wt.% | 0.1/wt.% | 0/wt.% | 0.15/wt.% | 6/wt.% | 0/wt.% | 1/wt.% | 0/wt.% | 0/wt.% | Solution ==> Quenching ==> Deformation ==> Aging ==> Secondary TMP ==> Secondary Aging | 979.85/℃ | 4/h | 50/% | 549.85/℃ | 1.5/h | Y | 191/HV | N/A | N/A | 38/%IACS
1012 | 10.1016/j.jallcom.2016.11.137 | Cu-Al-Cr-Mg-Ni-Si | 92.25/wt.% | 0.5/wt.% | 0.1/wt.% | 0/wt.% | 0.15/wt.% | 6/wt.% | 0/wt.% | 1/wt.% | 0/wt.% | 0/wt.% | Solution ==> Quenching ==> Deformation ==> Aging ==> Secondary TMP ==> Secondary Aging | 979.85/℃ | 4/h | 50/% | 399.85/℃ | 1.5/h | Y | 281/HV | N/A | N/A | 37/%IACS
1013 | 10.1016/j.jallcom.2016.11.137 | Cu-Al-Cr-Mg-Ni-Si | 92.25/wt.% | 0.5/wt.% | 0.1/wt.% | 0/wt.% | 0.15/wt.% | 6/wt.% | 0/wt.% | 1/wt.% | 0/wt.% | 0/wt.% | Solution ==> Quenching ==> Deformation ==> Aging ==> Secondary TMP ==> Secondary Aging | 979.85/℃ | 4/h | 50/% | 449.85/℃ | 1.5/h | Y | 273/HV | N/A | N/A | 37/%IACS
1014 | 10.1016/j.jallcom.2016.11.137 | Cu-Al-Cr-Mg-Ni-Si | 92.25/wt.% | 0.5/wt.% | 0.1/wt.% | 0/wt.% | 0.15/wt.% | 6/wt.% | 0/wt.% | 1/wt.% | 0/wt.% | 0/wt.% | Solution ==> Quenching ==> Deformation ==> Aging ==> Secondary TMP ==> Secondary Aging | 979.85/℃ | 4/h | 50/% | 499.85/℃ | 1.5/h | Y | 241/HV | N/A | N/A | 37/%IACS
1015 | 10.1016/j.jallcom.2016.11.137 | Cu-Al-Cr-Mg-Ni-Si | 92.25/wt.% | 0.5/wt.% | 0.1/wt.% | 0/wt.% | 0.15/wt.% | 6/wt.% | 0/wt.% | 1/wt.% | 0/wt.% | 0/wt.% | Solution ==> Quenching ==> Deformation ==> Aging ==> Secondary TMP ==> Secondary Aging | 979.85/℃ | 4/h | 50/% | 549.85/℃ | 1.5/h | Y | 189/HV | N/A | N/A | 38/%IACS
1016 | 10.1016/j.jallcom.2016.11.137 | Cu-Al-Cr-Mg-Ni-Si | 92.25/wt.% | 0.5/wt.% | 0.1/wt.% | 0/wt.% | 0.15/wt.% | 6/wt.% | 0/wt.% | 1/wt.% | 0/wt.% | 0/wt.% | Solution ==> Quenching ==> Deformation ==> Aging ==> Secondary TMP ==> Secondary Aging | 979.85/℃ | 4/h | 60/% | 399.85/℃ | 2/h | Y | 353/HV | N/A | N/A | 24/%IACS
1017 | 10.1016/j.jallcom.2016.11.137 | Cu-Al-Cr-Mg-Ni-Si | 92.25/wt.% | 0.5/wt.% | 0.1/wt.% | 0/wt.% | 0.15/wt.% | 6/wt.% | 0/wt.% | 1/wt.% | 0/wt.% | 0/wt.% | Solution ==> Quenching ==> Deformation ==> Aging ==> Secondary TMP ==> Secondary Aging | 979.85/℃ | 4/h | 60/% | 449.85/℃ | 2/h | Y | 343/HV | N/A | N/A | 29/%IACS
1018 | 10.1016/j.jallcom.2016.11.137 | Cu-Al-Cr-Mg-Ni-Si | 92.25/wt.% | 0.5/wt.% | 0.1/wt.% | 0/wt.% | 0.15/wt.% | 6/wt.% | 0/wt.% | 1/wt.% | 0/wt.% | 0/wt.% | Solution ==> Quenching ==> Deformation ==> Aging ==> Secondary TMP ==> Secondary Aging | 979.85/℃ | 4/h | 60/% | 499.85/℃ | 2/h | Y | 259/HV | N/A | N/A | 30/%IACS
1019 | 10.1016/j.jallcom.2016.11.137 | Cu-Al-Cr-Mg-Ni-Si | 92.25/wt.% | 0.5/wt.% | 0.1/wt.% | 0/wt.% | 0.15/wt.% | 6/wt.% | 0/wt.% | 1/wt.% | 0/wt.% | 0/wt.% | Solution ==> Quenching ==> Deformation ==> Aging ==> Secondary TMP ==> Secondary Aging | 979.85/℃ | 4/h | 80/% | 399.85/℃ | 2/h | Y | 363/HV | N/A | N/A | 14/%IACS
1020 | 10.1016/j.jallcom.2016.11.137 | Cu-Al-Cr-Mg-Ni-Si | 92.25/wt.% | 0.5/wt.% | 0.1/wt.% | 0/wt.% | 0.15/wt.% | 6/wt.% | 0/wt.% | 1/wt.% | 0/wt.% | 0/wt.% | Solution ==> Quenching ==> Deformation ==> Aging ==> Secondary TMP ==> Secondary Aging | 979.85/℃ | 4/h | 80/% | 449.85/℃ | 2/h | Y | 325/HV | N/A | N/A | 20/%IACS
1021 | 10.1016/j.jallcom.2016.11.137 | Cu-Al-Cr-Mg-Ni-Si | 92.25/wt.% | 0.5/wt.% | 0.1/wt.% | 0/wt.% | 0.15/wt.% | 6/wt.% | 0/wt.% | 1/wt.% | 0/wt.% | 0/wt.% | Solution ==> Quenching ==> Deformation ==> Aging ==> Secondary TMP ==> Secondary Aging | 979.85/℃ | 4/h | 80/% | 499.85/℃ | 2/h | Y | 219/HV | N/A | N/A | 18/%IACS
1022 | 10.1016/j.jallcom.2016.11.137 | Cu-Al-Cr-Mg-Ni-Si | 92.25/wt.% | 0.5/wt.% | 0.1/wt.% | 0/wt.% | 0.15/wt.% | 6/wt.% | 0/wt.% | 1/wt.% | 0/wt.% | 0/wt.% | Solution ==> Quenching ==> Deformation ==> Aging ==> Secondary TMP ==> Secondary Aging | 979.85/℃ | 4/h | 80/% | 399.85/℃ | 2/h | Y | 362/HV | N/A | N/A | 24/%IACS
1023 | 10.1016/j.jallcom.2016.11.137 | Cu-Al-Cr-Mg-Ni-Si | 92.25/wt.% | 0.5/wt.% | 0.1/wt.% | 0/wt.% | 0.15/wt.% | 6/wt.% | 0/wt.% | 1/wt.% | 0/wt.% | 0/wt.% | Solution ==> Quenching ==> Deformation ==> Aging ==> Secondary TMP ==> Secondary Aging | 979.85/℃ | 4/h | 80/% | 449.85/℃ | 2/h | Y | 342/HV | N/A | N/A | 29/%IACS
1024 | 10.1016/j.jallcom.2016.11.137 | Cu-Al-Cr-Mg-Ni-Si | 92.25/wt.% | 0.5/wt.% | 0.1/wt.% | 0/wt.% | 0.15/wt.% | 6/wt.% | 0/wt.% | 1/wt.% | 0/wt.% | 0/wt.% | Solution ==> Quenching ==> Deformation ==> Aging ==> Secondary TMP ==> Secondary Aging | 979.85/℃ | 4/h | 80/% | 499.85/℃ | 2/h | Y | 227/HV | N/A | N/A | 32/%IACS
1025 | 10.1016/j.jallcom.2016.11.137 | Cu-Al-Cr-Mg-Ni-Si | 92.25/wt.% | 0.5/wt.% | 0.1/wt.% | 0/wt.% | 0.15/wt.% | 6/wt.% | 0/wt.% | 1/wt.% | 0/wt.% | 0/wt.% | Solution ==> Quenching ==> Aging | 979.85/℃ | 4/h | 0/% | 399.85/℃ | 2/h | N | 243/HV | N/A | N/A | 35/%IACS
1026 | 10.1016/j.jallcom.2016.11.137 | Cu-Al-Cr-Mg-Ni-Si | 92.25/wt.% | 0.5/wt.% | 0.1/wt.% | 0/wt.% | 0.15/wt.% | 6/wt.% | 0/wt.% | 1/wt.% | 0/wt.% | 0/wt.% | Solution ==> Quenching ==> Aging | 979.85/℃ | 4/h | 0/% | 449.85/℃ | 2/h | N | 236/HV | N/A | N/A | 43/%IACS
1027 | 10.1016/j.jallcom.2016.11.137 | Cu-Al-Cr-Mg-Ni-Si | 92.25/wt.% | 0.5/wt.% | 0.1/wt.% | 0/wt.% | 0.15/wt.% | 6/wt.% | 0/wt.% | 1/wt.% | 0/wt.% | 0/wt.% | Solution ==> Quenching ==> Aging | 979.85/℃ | 4/h | 0/% | 499.85/℃ | 2/h | N | 151/HV | N/A | N/A | 53/%IACS
1028 | 10.1016/j.jallcom.2016.11.137 | Cu-Al-Cr-Mg-Ni-Si | 92.25/wt.% | 0.5/wt.% | 0.1/wt.% | 0/wt.% | 0.15/wt.% | 6/wt.% | 0/wt.% | 1/wt.% | 0/wt.% | 0/wt.% | Solution ==> Quenching ==> Deformation ==> Aging ==> Secondary TMP ==> Secondary Aging | 979.85/℃ | 4/h | 50/% | 399.85/℃ | 2/h | Y | 234/HV | N/A | N/A | 49/%IACS
1029 | 10.1016/j.jallcom.2016.11.137 | Cu-Al-Cr-Mg-Ni-Si | 92.25/wt.% | 0.5/wt.% | 0.1/wt.% | 0/wt.% | 0.15/wt.% | 6/wt.% | 0/wt.% | 1/wt.% | 0/wt.% | 0/wt.% | Solution ==> Quenching ==> Deformation ==> Aging ==> Secondary TMP ==> Secondary Aging | 979.85/℃ | 4/h | 50/% | 449.85/℃ | 2/h | Y | 195/HV | N/A | N/A | 56/%IACS
1030 | 10.1016/j.jallcom.2016.11.137 | Cu-Al-Cr-Mg-Ni-Si | 92.25/wt.% | 0.5/wt.% | 0.1/wt.% | 0/wt.% | 0.15/wt.% | 6/wt.% | 0/wt.% | 1/wt.% | 0/wt.% | 0/wt.% | Solution ==> Quenching ==> Deformation ==> Aging ==> Secondary TMP ==> Secondary Aging | 979.85/℃ | 4/h | 50/% | 499.85/℃ | 2/h | Y | 149/HV | N/A | N/A | 55/%IACS
1031 | 10.1016/j.jallcom.2016.11.137 | Cu-Al-Cr-Mg-Ni-Si | 92.25/wt.% | 0.5/wt.% | 0.1/wt.% | 0/wt.% | 0.15/wt.% | 6/wt.% | 0/wt.% | 1/wt.% | 0/wt.% | 0/wt.% | Solution ==> Quenching ==> Deformation ==> Aging ==> Secondary TMP ==> Secondary Aging | 979.85/℃ | 4/h | 50/% | 549.85/℃ | 2/h | Y | 136/HV | N/A | N/A | 49/%IACS
1032 | 10.1016/j.jallcom.2016.11.137 | Cu-Al-Cr-Mg-Ni-Si | 92.25/wt.% | 0.5/wt.% | 0.1/wt.% | 0/wt.% | 0.15/wt.% | 6/wt.% | 0/wt.% | 1/wt.% | 0/wt.% | 0/wt.% | Solution ==> Quenching ==> Deformation ==> Aging ==> Secondary TMP ==> Secondary Aging | 979.85/℃ | 4/h | 50/% | 399.85/℃ | 2/h | Y | 200/HV | N/A | N/A | 57/%IACS
1033 | 10.1016/j.jallcom.2016.11.137 | Cu-Al-Cr-Mg-Ni-Si | 92.25/wt.% | 0.5/wt.% | 0.1/wt.% | 0/wt.% | 0.15/wt.% | 6/wt.% | 0/wt.% | 1/wt.% | 0/wt.% | 0/wt.% | Solution ==> Quenching ==> Deformation ==> Aging ==> Secondary TMP ==> Secondary Aging | 979.85/℃ | 4/h | 50/% | 449.85/℃ | 2/h | Y | 169/HV | N/A | N/A | 59/%IACS
1034 | 10.1016/j.jallcom.2016.11.137 | Cu-Al-Cr-Mg-Ni-Si | 92.25/wt.% | 0.5/wt.% | 0.1/wt.% | 0/wt.% | 0.15/wt.% | 6/wt.% | 0/wt.% | 1/wt.% | 0/wt.% | 0/wt.% | Solution ==> Quenching ==> Deformation ==> Aging ==> Secondary TMP ==> Secondary Aging | 979.85/℃ | 4/h | 50/% | 499.85/℃ | 2/h | Y | 145/HV | N/A | N/A | 56/%IACS
1035 | 10.1016/j.jallcom.2016.11.137 | Cu-Al-Cr-Mg-Ni-Si | 92.25/wt.% | 0.5/wt.% | 0.1/wt.% | 0/wt.% | 0.15/wt.% | 6/wt.% | 0/wt.% | 1/wt.% | 0/wt.% | 0/wt.% | Solution ==> Quenching ==> Deformation ==> Aging ==> Secondary TMP ==> Secondary Aging | 979.85/℃ | 4/h | 50/% | 549.85/℃ | 2/h | Y | 137/HV | N/A | N/A | 49/%IACS
1036 | 10.1016/j.jallcom.2016.11.137 | Cu-Al-Cr-Mg-Ni-Si | 92.25/wt.% | 0.5/wt.% | 0.1/wt.% | 0/wt.% | 0.15/wt.% | 6/wt.% | 0/wt.% | 1/wt.% | 0/wt.% | 0/wt.% | Solution ==> Quenching ==> Deformation ==> Aging ==> Secondary TMP ==> Secondary Aging | 979.85/℃ | 4/h | 50/% | 399.85/℃ | 2/h | Y | 214/HV | N/A | N/A | 55/%IACS
1037 | 10.1016/j.jallcom.2016.11.137 | Cu-Al-Cr-Mg-Ni-Si | 92.25/wt.% | 0.5/wt.% | 0.1/wt.% | 0/wt.% | 0.15/wt.% | 6/wt.% | 0/wt.% | 1/wt.% | 0/wt.% | 0/wt.% | Solution ==> Quenching ==> Deformation ==> Aging ==> Secondary TMP ==> Secondary Aging | 979.85/℃ | 4/h | 50/% | 449.85/℃ | 2/h | Y | 179/HV | N/A | N/A | 59/%IACS
1038 | 10.1016/j.jallcom.2016.11.137 | Cu-Al-Cr-Mg-Ni-Si | 92.25/wt.% | 0.5/wt.% | 0.1/wt.% | 0/wt.% | 0.15/wt.% | 6/wt.% | 0/wt.% | 1/wt.% | 0/wt.% | 0/wt.% | Solution ==> Quenching ==> Deformation ==> Aging ==> Secondary TMP ==> Secondary Aging | 979.85/℃ | 4/h | 50/% | 499.85/℃ | 2/h | Y | 140/HV | N/A | N/A | 57/%IACS
1039 | 10.1016/j.jallcom.2016.11.137 | Cu-Al-Cr-Mg-Ni-Si | 92.25/wt.% | 0.5/wt.% | 0.1/wt.% | 0/wt.% | 0.15/wt.% | 6/wt.% | 0/wt.% | 1/wt.% | 0/wt.% | 0/wt.% | Solution ==> Quenching ==> Deformation ==> Aging ==> Secondary TMP ==> Secondary Aging | 979.85/℃ | 4/h | 50/% | 549.85/℃ | 2/h | Y | 129/HV | N/A | N/A | 49/%IACS
1040 | 10.1016/j.jallcom.2016.11.137 | Cu-Al-Cr-Mg-Ni-Si | 92.25/wt.% | 0.5/wt.% | 0.1/wt.% | 0/wt.% | 0.15/wt.% | 6/wt.% | 0/wt.% | 1/wt.% | 0/wt.% | 0/wt.% | Solution ==> Quenching ==> Deformation ==> Aging ==> Secondary TMP ==> Secondary Aging | 979.85/℃ | 4/h | 50/% | 399.85/℃ | 2/h | Y | 336/HV | N/A | N/A | 28/%IACS
1041 | 10.1016/j.jallcom.2016.11.137 | Cu-Al-Cr-Mg-Ni-Si | 92.25/wt.% | 0.5/wt.% | 0.1/wt.% | 0/wt.% | 0.15/wt.% | 6/wt.% | 0/wt.% | 1/wt.% | 0/wt.% | 0/wt.% | Solution ==> Quenching ==> Deformation ==> Aging ==> Secondary TMP ==> Secondary Aging | 979.85/℃ | 4/h | 50/% | 449.85/℃ | 2/h | Y | 302/HV | N/A | N/A | 32/%IACS
1042 | 10.1016/j.jallcom.2016.11.137 | Cu-Al-Cr-Mg-Ni-Si | 92.25/wt.% | 0.5/wt.% | 0.1/wt.% | 0/wt.% | 0.15/wt.% | 6/wt.% | 0/wt.% | 1/wt.% | 0/wt.% | 0/wt.% | Solution ==> Quenching ==> Deformation ==> Aging ==> Secondary TMP ==> Secondary Aging | 979.85/℃ | 4/h | 50/% | 499.85/℃ | 2/h | Y | 242/HV | N/A | N/A | 33/%IACS
1043 | 10.1016/j.jallcom.2016.11.137 | Cu-Al-Cr-Mg-Ni-Si | 92.25/wt.% | 0.5/wt.% | 0.1/wt.% | 0/wt.% | 0.15/wt.% | 6/wt.% | 0/wt.% | 1/wt.% | 0/wt.% | 0/wt.% | Solution ==> Quenching ==> Deformation ==> Aging ==> Secondary TMP ==> Secondary Aging | 979.85/℃ | 4/h | 50/% | 549.85/℃ | 2/h | Y | 185/HV | N/A | N/A | 36/%IACS
1044 | 10.1016/j.jallcom.2016.11.137 | Cu-Al-Cr-Mg-Ni-Si | 92.25/wt.% | 0.5/wt.% | 0.1/wt.% | 0/wt.% | 0.15/wt.% | 6/wt.% | 0/wt.% | 1/wt.% | 0/wt.% | 0/wt.% | Solution ==> Quenching ==> Deformation ==> Aging ==> Secondary TMP ==> Secondary Aging | 979.85/℃ | 4/h | 50/% | 399.85/℃ | 2/h | Y | 306/HV | N/A | N/A | 35/%IACS
1045 | 10.1016/j.jallcom.2016.11.137 | Cu-Al-Cr-Mg-Ni-Si | 92.25/wt.% | 0.5/wt.% | 0.1/wt.% | 0/wt.% | 0.15/wt.% | 6/wt.% | 0/wt.% | 1/wt.% | 0/wt.% | 0/wt.% | Solution ==> Quenching ==> Deformation ==> Aging ==> Secondary TMP ==> Secondary Aging | 979.85/℃ | 4/h | 50/% | 449.85/℃ | 2/h | Y | 280/HV | N/A | N/A | 37/%IACS
1046 | 10.1016/j.jallcom.2016.11.137 | Cu-Al-Cr-Mg-Ni-Si | 92.25/wt.% | 0.5/wt.% | 0.1/wt.% | 0/wt.% | 0.15/wt.% | 6/wt.% | 0/wt.% | 1/wt.% | 0/wt.% | 0/wt.% | Solution ==> Quenching ==> Deformation ==> Aging ==> Secondary TMP ==> Secondary Aging | 979.85/℃ | 4/h | 50/% | 499.85/℃ | 2/h | Y | 241/HV | N/A | N/A | 37/%IACS
1047 | 10.1016/j.jallcom.2016.11.137 | Cu-Al-Cr-Mg-Ni-Si | 92.25/wt.% | 0.5/wt.% | 0.1/wt.% | 0/wt.% | 0.15/wt.% | 6/wt.% | 0/wt.% | 1/wt.% | 0/wt.% | 0/wt.% | Solution ==> Quenching ==> Deformation ==> Aging ==> Secondary TMP ==> Secondary Aging | 979.85/℃ | 4/h | 50/% | 549.85/℃ | 2/h | Y | 182/HV | N/A | N/A | 38/%IACS
1048 | 10.1016/j.jallcom.2016.11.137 | Cu-Al-Cr-Mg-Ni-Si | 92.25/wt.% | 0.5/wt.% | 0.1/wt.% | 0/wt.% | 0.15/wt.% | 6/wt.% | 0/wt.% | 1/wt.% | 0/wt.% | 0/wt.% | Solution ==> Quenching ==> Deformation ==> Aging ==> Secondary TMP ==> Secondary Aging | 979.85/℃ | 4/h | 50/% | 399.85/℃ | 2/h | Y | 283/HV | N/A | N/A | 37/%IACS
1049 | 10.1016/j.jallcom.2016.11.137 | Cu-Al-Cr-Mg-Ni-Si | 92.25/wt.% | 0.5/wt.% | 0.1/wt.% | 0/wt.% | 0.15/wt.% | 6/wt.% | 0/wt.% | 1/wt.% | 0/wt.% | 0/wt.% | Solution ==> Quenching ==> Deformation ==> Aging ==> Secondary TMP ==> Secondary Aging | 979.85/℃ | 4/h | 50/% | 449.85/℃ | 2/h | Y | 272/HV | N/A | N/A | 38/%IACS
1050 | 10.1016/j.jallcom.2016.11.137 | Cu-Al-Cr-Mg-Ni-Si | 92.25/wt.% | 0.5/wt.% | 0.1/wt.% | 0/wt.% | 0.15/wt.% | 6/wt.% | 0/wt.% | 1/wt.% | 0/wt.% | 0/wt.% | Solution ==> Quenching ==> Deformation ==> Aging ==> Secondary TMP ==> Secondary Aging | 979.85/℃ | 4/h | 50/% | 499.85/℃ | 2/h | Y | 229/HV | N/A | N/A | 38/%IACS
1051 | 10.1016/j.jallcom.2016.11.137 | Cu-Al-Cr-Mg-Ni-Si | 92.25/wt.% | 0.5/wt.% | 0.1/wt.% | 0/wt.% | 0.15/wt.% | 6/wt.% | 0/wt.% | 1/wt.% | 0/wt.% | 0/wt.% | Solution ==> Quenching ==> Deformation ==> Aging ==> Secondary TMP ==> Secondary Aging | 979.85/℃ | 4/h | 50/% | 549.85/℃ | 2/h | Y | 181/HV | N/A | N/A | 38/%IACS
1052 | 10.1038/srep30907 | Cu-Ni-Si | 92.62/wt.% | 0/wt.% | 0/wt.% | 0/wt.% | 0/wt.% | 5.94/wt.% | 0/wt.% | 1.44/wt.% | 0/wt.% | 0/wt.% | Solution ==> Quenching ==> Aging | 979.85/℃ | 2/h | 0/% | 499.85/℃ | 3/h | N | 278/HV | N/A | N/A | 34/%IACS
1053 | 10.1016/j.jallcom.2016.11.137 | Cu-Al-Cr-Mg-Ni-Si | 92.25/wt.% | 0.5/wt.% | 0.1/wt.% | 0/wt.% | 0.15/wt.% | 6/wt.% | 0/wt.% | 1/wt.% | 0/wt.% | 0/wt.% | Solution ==> Quenching ==> Deformation ==> Aging ==> Secondary TMP ==> Secondary Aging | 979.85/℃ | 4/h | 80/% | 399.85/℃ | 3/h | Y | 353/HV | N/A | N/A | 25/%IACS
1054 | 10.1016/j.jallcom.2016.11.137 | Cu-Al-Cr-Mg-Ni-Si | 92.25/wt.% | 0.5/wt.% | 0.1/wt.% | 0/wt.% | 0.15/wt.% | 6/wt.% | 0/wt.% | 1/wt.% | 0/wt.% | 0/wt.% | Solution ==> Quenching ==> Deformation ==> Aging ==> Secondary TMP ==> Secondary Aging | 979.85/℃ | 4/h | 80/% | 449.85/℃ | 3/h | Y | 311/HV | N/A | N/A | 29/%IACS
1055 | 10.1016/j.jallcom.2016.11.137 | Cu-Al-Cr-Mg-Ni-Si | 92.25/wt.% | 0.5/wt.% | 0.1/wt.% | 0/wt.% | 0.15/wt.% | 6/wt.% | 0/wt.% | 1/wt.% | 0/wt.% | 0/wt.% | Solution ==> Quenching ==> Deformation ==> Aging ==> Secondary TMP ==> Secondary Aging | 979.85/℃ | 4/h | 80/% | 499.85/℃ | 3/h | Y | 192/HV | N/A | N/A | 32/%IACS
1056 | 10.1016/j.jallcom.2016.11.137 | Cu-Al-Cr-Mg-Ni-Si | 92.25/wt.% | 0.5/wt.% | 0.1/wt.% | 0/wt.% | 0.15/wt.% | 6/wt.% | 0/wt.% | 1/wt.% | 0/wt.% | 0/wt.% | Solution ==> Quenching ==> Aging | 979.85/℃ | 4/h | 0/% | 399.85/℃ | 3/h | N | 244/HV | N/A | N/A | 37/%IACS
1057 | 10.1016/j.jallcom.2016.11.137 | Cu-Al-Cr-Mg-Ni-Si | 92.25/wt.% | 0.5/wt.% | 0.1/wt.% | 0/wt.% | 0.15/wt.% | 6/wt.% | 0/wt.% | 1/wt.% | 0/wt.% | 0/wt.% | Solution ==> Quenching ==> Aging | 979.85/℃ | 4/h | 0/% | 449.85/℃ | 3/h | N | 217/HV | N/A | N/A | 46/%IACS
1058 | 10.1016/j.jallcom.2016.11.137 | Cu-Al-Cr-Mg-Ni-Si | 92.25/wt.% | 0.5/wt.% | 0.1/wt.% | 0/wt.% | 0.15/wt.% | 6/wt.% | 0/wt.% | 1/wt.% | 0/wt.% | 0/wt.% | Solution ==> Quenching ==> Aging | 979.85/℃ | 4/h | 0/% | 499.85/℃ | 3/h | N | 141/HV | N/A | N/A | 55/%IACS
1059 | 10.1016/j.jallcom.2016.11.137 | Cu-Al-Cr-Mg-Ni-Si | 92.25/wt.% | 0.5/wt.% | 0.1/wt.% | 0/wt.% | 0.15/wt.% | 6/wt.% | 0/wt.% | 1/wt.% | 0/wt.% | 0/wt.% | Solution ==> Quenching ==> Deformation ==> Aging ==> Secondary TMP ==> Secondary Aging | 979.85/℃ | 4/h | 50/% | 399.85/℃ | 3/h | Y | 224/HV | N/A | N/A | 53/%IACS
1060 | 10.1016/j.jallcom.2016.11.137 | Cu-Al-Cr-Mg-Ni-Si | 92.25/wt.% | 0.5/wt.% | 0.1/wt.% | 0/wt.% | 0.15/wt.% | 6/wt.% | 0/wt.% | 1/wt.% | 0/wt.% | 0/wt.% | Solution ==> Quenching ==> Deformation ==> Aging ==> Secondary TMP ==> Secondary Aging | 979.85/℃ | 4/h | 50/% | 449.85/℃ | 3/h | Y | 180/HV | N/A | N/A | 58/%IACS
1061 | 10.1016/j.jallcom.2016.11.137 | Cu-Al-Cr-Mg-Ni-Si | 92.25/wt.% | 0.5/wt.% | 0.1/wt.% | 0/wt.% | 0.15/wt.% | 6/wt.% | 0/wt.% | 1/wt.% | 0/wt.% | 0/wt.% | Solution ==> Quenching ==> Deformation ==> Aging ==> Secondary TMP ==> Secondary Aging | 979.85/℃ | 4/h | 50/% | 499.85/℃ | 3/h | Y | 146/HV | N/A | N/A | 55/%IACS
1062 | 10.1016/j.jallcom.2016.11.137 | Cu-Al-Cr-Mg-Ni-Si | 92.25/wt.% | 0.5/wt.% | 0.1/wt.% | 0/wt.% | 0.15/wt.% | 6/wt.% | 0/wt.% | 1/wt.% | 0/wt.% | 0/wt.% | Solution ==> Quenching ==> Deformation ==> Aging ==> Secondary TMP ==> Secondary Aging | 979.85/℃ | 4/h | 50/% | 549.85/℃ | 3/h | Y | 135/HV | N/A | N/A | 49/%IACS
1063 | 10.1016/j.jallcom.2016.11.137 | Cu-Al-Cr-Mg-Ni-Si | 92.25/wt.% | 0.5/wt.% | 0.1/wt.% | 0/wt.% | 0.15/wt.% | 6/wt.% | 0/wt.% | 1/wt.% | 0/wt.% | 0/wt.% | Solution ==> Quenching ==> Deformation ==> Aging ==> Secondary TMP ==> Secondary Aging | 979.85/℃ | 4/h | 50/% | 399.85/℃ | 3/h | Y | 189/HV | N/A | N/A | 60/%IACS
1064 | 10.1016/j.jallcom.2016.11.137 | Cu-Al-Cr-Mg-Ni-Si | 92.25/wt.% | 0.5/wt.% | 0.1/wt.% | 0/wt.% | 0.15/wt.% | 6/wt.% | 0/wt.% | 1/wt.% | 0/wt.% | 0/wt.% | Solution ==> Quenching ==> Deformation ==> Aging ==> Secondary TMP ==> Secondary Aging | 979.85/℃ | 4/h | 50/% | 449.85/℃ | 3/h | Y | 160/HV | N/A | N/A | 60/%IACS
1065 | 10.1016/j.jallcom.2016.11.137 | Cu-Al-Cr-Mg-Ni-Si | 92.25/wt.% | 0.5/wt.% | 0.1/wt.% | 0/wt.% | 0.15/wt.% | 6/wt.% | 0/wt.% | 1/wt.% | 0/wt.% | 0/wt.% | Solution ==> Quenching ==> Deformation ==> Aging ==> Secondary TMP ==> Secondary Aging | 979.85/℃ | 4/h | 50/% | 499.85/℃ | 3/h | Y | 144/HV | N/A | N/A | 56/%IACS
1066 | 10.1016/j.jallcom.2016.11.137 | Cu-Al-Cr-Mg-Ni-Si | 92.25/wt.% | 0.5/wt.% | 0.1/wt.% | 0/wt.% | 0.15/wt.% | 6/wt.% | 0/wt.% | 1/wt.% | 0/wt.% | 0/wt.% | Solution ==> Quenching ==> Deformation ==> Aging ==> Secondary TMP ==> Secondary Aging | 979.85/℃ | 4/h | 50/% | 549.85/℃ | 3/h | Y | 136/HV | N/A | N/A | 50/%IACS
1067 | 10.1016/j.jallcom.2016.11.137 | Cu-Al-Cr-Mg-Ni-Si | 92.25/wt.% | 0.5/wt.% | 0.1/wt.% | 0/wt.% | 0.15/wt.% | 6/wt.% | 0/wt.% | 1/wt.% | 0/wt.% | 0/wt.% | Solution ==> Quenching ==> Deformation ==> Aging ==> Secondary TMP ==> Secondary Aging | 979.85/℃ | 4/h | 50/% | 399.85/℃ | 3/h | Y | 211/HV | N/A | N/A | 57/%IACS
1068 | 10.1016/j.jallcom.2016.11.137 | Cu-Al-Cr-Mg-Ni-Si | 92.25/wt.% | 0.5/wt.% | 0.1/wt.% | 0/wt.% | 0.15/wt.% | 6/wt.% | 0/wt.% | 1/wt.% | 0/wt.% | 0/wt.% | Solution ==> Quenching ==> Deformation ==> Aging ==> Secondary TMP ==> Secondary Aging | 979.85/℃ | 4/h | 50/% | 449.85/℃ | 3/h | Y | 169/HV | N/A | N/A | 61/%IACS
1069 | 10.1016/j.jallcom.2016.11.137 | Cu-Al-Cr-Mg-Ni-Si | 92.25/wt.% | 0.5/wt.% | 0.1/wt.% | 0/wt.% | 0.15/wt.% | 6/wt.% | 0/wt.% | 1/wt.% | 0/wt.% | 0/wt.% | Solution ==> Quenching ==> Deformation ==> Aging ==> Secondary TMP ==> Secondary Aging | 979.85/℃ | 4/h | 50/% | 499.85/℃ | 3/h | Y | 137/HV | N/A | N/A | 57/%IACS
1070 | 10.1016/j.jallcom.2016.11.137 | Cu-Al-Cr-Mg-Ni-Si | 92.25/wt.% | 0.5/wt.% | 0.1/wt.% | 0/wt.% | 0.15/wt.% | 6/wt.% | 0/wt.% | 1/wt.% | 0/wt.% | 0/wt.% | Solution ==> Quenching ==> Deformation ==> Aging ==> Secondary TMP ==> Secondary Aging | 979.85/℃ | 4/h | 50/% | 549.85/℃ | 3/h | Y | 127/HV | N/A | N/A | 49/%IACS
1071 | 10.1016/j.jallcom.2016.11.137 | Cu-Al-Cr-Mg-Ni-Si | 92.25/wt.% | 0.5/wt.% | 0.1/wt.% | 0/wt.% | 0.15/wt.% | 6/wt.% | 0/wt.% | 1/wt.% | 0/wt.% | 0/wt.% | Solution ==> Quenching ==> Deformation ==> Aging ==> Secondary TMP ==> Secondary Aging | 979.85/℃ | 4/h | 50/% | 399.85/℃ | 3/h | Y | 336/HV | N/A | N/A | 29/%IACS
1072 | 10.1016/j.jallcom.2016.11.137 | Cu-Al-Cr-Mg-Ni-Si | 92.25/wt.% | 0.5/wt.% | 0.1/wt.% | 0/wt.% | 0.15/wt.% | 6/wt.% | 0/wt.% | 1/wt.% | 0/wt.% | 0/wt.% | Solution ==> Quenching ==> Deformation ==> Aging ==> Secondary TMP ==> Secondary Aging | 979.85/℃ | 4/h | 50/% | 449.85/℃ | 3/h | Y | 292/HV | N/A | N/A | 33/%IACS
1073 | 10.1016/j.jallcom.2016.11.137 | Cu-Al-Cr-Mg-Ni-Si | 92.25/wt.% | 0.5/wt.% | 0.1/wt.% | 0/wt.% | 0.15/wt.% | 6/wt.% | 0/wt.% | 1/wt.% | 0/wt.% | 0/wt.% | Solution ==> Quenching ==> Deformation ==> Aging ==> Secondary TMP ==> Secondary Aging | 979.85/℃ | 4/h | 50/% | 499.85/℃ | 3/h | Y | 231/HV | N/A | N/A | 34/%IACS
1074 | 10.1016/j.jallcom.2016.11.137 | Cu-Al-Cr-Mg-Ni-Si | 92.25/wt.% | 0.5/wt.% | 0.1/wt.% | 0/wt.% | 0.15/wt.% | 6/wt.% | 0/wt.% | 1/wt.% | 0/wt.% | 0/wt.% | Solution ==> Quenching ==> Deformation ==> Aging ==> Secondary TMP ==> Secondary Aging | 979.85/℃ | 4/h | 50/% | 549.85/℃ | 3/h | Y | 177/HV | N/A | N/A | 36/%IACS
1075 | 10.1016/j.jallcom.2016.11.137 | Cu-Al-Cr-Mg-Ni-Si | 92.25/wt.% | 0.5/wt.% | 0.1/wt.% | 0/wt.% | 0.15/wt.% | 6/wt.% | 0/wt.% | 1/wt.% | 0/wt.% | 0/wt.% | Solution ==> Quenching ==> Deformation ==> Aging ==> Secondary TMP ==> Secondary Aging | 979.85/℃ | 4/h | 50/% | 399.85/℃ | 3/h | Y | 301/HV | N/A | N/A | 36/%IACS
1076 | 10.1016/j.jallcom.2016.11.137 | Cu-Al-Cr-Mg-Ni-Si | 92.25/wt.% | 0.5/wt.% | 0.1/wt.% | 0/wt.% | 0.15/wt.% | 6/wt.% | 0/wt.% | 1/wt.% | 0/wt.% | 0/wt.% | Solution ==> Quenching ==> Deformation ==> Aging ==> Secondary TMP ==> Secondary Aging | 979.85/℃ | 4/h | 50/% | 449.85/℃ | 3/h | Y | 272/HV | N/A | N/A | 38/%IACS
1077 | 10.1016/j.jallcom.2016.11.137 | Cu-Al-Cr-Mg-Ni-Si | 92.25/wt.% | 0.5/wt.% | 0.1/wt.% | 0/wt.% | 0.15/wt.% | 6/wt.% | 0/wt.% | 1/wt.% | 0/wt.% | 0/wt.% | Solution ==> Quenching ==> Deformation ==> Aging ==> Secondary TMP ==> Secondary Aging | 979.85/℃ | 4/h | 50/% | 499.85/℃ | 3/h | Y | 233/HV | N/A | N/A | 38/%IACS
1078 | 10.1016/j.jallcom.2016.11.137 | Cu-Al-Cr-Mg-Ni-Si | 92.25/wt.% | 0.5/wt.% | 0.1/wt.% | 0/wt.% | 0.15/wt.% | 6/wt.% | 0/wt.% | 1/wt.% | 0/wt.% | 0/wt.% | Solution ==> Quenching ==> Deformation ==> Aging ==> Secondary TMP ==> Secondary Aging | 979.85/℃ | 4/h | 50/% | 549.85/℃ | 3/h | Y | 173/HV | N/A | N/A | 38/%IACS
1079 | 10.1016/j.jallcom.2016.11.137 | Cu-Al-Cr-Mg-Ni-Si | 92.25/wt.% | 0.5/wt.% | 0.1/wt.% | 0/wt.% | 0.15/wt.% | 6/wt.% | 0/wt.% | 1/wt.% | 0/wt.% | 0/wt.% | Solution ==> Quenching ==> Deformation ==> Aging ==> Secondary TMP ==> Secondary Aging | 979.85/℃ | 4/h | 50/% | 399.85/℃ | 3/h | Y | 279/HV | N/A | N/A | 38/%IACS
1080 | 10.1016/j.jallcom.2016.11.137 | Cu-Al-Cr-Mg-Ni-Si | 92.25/wt.% | 0.5/wt.% | 0.1/wt.% | 0/wt.% | 0.15/wt.% | 6/wt.% | 0/wt.% | 1/wt.% | 0/wt.% | 0/wt.% | Solution ==> Quenching ==> Deformation ==> Aging ==> Secondary TMP ==> Secondary Aging | 979.85/℃ | 4/h | 50/% | 449.85/℃ | 3/h | Y | 270/HV | N/A | N/A | 38/%IACS
1081 | 10.1016/j.jallcom.2016.11.137 | Cu-Al-Cr-Mg-Ni-Si | 92.25/wt.% | 0.5/wt.% | 0.1/wt.% | 0/wt.% | 0.15/wt.% | 6/wt.% | 0/wt.% | 1/wt.% | 0/wt.% | 0/wt.% | Solution ==> Quenching ==> Deformation ==> Aging ==> Secondary TMP ==> Secondary Aging | 979.85/℃ | 4/h | 50/% | 499.85/℃ | 3/h | Y | 216/HV | N/A | N/A | 40/%IACS
1082 | 10.1016/j.jallcom.2016.11.137 | Cu-Al-Cr-Mg-Ni-Si | 92.25/wt.% | 0.5/wt.% | 0.1/wt.% | 0/wt.% | 0.15/wt.% | 6/wt.% | 0/wt.% | 1/wt.% | 0/wt.% | 0/wt.% | Solution ==> Quenching ==> Deformation ==> Aging ==> Secondary TMP ==> Secondary Aging | 979.85/℃ | 4/h | 50/% | 549.85/℃ | 3/h | Y | 175/HV | N/A | N/A | 39/%IACS
1083 | 10.1016/j.jallcom.2016.11.137 | Cu-Al-Cr-Mg-Ni-Si | 92.25/wt.% | 0.5/wt.% | 0.1/wt.% | 0/wt.% | 0.15/wt.% | 6/wt.% | 0/wt.% | 1/wt.% | 0/wt.% | 0/wt.% | Solution ==> Quenching ==> Aging | 979.85/℃ | 4/h | 0/% | 399.85/℃ | 4/h | N | 241/HV | N/A | N/A | 39/%IACS
1084 | 10.1016/j.jallcom.2016.11.137 | Cu-Al-Cr-Mg-Ni-Si | 92.25/wt.% | 0.5/wt.% | 0.1/wt.% | 0/wt.% | 0.15/wt.% | 6/wt.% | 0/wt.% | 1/wt.% | 0/wt.% | 0/wt.% | Solution ==> Quenching ==> Aging | 979.85/℃ | 4/h | 0/% | 449.85/℃ | 4/h | N | 209/HV | N/A | N/A | 49/%IACS
1085 | 10.1016/j.jallcom.2016.11.137 | Cu-Al-Cr-Mg-Ni-Si | 92.25/wt.% | 0.5/wt.% | 0.1/wt.% | 0/wt.% | 0.15/wt.% | 6/wt.% | 0/wt.% | 1/wt.% | 0/wt.% | 0/wt.% | Solution ==> Quenching ==> Aging | 979.85/℃ | 4/h | 0/% | 499.85/℃ | 4/h | N | 136/HV | N/A | N/A | 55/%IACS
1086 | 10.1016/j.jallcom.2016.11.137 | Cu-Al-Cr-Mg-Ni-Si | 92.25/wt.% | 0.5/wt.% | 0.1/wt.% | 0/wt.% | 0.15/wt.% | 6/wt.% | 0/wt.% | 1/wt.% | 0/wt.% | 0/wt.% | Solution ==> Quenching ==> Deformation ==> Aging ==> Secondary TMP ==> Secondary Aging | 979.85/℃ | 4/h | 50/% | 399.85/℃ | 4/h | Y | 211/HV | N/A | N/A | 55/%IACS
1087 | 10.1016/j.jallcom.2016.11.137 | Cu-Al-Cr-Mg-Ni-Si | 92.25/wt.% | 0.5/wt.% | 0.1/wt.% | 0/wt.% | 0.15/wt.% | 6/wt.% | 0/wt.% | 1/wt.% | 0/wt.% | 0/wt.% | Solution ==> Quenching ==> Deformation ==> Aging ==> Secondary TMP ==> Secondary Aging | 979.85/℃ | 4/h | 50/% | 449.85/℃ | 4/h | Y | 167/HV | N/A | N/A | 59/%IACS
1088 | 10.1016/j.jallcom.2016.11.137 | Cu-Al-Cr-Mg-Ni-Si | 92.25/wt.% | 0.5/wt.% | 0.1/wt.% | 0/wt.% | 0.15/wt.% | 6/wt.% | 0/wt.% | 1/wt.% | 0/wt.% | 0/wt.% | Solution ==> Quenching ==> Deformation ==> Aging ==> Secondary TMP ==> Secondary Aging | 979.85/℃ | 4/h | 50/% | 499.85/℃ | 4/h | Y | 144/HV | N/A | N/A | 56/%IACS
1089 | 10.1016/j.jallcom.2016.11.137 | Cu-Al-Cr-Mg-Ni-Si | 92.25/wt.% | 0.5/wt.% | 0.1/wt.% | 0/wt.% | 0.15/wt.% | 6/wt.% | 0/wt.% | 1/wt.% | 0/wt.% | 0/wt.% | Solution ==> Quenching ==> Deformation ==> Aging ==> Secondary TMP ==> Secondary Aging | 979.85/℃ | 4/h | 50/% | 549.85/℃ | 4/h | Y | 133/HV | N/A | N/A | 49/%IACS
1090 | 10.1016/j.jallcom.2016.11.137 | Cu-Al-Cr-Mg-Ni-Si | 92.25/wt.% | 0.5/wt.% | 0.1/wt.% | 0/wt.% | 0.15/wt.% | 6/wt.% | 0/wt.% | 1/wt.% | 0/wt.% | 0/wt.% | Solution ==> Quenching ==> Deformation ==> Aging ==> Secondary TMP ==> Secondary Aging | 979.85/℃ | 4/h | 50/% | 399.85/℃ | 4/h | Y | 183/HV | N/A | N/A | 61/%IACS
1091 | 10.1016/j.jallcom.2016.11.137 | Cu-Al-Cr-Mg-Ni-Si | 92.25/wt.% | 0.5/wt.% | 0.1/wt.% | 0/wt.% | 0.15/wt.% | 6/wt.% | 0/wt.% | 1/wt.% | 0/wt.% | 0/wt.% | Solution ==> Quenching ==> Deformation ==> Aging ==> Secondary TMP ==> Secondary Aging | 979.85/℃ | 4/h | 50/% | 449.85/℃ | 4/h | Y | 156/HV | N/A | N/A | 61/%IACS
1092 | 10.1016/j.jallcom.2016.11.137 | Cu-Al-Cr-Mg-Ni-Si | 92.25/wt.% | 0.5/wt.% | 0.1/wt.% | 0/wt.% | 0.15/wt.% | 6/wt.% | 0/wt.% | 1/wt.% | 0/wt.% | 0/wt.% | Solution ==> Quenching ==> Deformation ==> Aging ==> Secondary TMP ==> Secondary Aging | 979.85/℃ | 4/h | 50/% | 499.85/℃ | 4/h | Y | 141/HV | N/A | N/A | 56/%IACS
1093 | 10.1016/j.jallcom.2016.11.137 | Cu-Al-Cr-Mg-Ni-Si | 92.25/wt.% | 0.5/wt.% | 0.1/wt.% | 0/wt.% | 0.15/wt.% | 6/wt.% | 0/wt.% | 1/wt.% | 0/wt.% | 0/wt.% | Solution ==> Quenching ==> Deformation ==> Aging ==> Secondary TMP ==> Secondary Aging | 979.85/℃ | 4/h | 50/% | 549.85/℃ | 4/h | Y | 132/HV | N/A | N/A | 50/%IACS
1094 | 10.1016/j.jallcom.2016.11.137 | Cu-Al-Cr-Mg-Ni-Si | 92.25/wt.% | 0.5/wt.% | 0.1/wt.% | 0/wt.% | 0.15/wt.% | 6/wt.% | 0/wt.% | 1/wt.% | 0/wt.% | 0/wt.% | Solution ==> Quenching ==> Deformation ==> Aging ==> Secondary TMP ==> Secondary Aging | 979.85/℃ | 4/h | 50/% | 399.85/℃ | 4/h | Y | 206/HV | N/A | N/A | 58/%IACS
1095 | 10.1016/j.jallcom.2016.11.137 | Cu-Al-Cr-Mg-Ni-Si | 92.25/wt.% | 0.5/wt.% | 0.1/wt.% | 0/wt.% | 0.15/wt.% | 6/wt.% | 0/wt.% | 1/wt.% | 0/wt.% | 0/wt.% | Solution ==> Quenching ==> Deformation ==> Aging ==> Secondary TMP ==> Secondary Aging | 979.85/℃ | 4/h | 50/% | 449.85/℃ | 4/h | Y | 163/HV | N/A | N/A | 61/%IACS
1096 | 10.1016/j.jallcom.2016.11.137 | Cu-Al-Cr-Mg-Ni-Si | 92.25/wt.% | 0.5/wt.% | 0.1/wt.% | 0/wt.% | 0.15/wt.% | 6/wt.% | 0/wt.% | 1/wt.% | 0/wt.% | 0/wt.% | Solution ==> Quenching ==> Deformation ==> Aging ==> Secondary TMP ==> Secondary Aging | 979.85/℃ | 4/h | 50/% | 499.85/℃ | 4/h | Y | 136/HV | N/A | N/A | 57/%IACS
1097 | 10.1016/j.jallcom.2016.11.137 | Cu-Al-Cr-Mg-Ni-Si | 92.25/wt.% | 0.5/wt.% | 0.1/wt.% | 0/wt.% | 0.15/wt.% | 6/wt.% | 0/wt.% | 1/wt.% | 0/wt.% | 0/wt.% | Solution ==> Quenching ==> Deformation ==> Aging ==> Secondary TMP ==> Secondary Aging | 979.85/℃ | 4/h | 50/% | 549.85/℃ | 4/h | Y | 128/HV | N/A | N/A | 49/%IACS
1098 | 10.1016/j.jallcom.2016.11.137 | Cu-Al-Cr-Mg-Ni-Si | 92.25/wt.% | 0.5/wt.% | 0.1/wt.% | 0/wt.% | 0.15/wt.% | 6/wt.% | 0/wt.% | 1/wt.% | 0/wt.% | 0/wt.% | Solution ==> Quenching ==> Deformation ==> Aging ==> Secondary TMP ==> Secondary Aging | 979.85/℃ | 4/h | 50/% | 399.85/℃ | 4/h | Y | 332/HV | N/A | N/A | 30/%IACS
1099 | 10.1016/j.jallcom.2016.11.137 | Cu-Al-Cr-Mg-Ni-Si | 92.25/wt.% | 0.5/wt.% | 0.1/wt.% | 0/wt.% | 0.15/wt.% | 6/wt.% | 0/wt.% | 1/wt.% | 0/wt.% | 0/wt.% | Solution ==> Quenching ==> Deformation ==> Aging ==> Secondary TMP ==> Secondary Aging | 979.85/℃ | 4/h | 50/% | 449.85/℃ | 4/h | Y | 284/HV | N/A | N/A | 34/%IACS
1100 | 10.1016/j.jallcom.2016.11.137 | Cu-Al-Cr-Mg-Ni-Si | 92.25/wt.% | 0.5/wt.% | 0.1/wt.% | 0/wt.% | 0.15/wt.% | 6/wt.% | 0/wt.% | 1/wt.% | 0/wt.% | 0/wt.% | Solution ==> Quenching ==> Deformation ==> Aging ==> Secondary TMP ==> Secondary Aging | 979.85/℃ | 4/h | 50/% | 499.85/℃ | 4/h | Y | 215/HV | N/A | N/A | 36/%IACS
1101 | 10.1016/j.jallcom.2016.11.137 | Cu-Al-Cr-Mg-Ni-Si | 92.25/wt.% | 0.5/wt.% | 0.1/wt.% | 0/wt.% | 0.15/wt.% | 6/wt.% | 0/wt.% | 1/wt.% | 0/wt.% | 0/wt.% | Solution ==> Quenching ==> Deformation ==> Aging ==> Secondary TMP ==> Secondary Aging | 979.85/℃ | 4/h | 50/% | 549.85/℃ | 4/h | Y | 169/HV | N/A | N/A | 37/%IACS
1102 | 10.1016/j.jallcom.2016.11.137 | Cu-Al-Cr-Mg-Ni-Si | 92.25/wt.% | 0.5/wt.% | 0.1/wt.% | 0/wt.% | 0.15/wt.% | 6/wt.% | 0/wt.% | 1/wt.% | 0/wt.% | 0/wt.% | Solution ==> Quenching ==> Deformation ==> Aging ==> Secondary TMP ==> Secondary Aging | 979.85/℃ | 4/h | 50/% | 399.85/℃ | 4/h | Y | 302/HV | N/A | N/A | 37/%IACS
1103 | 10.1016/j.jallcom.2016.11.137 | Cu-Al-Cr-Mg-Ni-Si | 92.25/wt.% | 0.5/wt.% | 0.1/wt.% | 0/wt.% | 0.15/wt.% | 6/wt.% | 0/wt.% | 1/wt.% | 0/wt.% | 0/wt.% | Solution ==> Quenching ==> Deformation ==> Aging ==> Secondary TMP ==> Secondary Aging | 979.85/℃ | 4/h | 50/% | 449.85/℃ | 4/h | Y | 262/HV | N/A | N/A | 38/%IACS
1104 | 10.1016/j.jallcom.2016.11.137 | Cu-Al-Cr-Mg-Ni-Si | 92.25/wt.% | 0.5/wt.% | 0.1/wt.% | 0/wt.% | 0.15/wt.% | 6/wt.% | 0/wt.% | 1/wt.% | 0/wt.% | 0/wt.% | Solution ==> Quenching ==> Deformation ==> Aging ==> Secondary TMP ==> Secondary Aging | 979.85/℃ | 4/h | 50/% | 499.85/℃ | 4/h | Y | 217/HV | N/A | N/A | 40/%IACS
1105 | 10.1016/j.jallcom.2016.11.137 | Cu-Al-Cr-Mg-Ni-Si | 92.25/wt.% | 0.5/wt.% | 0.1/wt.% | 0/wt.% | 0.15/wt.% | 6/wt.% | 0/wt.% | 1/wt.% | 0/wt.% | 0/wt.% | Solution ==> Quenching ==> Deformation ==> Aging ==> Secondary TMP ==> Secondary Aging | 979.85/℃ | 4/h | 50/% | 549.85/℃ | 4/h | Y | 170/HV | N/A | N/A | 38/%IACS
1106 | 10.1016/j.jallcom.2016.11.137 | Cu-Al-Cr-Mg-Ni-Si | 92.25/wt.% | 0.5/wt.% | 0.1/wt.% | 0/wt.% | 0.15/wt.% | 6/wt.% | 0/wt.% | 1/wt.% | 0/wt.% | 0/wt.% | Solution ==> Quenching ==> Deformation ==> Aging ==> Secondary TMP ==> Secondary Aging | 979.85/℃ | 4/h | 50/% | 399.85/℃ | 4/h | Y | 280/HV | N/A | N/A | 39/%IACS
1107 | 10.1016/j.jallcom.2016.11.137 | Cu-Al-Cr-Mg-Ni-Si | 92.25/wt.% | 0.5/wt.% | 0.1/wt.% | 0/wt.% | 0.15/wt.% | 6/wt.% | 0/wt.% | 1/wt.% | 0/wt.% | 0/wt.% | Solution ==> Quenching ==> Deformation ==> Aging ==> Secondary TMP ==> Secondary Aging | 979.85/℃ | 4/h | 50/% | 449.85/℃ | 4/h | Y | 264/HV | N/A | N/A | 39/%IACS
1108 | 10.1016/j.jallcom.2016.11.137 | Cu-Al-Cr-Mg-Ni-Si | 92.25/wt.% | 0.5/wt.% | 0.1/wt.% | 0/wt.% | 0.15/wt.% | 6/wt.% | 0/wt.% | 1/wt.% | 0/wt.% | 0/wt.% | Solution ==> Quenching ==> Deformation ==> Aging ==> Secondary TMP ==> Secondary Aging | 979.85/℃ | 4/h | 50/% | 499.85/℃ | 4/h | Y | 205/HV | N/A | N/A | 41/%IACS
1109 | 10.1016/j.jallcom.2016.11.137 | Cu-Al-Cr-Mg-Ni-Si | 92.25/wt.% | 0.5/wt.% | 0.1/wt.% | 0/wt.% | 0.15/wt.% | 6/wt.% | 0/wt.% | 1/wt.% | 0/wt.% | 0/wt.% | Solution ==> Quenching ==> Deformation ==> Aging ==> Secondary TMP ==> Secondary Aging | 979.85/℃ | 4/h | 50/% | 549.85/℃ | 4/h | Y | 170/HV | N/A | N/A | 39/%IACS
1110 | 10.1016/j.jallcom.2016.11.137 | Cu-Al-Cr-Mg-Ni-Si | 92.25/wt.% | 0.5/wt.% | 0.1/wt.% | 0/wt.% | 0.15/wt.% | 6/wt.% | 0/wt.% | 1/wt.% | 0/wt.% | 0/wt.% | Solution ==> Quenching ==> Aging | 979.85/℃ | 4/h | 0/% | 399.85/℃ | 5/h | N | 234/HV | N/A | N/A | 40/%IACS
1111 | 10.1016/j.jallcom.2016.11.137 | Cu-Al-Cr-Mg-Ni-Si | 92.25/wt.% | 0.5/wt.% | 0.1/wt.% | 0/wt.% | 0.15/wt.% | 6/wt.% | 0/wt.% | 1/wt.% | 0/wt.% | 0/wt.% | Solution ==> Quenching ==> Aging | 979.85/℃ | 4/h | 0/% | 449.85/℃ | 5/h | N | 204/HV | N/A | N/A | 50/%IACS
1112 | 10.1016/j.jallcom.2016.11.137 | Cu-Al-Cr-Mg-Ni-Si | 92.25/wt.% | 0.5/wt.% | 0.1/wt.% | 0/wt.% | 0.15/wt.% | 6/wt.% | 0/wt.% | 1/wt.% | 0/wt.% | 0/wt.% | Solution ==> Quenching ==> Aging | 979.85/℃ | 4/h | 0/% | 499.85/℃ | 5/h | N | 134/HV | N/A | N/A | 56/%IACS
1113 | 10.1016/j.jallcom.2016.11.137 | Cu-Al-Cr-Mg-Ni-Si | 92.25/wt.% | 0.5/wt.% | 0.1/wt.% | 0/wt.% | 0.15/wt.% | 6/wt.% | 0/wt.% | 1/wt.% | 0/wt.% | 0/wt.% | Solution ==> Quenching ==> Deformation ==> Aging ==> Secondary TMP ==> Secondary Aging | 979.85/℃ | 4/h | 50/% | 399.85/℃ | 5/h | Y | 199/HV | N/A | N/A | 57/%IACS
1114 | 10.1016/j.jallcom.2016.11.137 | Cu-Al-Cr-Mg-Ni-Si | 92.25/wt.% | 0.5/wt.% | 0.1/wt.% | 0/wt.% | 0.15/wt.% | 6/wt.% | 0/wt.% | 1/wt.% | 0/wt.% | 0/wt.% | Solution ==> Quenching ==> Deformation ==> Aging ==> Secondary TMP ==> Secondary Aging | 979.85/℃ | 4/h | 50/% | 449.85/℃ | 5/h | Y | 157/HV | N/A | N/A | 59/%IACS
1115 | 10.1016/j.jallcom.2016.11.137 | Cu-Al-Cr-Mg-Ni-Si | 92.25/wt.% | 0.5/wt.% | 0.1/wt.% | 0/wt.% | 0.15/wt.% | 6/wt.% | 0/wt.% | 1/wt.% | 0/wt.% | 0/wt.% | Solution ==> Quenching ==> Deformation ==> Aging ==> Secondary TMP ==> Secondary Aging | 979.85/℃ | 4/h | 50/% | 499.85/℃ | 5/h | Y | 143/HV | N/A | N/A | 56/%IACS
1116 | 10.1016/j.jallcom.2016.11.137 | Cu-Al-Cr-Mg-Ni-Si | 92.25/wt.% | 0.5/wt.% | 0.1/wt.% | 0/wt.% | 0.15/wt.% | 6/wt.% | 0/wt.% | 1/wt.% | 0/wt.% | 0/wt.% | Solution ==> Quenching ==> Deformation ==> Aging ==> Secondary TMP ==> Secondary Aging | 979.85/℃ | 4/h | 50/% | 549.85/℃ | 5/h | Y | 131/HV | N/A | N/A | 49/%IACS
1117 | 10.1016/j.jallcom.2016.11.137 | Cu-Al-Cr-Mg-Ni-Si | 92.25/wt.% | 0.5/wt.% | 0.1/wt.% | 0/wt.% | 0.15/wt.% | 6/wt.% | 0/wt.% | 1/wt.% | 0/wt.% | 0/wt.% | Solution ==> Quenching ==> Deformation ==> Aging ==> Secondary TMP ==> Secondary Aging | 979.85/℃ | 4/h | 50/% | 399.85/℃ | 5/h | Y | 175/HV | N/A | N/A | 62/%IACS
1118 | 10.1016/j.jallcom.2016.11.137 | Cu-Al-Cr-Mg-Ni-Si | 92.25/wt.% | 0.5/wt.% | 0.1/wt.% | 0/wt.% | 0.15/wt.% | 6/wt.% | 0/wt.% | 1/wt.% | 0/wt.% | 0/wt.% | Solution ==> Quenching ==> Deformation ==> Aging ==> Secondary TMP ==> Secondary Aging | 979.85/℃ | 4/h | 50/% | 449.85/℃ | 5/h | Y | 153/HV | N/A | N/A | 60/%IACS
1119 | 10.1016/j.jallcom.2016.11.137 | Cu-Al-Cr-Mg-Ni-Si | 92.25/wt.% | 0.5/wt.% | 0.1/wt.% | 0/wt.% | 0.15/wt.% | 6/wt.% | 0/wt.% | 1/wt.% | 0/wt.% | 0/wt.% | Solution ==> Quenching ==> Deformation ==> Aging ==> Secondary TMP ==> Secondary Aging | 979.85/℃ | 4/h | 50/% | 499.85/℃ | 5/h | Y | 140/HV | N/A | N/A | 57/%IACS
1120 | 10.1016/j.jallcom.2016.11.137 | Cu-Al-Cr-Mg-Ni-Si | 92.25/wt.% | 0.5/wt.% | 0.1/wt.% | 0/wt.% | 0.15/wt.% | 6/wt.% | 0/wt.% | 1/wt.% | 0/wt.% | 0/wt.% | Solution ==> Quenching ==> Deformation ==> Aging ==> Secondary TMP ==> Secondary Aging | 979.85/℃ | 4/h | 50/% | 549.85/℃ | 5/h | Y | 132/HV | N/A | N/A | 50/%IACS
1121 | 10.1016/j.jallcom.2016.11.137 | Cu-Al-Cr-Mg-Ni-Si | 92.25/wt.% | 0.5/wt.% | 0.1/wt.% | 0/wt.% | 0.15/wt.% | 6/wt.% | 0/wt.% | 1/wt.% | 0/wt.% | 0/wt.% | Solution ==> Quenching ==> Deformation ==> Aging ==> Secondary TMP ==> Secondary Aging | 979.85/℃ | 4/h | 50/% | 399.85/℃ | 5/h | Y | 202/HV | N/A | N/A | 59/%IACS
1122 | 10.1016/j.jallcom.2016.11.137 | Cu-Al-Cr-Mg-Ni-Si | 92.25/wt.% | 0.5/wt.% | 0.1/wt.% | 0/wt.% | 0.15/wt.% | 6/wt.% | 0/wt.% | 1/wt.% | 0/wt.% | 0/wt.% | Solution ==> Quenching ==> Deformation ==> Aging ==> Secondary TMP ==> Secondary Aging | 979.85/℃ | 4/h | 50/% | 449.85/℃ | 5/h | Y | 154/HV | N/A | N/A | 62/%IACS
1123 | 10.1016/j.jallcom.2016.11.137 | Cu-Al-Cr-Mg-Ni-Si | 92.25/wt.% | 0.5/wt.% | 0.1/wt.% | 0/wt.% | 0.15/wt.% | 6/wt.% | 0/wt.% | 1/wt.% | 0/wt.% | 0/wt.% | Solution ==> Quenching ==> Deformation ==> Aging ==> Secondary TMP ==> Secondary Aging | 979.85/℃ | 4/h | 50/% | 499.85/℃ | 5/h | Y | 134/HV | N/A | N/A | 57/%IACS
1124 | 10.1016/j.jallcom.2016.11.137 | Cu-Al-Cr-Mg-Ni-Si | 92.25/wt.% | 0.5/wt.% | 0.1/wt.% | 0/wt.% | 0.15/wt.% | 6/wt.% | 0/wt.% | 1/wt.% | 0/wt.% | 0/wt.% | Solution ==> Quenching ==> Deformation ==> Aging ==> Secondary TMP ==> Secondary Aging | 979.85/℃ | 4/h | 50/% | 549.85/℃ | 5/h | Y | 127/HV | N/A | N/A | 49/%IACS
1125 | 10.1016/j.jallcom.2016.11.137 | Cu-Al-Cr-Mg-Ni-Si | 92.25/wt.% | 0.5/wt.% | 0.1/wt.% | 0/wt.% | 0.15/wt.% | 6/wt.% | 0/wt.% | 1/wt.% | 0/wt.% | 0/wt.% | Solution ==> Quenching ==> Deformation ==> Aging ==> Secondary TMP ==> Secondary Aging | 979.85/℃ | 4/h | 50/% | 399.85/℃ | 5/h | Y | 329/HV | N/A | N/A | 30/%IACS
1126 | 10.1016/j.jallcom.2016.11.137 | Cu-Al-Cr-Mg-Ni-Si | 92.25/wt.% | 0.5/wt.% | 0.1/wt.% | 0/wt.% | 0.15/wt.% | 6/wt.% | 0/wt.% | 1/wt.% | 0/wt.% | 0/wt.% | Solution ==> Quenching ==> Deformation ==> Aging ==> Secondary TMP ==> Secondary Aging | 979.85/℃ | 4/h | 50/% | 449.85/℃ | 5/h | Y | 271/HV | N/A | N/A | 35/%IACS
1127 | 10.1016/j.jallcom.2016.11.137 | Cu-Al-Cr-Mg-Ni-Si | 92.25/wt.% | 0.5/wt.% | 0.1/wt.% | 0/wt.% | 0.15/wt.% | 6/wt.% | 0/wt.% | 1/wt.% | 0/wt.% | 0/wt.% | Solution ==> Quenching ==> Deformation ==> Aging ==> Secondary TMP ==> Secondary Aging | 979.85/℃ | 4/h | 50/% | 499.85/℃ | 5/h | Y | 200/HV | N/A | N/A | 37/%IACS
1128 | 10.1016/j.jallcom.2016.11.137 | Cu-Al-Cr-Mg-Ni-Si | 92.25/wt.% | 0.5/wt.% | 0.1/wt.% | 0/wt.% | 0.15/wt.% | 6/wt.% | 0/wt.% | 1/wt.% | 0/wt.% | 0/wt.% | Solution ==> Quenching ==> Deformation ==> Aging ==> Secondary TMP ==> Secondary Aging | 979.85/℃ | 4/h | 50/% | 549.85/℃ | 5/h | Y | 166/HV | N/A | N/A | 36/%IACS
1129 | 10.1016/j.jallcom.2016.11.137 | Cu-Al-Cr-Mg-Ni-Si | 92.25/wt.% | 0.5/wt.% | 0.1/wt.% | 0/wt.% | 0.15/wt.% | 6/wt.% | 0/wt.% | 1/wt.% | 0/wt.% | 0/wt.% | Solution ==> Quenching ==> Deformation ==> Aging ==> Secondary TMP ==> Secondary Aging | 979.85/℃ | 4/h | 50/% | 399.85/℃ | 5/h | Y | 300/HV | N/A | N/A | 37/%IACS
1130 | 10.1016/j.jallcom.2016.11.137 | Cu-Al-Cr-Mg-Ni-Si | 92.25/wt.% | 0.5/wt.% | 0.1/wt.% | 0/wt.% | 0.15/wt.% | 6/wt.% | 0/wt.% | 1/wt.% | 0/wt.% | 0/wt.% | Solution ==> Quenching ==> Deformation ==> Aging ==> Secondary TMP ==> Secondary Aging | 979.85/℃ | 4/h | 50/% | 449.85/℃ | 5/h | Y | 262/HV | N/A | N/A | 39/%IACS
1131 | 10.1016/j.jallcom.2016.11.137 | Cu-Al-Cr-Mg-Ni-Si | 92.25/wt.% | 0.5/wt.% | 0.1/wt.% | 0/wt.% | 0.15/wt.% | 6/wt.% | 0/wt.% | 1/wt.% | 0/wt.% | 0/wt.% | Solution ==> Quenching ==> Deformation ==> Aging ==> Secondary TMP ==> Secondary Aging | 979.85/℃ | 4/h | 50/% | 499.85/℃ | 5/h | Y | 205/HV | N/A | N/A | 41/%IACS
1132 | 10.1016/j.jallcom.2016.11.137 | Cu-Al-Cr-Mg-Ni-Si | 92.25/wt.% | 0.5/wt.% | 0.1/wt.% | 0/wt.% | 0.15/wt.% | 6/wt.% | 0/wt.% | 1/wt.% | 0/wt.% | 0/wt.% | Solution ==> Quenching ==> Deformation ==> Aging ==> Secondary TMP ==> Secondary Aging | 979.85/℃ | 4/h | 50/% | 549.85/℃ | 5/h | Y | 166/HV | N/A | N/A | 38/%IACS
1133 | 10.1016/j.jallcom.2016.11.137 | Cu-Al-Cr-Mg-Ni-Si | 92.25/wt.% | 0.5/wt.% | 0.1/wt.% | 0/wt.% | 0.15/wt.% | 6/wt.% | 0/wt.% | 1/wt.% | 0/wt.% | 0/wt.% | Solution ==> Quenching ==> Deformation ==> Aging ==> Secondary TMP ==> Secondary Aging | 979.85/℃ | 4/h | 50/% | 399.85/℃ | 5/h | Y | 277/HV | N/A | N/A | 39/%IACS
1134 | 10.1016/j.jallcom.2016.11.137 | Cu-Al-Cr-Mg-Ni-Si | 92.25/wt.% | 0.5/wt.% | 0.1/wt.% | 0/wt.% | 0.15/wt.% | 6/wt.% | 0/wt.% | 1/wt.% | 0/wt.% | 0/wt.% | Solution ==> Quenching ==> Deformation ==> Aging ==> Secondary TMP ==> Secondary Aging | 979.85/℃ | 4/h | 50/% | 449.85/℃ | 5/h | Y | 261/HV | N/A | N/A | 40/%IACS
1135 | 10.1016/j.jallcom.2016.11.137 | Cu-Al-Cr-Mg-Ni-Si | 92.25/wt.% | 0.5/wt.% | 0.1/wt.% | 0/wt.% | 0.15/wt.% | 6/wt.% | 0/wt.% | 1/wt.% | 0/wt.% | 0/wt.% | Solution ==> Quenching ==> Deformation ==> Aging ==> Secondary TMP ==> Secondary Aging | 979.85/℃ | 4/h | 50/% | 499.85/℃ | 5/h | Y | 193/HV | N/A | N/A | 41/%IACS
1136 | 10.1016/j.jallcom.2016.11.137 | Cu-Al-Cr-Mg-Ni-Si | 92.25/wt.% | 0.5/wt.% | 0.1/wt.% | 0/wt.% | 0.15/wt.% | 6/wt.% | 0/wt.% | 1/wt.% | 0/wt.% | 0/wt.% | Solution ==> Quenching ==> Deformation ==> Aging ==> Secondary TMP ==> Secondary Aging | 979.85/℃ | 4/h | 50/% | 549.85/℃ | 5/h | Y | 163/HV | N/A | N/A | 39/%IACS
1137 | 10.1038/srep30907 | Cu-Ni-Si | 92.62/wt.% | 0/wt.% | 0/wt.% | 0/wt.% | 0/wt.% | 5.94/wt.% | 0/wt.% | 1.44/wt.% | 0/wt.% | 0/wt.% | Solution ==> Quenching ==> Aging | 979.85/℃ | 2/h | 0/% | 499.85/℃ | 6/h | N | 258/HV | N/A | N/A | 35/%IACS
1138 | 10.1016/j.jallcom.2016.11.137 | Cu-Al-Cr-Mg-Ni-Si | 92.25/wt.% | 0.5/wt.% | 0.1/wt.% | 0/wt.% | 0.15/wt.% | 6/wt.% | 0/wt.% | 1/wt.% | 0/wt.% | 0/wt.% | Solution ==> Quenching ==> Aging | 979.85/℃ | 4/h | 0/% | 399.85/℃ | 6/h | N | 231/HV | N/A | N/A | 42/%IACS
1139 | 10.1016/j.jallcom.2016.11.137 | Cu-Al-Cr-Mg-Ni-Si | 92.25/wt.% | 0.5/wt.% | 0.1/wt.% | 0/wt.% | 0.15/wt.% | 6/wt.% | 0/wt.% | 1/wt.% | 0/wt.% | 0/wt.% | Solution ==> Quenching ==> Aging | 979.85/℃ | 4/h | 0/% | 449.85/℃ | 6/h | N | 197/HV | N/A | N/A | 52/%IACS
1140 | 10.1016/j.jallcom.2016.11.137 | Cu-Al-Cr-Mg-Ni-Si | 92.25/wt.% | 0.5/wt.% | 0.1/wt.% | 0/wt.% | 0.15/wt.% | 6/wt.% | 0/wt.% | 1/wt.% | 0/wt.% | 0/wt.% | Solution ==> Quenching ==> Aging | 979.85/℃ | 4/h | 0/% | 499.85/℃ | 6/h | N | 132/HV | N/A | N/A | 57/%IACS
1141 | 10.1016/j.jallcom.2016.11.137 | Cu-Al-Cr-Mg-Ni-Si | 92.25/wt.% | 0.5/wt.% | 0.1/wt.% | 0/wt.% | 0.15/wt.% | 6/wt.% | 0/wt.% | 1/wt.% | 0/wt.% | 0/wt.% | Solution ==> Quenching ==> Deformation ==> Aging ==> Secondary TMP ==> Secondary Aging | 979.85/℃ | 4/h | 50/% | 399.85/℃ | 6/h | Y | 198/HV | N/A | N/A | 59/%IACS
1142 | 10.1016/j.jallcom.2016.11.137 | Cu-Al-Cr-Mg-Ni-Si | 92.25/wt.% | 0.5/wt.% | 0.1/wt.% | 0/wt.% | 0.15/wt.% | 6/wt.% | 0/wt.% | 1/wt.% | 0/wt.% | 0/wt.% | Solution ==> Quenching ==> Deformation ==> Aging ==> Secondary TMP ==> Secondary Aging | 979.85/℃ | 4/h | 50/% | 449.85/℃ | 6/h | Y | 151/HV | N/A | N/A | 60/%IACS
1143 | 10.1016/j.jallcom.2016.11.137 | Cu-Al-Cr-Mg-Ni-Si | 92.25/wt.% | 0.5/wt.% | 0.1/wt.% | 0/wt.% | 0.15/wt.% | 6/wt.% | 0/wt.% | 1/wt.% | 0/wt.% | 0/wt.% | Solution ==> Quenching ==> Deformation ==> Aging ==> Secondary TMP ==> Secondary Aging | 979.85/℃ | 4/h | 50/% | 499.85/℃ | 6/h | Y | 141/HV | N/A | N/A | 56/%IACS
1144 | 10.1016/j.jallcom.2016.11.137 | Cu-Al-Cr-Mg-Ni-Si | 92.25/wt.% | 0.5/wt.% | 0.1/wt.% | 0/wt.% | 0.15/wt.% | 6/wt.% | 0/wt.% | 1/wt.% | 0/wt.% | 0/wt.% | Solution ==> Quenching ==> Deformation ==> Aging ==> Secondary TMP ==> Secondary Aging | 979.85/℃ | 4/h | 50/% | 549.85/℃ | 6/h | Y | 130/HV | N/A | N/A | 50/%IACS
1145 | 10.1016/j.jallcom.2016.11.137 | Cu-Al-Cr-Mg-Ni-Si | 92.25/wt.% | 0.5/wt.% | 0.1/wt.% | 0/wt.% | 0.15/wt.% | 6/wt.% | 0/wt.% | 1/wt.% | 0/wt.% | 0/wt.% | Solution ==> Quenching ==> Deformation ==> Aging ==> Secondary TMP ==> Secondary Aging | 979.85/℃ | 4/h | 50/% | 399.85/℃ | 6/h | Y | 168/HV | N/A | N/A | 62/%IACS
1146 | 10.1016/j.jallcom.2016.11.137 | Cu-Al-Cr-Mg-Ni-Si | 92.25/wt.% | 0.5/wt.% | 0.1/wt.% | 0/wt.% | 0.15/wt.% | 6/wt.% | 0/wt.% | 1/wt.% | 0/wt.% | 0/wt.% | Solution ==> Quenching ==> Deformation ==> Aging ==> Secondary TMP ==> Secondary Aging | 979.85/℃ | 4/h | 50/% | 449.85/℃ | 6/h | Y | 150/HV | N/A | N/A | 61/%IACS
1147 | 10.1016/j.jallcom.2016.11.137 | Cu-Al-Cr-Mg-Ni-Si | 92.25/wt.% | 0.5/wt.% | 0.1/wt.% | 0/wt.% | 0.15/wt.% | 6/wt.% | 0/wt.% | 1/wt.% | 0/wt.% | 0/wt.% | Solution ==> Quenching ==> Deformation ==> Aging ==> Secondary TMP ==> Secondary Aging | 979.85/℃ | 4/h | 50/% | 499.85/℃ | 6/h | Y | 141/HV | N/A | N/A | 56/%IACS
1148 | 10.1016/j.jallcom.2016.11.137 | Cu-Al-Cr-Mg-Ni-Si | 92.25/wt.% | 0.5/wt.% | 0.1/wt.% | 0/wt.% | 0.15/wt.% | 6/wt.% | 0/wt.% | 1/wt.% | 0/wt.% | 0/wt.% | Solution ==> Quenching ==> Deformation ==> Aging ==> Secondary TMP ==> Secondary Aging | 979.85/℃ | 4/h | 50/% | 549.85/℃ | 6/h | Y | 131/HV | N/A | N/A | 51/%IACS
1149 | 10.1016/j.jallcom.2016.11.137 | Cu-Al-Cr-Mg-Ni-Si | 92.25/wt.% | 0.5/wt.% | 0.1/wt.% | 0/wt.% | 0.15/wt.% | 6/wt.% | 0/wt.% | 1/wt.% | 0/wt.% | 0/wt.% | Solution ==> Quenching ==> Deformation ==> Aging ==> Secondary TMP ==> Secondary Aging | 979.85/℃ | 4/h | 50/% | 399.85/℃ | 6/h | Y | 195/HV | N/A | N/A | 61/%IACS
1150 | 10.1016/j.jallcom.2016.11.137 | Cu-Al-Cr-Mg-Ni-Si | 92.25/wt.% | 0.5/wt.% | 0.1/wt.% | 0/wt.% | 0.15/wt.% | 6/wt.% | 0/wt.% | 1/wt.% | 0/wt.% | 0/wt.% | Solution ==> Quenching ==> Deformation ==> Aging ==> Secondary TMP ==> Secondary Aging | 979.85/℃ | 4/h | 50/% | 449.85/℃ | 6/h | Y | 149/HV | N/A | N/A | 62/%IACS
1151 | 10.1016/j.jallcom.2016.11.137 | Cu-Al-Cr-Mg-Ni-Si | 92.25/wt.% | 0.5/wt.% | 0.1/wt.% | 0/wt.% | 0.15/wt.% | 6/wt.% | 0/wt.% | 1/wt.% | 0/wt.% | 0/wt.% | Solution ==> Quenching ==> Deformation ==> Aging ==> Secondary TMP ==> Secondary Aging | 979.85/℃ | 4/h | 50/% | 499.85/℃ | 6/h | Y | 133/HV | N/A | N/A | 57/%IACS
1152 | 10.1016/j.jallcom.2016.11.137 | Cu-Al-Cr-Mg-Ni-Si | 92.25/wt.% | 0.5/wt.% | 0.1/wt.% | 0/wt.% | 0.15/wt.% | 6/wt.% | 0/wt.% | 1/wt.% | 0/wt.% | 0/wt.% | Solution ==> Quenching ==> Deformation ==> Aging ==> Secondary TMP ==> Secondary Aging | 979.85/℃ | 4/h | 50/% | 549.85/℃ | 6/h | Y | 125/HV | N/A | N/A | 50/%IACS
1153 | 10.1016/j.jallcom.2016.11.137 | Cu-Al-Cr-Mg-Ni-Si | 92.25/wt.% | 0.5/wt.% | 0.1/wt.% | 0/wt.% | 0.15/wt.% | 6/wt.% | 0/wt.% | 1/wt.% | 0/wt.% | 0/wt.% | Solution ==> Quenching ==> Deformation ==> Aging ==> Secondary TMP ==> Secondary Aging | 979.85/℃ | 4/h | 50/% | 399.85/℃ | 6/h | Y | 323/HV | N/A | N/A | 30/%IACS
1154 | 10.1016/j.jallcom.2016.11.137 | Cu-Al-Cr-Mg-Ni-Si | 92.25/wt.% | 0.5/wt.% | 0.1/wt.% | 0/wt.% | 0.15/wt.% | 6/wt.% | 0/wt.% | 1/wt.% | 0/wt.% | 0/wt.% | Solution ==> Quenching ==> Deformation ==> Aging ==> Secondary TMP ==> Secondary Aging | 979.85/℃ | 4/h | 50/% | 449.85/℃ | 6/h | Y | 264/HV | N/A | N/A | 36/%IACS
1155 | 10.1016/j.jallcom.2016.11.137 | Cu-Al-Cr-Mg-Ni-Si | 92.25/wt.% | 0.5/wt.% | 0.1/wt.% | 0/wt.% | 0.15/wt.% | 6/wt.% | 0/wt.% | 1/wt.% | 0/wt.% | 0/wt.% | Solution ==> Quenching ==> Deformation ==> Aging ==> Secondary TMP ==> Secondary Aging | 979.85/℃ | 4/h | 50/% | 499.85/℃ | 6/h | Y | 192/HV | N/A | N/A | 37/%IACS
1156 | 10.1016/j.jallcom.2016.11.137 | Cu-Al-Cr-Mg-Ni-Si | 92.25/wt.% | 0.5/wt.% | 0.1/wt.% | 0/wt.% | 0.15/wt.% | 6/wt.% | 0/wt.% | 1/wt.% | 0/wt.% | 0/wt.% | Solution ==> Quenching ==> Deformation ==> Aging ==> Secondary TMP ==> Secondary Aging | 979.85/℃ | 4/h | 50/% | 549.85/℃ | 6/h | Y | 159/HV | N/A | N/A | 36/%IACS
1157 | 10.1016/j.jallcom.2016.11.137 | Cu-Al-Cr-Mg-Ni-Si | 92.25/wt.% | 0.5/wt.% | 0.1/wt.% | 0/wt.% | 0.15/wt.% | 6/wt.% | 0/wt.% | 1/wt.% | 0/wt.% | 0/wt.% | Solution ==> Quenching ==> Deformation ==> Aging ==> Secondary TMP ==> Secondary Aging | 979.85/℃ | 4/h | 50/% | 399.85/℃ | 6/h | Y | 296/HV | N/A | N/A | 37/%IACS
1158 | 10.1016/j.jallcom.2016.11.137 | Cu-Al-Cr-Mg-Ni-Si | 92.25/wt.% | 0.5/wt.% | 0.1/wt.% | 0/wt.% | 0.15/wt.% | 6/wt.% | 0/wt.% | 1/wt.% | 0/wt.% | 0/wt.% | Solution ==> Quenching ==> Deformation ==> Aging ==> Secondary TMP ==> Secondary Aging | 979.85/℃ | 4/h | 50/% | 449.85/℃ | 6/h | Y | 256/HV | N/A | N/A | 40/%IACS
1159 | 10.1016/j.jallcom.2016.11.137 | Cu-Al-Cr-Mg-Ni-Si | 92.25/wt.% | 0.5/wt.% | 0.1/wt.% | 0/wt.% | 0.15/wt.% | 6/wt.% | 0/wt.% | 1/wt.% | 0/wt.% | 0/wt.% | Solution ==> Quenching ==> Deformation ==> Aging ==> Secondary TMP ==> Secondary Aging | 979.85/℃ | 4/h | 50/% | 499.85/℃ | 6/h | Y | 196/HV | N/A | N/A | 42/%IACS
1160 | 10.1016/j.jallcom.2016.11.137 | Cu-Al-Cr-Mg-Ni-Si | 92.25/wt.% | 0.5/wt.% | 0.1/wt.% | 0/wt.% | 0.15/wt.% | 6/wt.% | 0/wt.% | 1/wt.% | 0/wt.% | 0/wt.% | Solution ==> Quenching ==> Deformation ==> Aging ==> Secondary TMP ==> Secondary Aging | 979.85/℃ | 4/h | 50/% | 549.85/℃ | 6/h | Y | 161/HV | N/A | N/A | 38/%IACS
1161 | 10.1016/j.jallcom.2016.11.137 | Cu-Al-Cr-Mg-Ni-Si | 92.25/wt.% | 0.5/wt.% | 0.1/wt.% | 0/wt.% | 0.15/wt.% | 6/wt.% | 0/wt.% | 1/wt.% | 0/wt.% | 0/wt.% | Solution ==> Quenching ==> Deformation ==> Aging ==> Secondary TMP ==> Secondary Aging | 979.85/℃ | 4/h | 50/% | 399.85/℃ | 6/h | Y | 276/HV | N/A | N/A | 39/%IACS
1162 | 10.1016/j.jallcom.2016.11.137 | Cu-Al-Cr-Mg-Ni-Si | 92.25/wt.% | 0.5/wt.% | 0.1/wt.% | 0/wt.% | 0.15/wt.% | 6/wt.% | 0/wt.% | 1/wt.% | 0/wt.% | 0/wt.% | Solution ==> Quenching ==> Deformation ==> Aging ==> Secondary TMP ==> Secondary Aging | 979.85/℃ | 4/h | 50/% | 449.85/℃ | 6/h | Y | 255/HV | N/A | N/A | 40/%IACS
1163 | 10.1016/j.jallcom.2016.11.137 | Cu-Al-Cr-Mg-Ni-Si | 92.25/wt.% | 0.5/wt.% | 0.1/wt.% | 0/wt.% | 0.15/wt.% | 6/wt.% | 0/wt.% | 1/wt.% | 0/wt.% | 0/wt.% | Solution ==> Quenching ==> Deformation ==> Aging ==> Secondary TMP ==> Secondary Aging | 979.85/℃ | 4/h | 50/% | 499.85/℃ | 6/h | Y | 184/HV | N/A | N/A | 42/%IACS
1164 | 10.1016/j.jallcom.2016.11.137 | Cu-Al-Cr-Mg-Ni-Si | 92.25/wt.% | 0.5/wt.% | 0.1/wt.% | 0/wt.% | 0.15/wt.% | 6/wt.% | 0/wt.% | 1/wt.% | 0/wt.% | 0/wt.% | Solution ==> Quenching ==> Deformation ==> Aging ==> Secondary TMP ==> Secondary Aging | 979.85/℃ | 4/h | 50/% | 549.85/℃ | 6/h | Y | 158/HV | N/A | N/A | 39/%IACS
1166 | 10.1016/j.jallcom.2016.11.137 | Cu-Al-Cr-Mg-Ni-Si | 92.25/wt.% | 0.5/wt.% | 0.1/wt.% | 0/wt.% | 0.15/wt.% | 6/wt.% | 0/wt.% | 1/wt.% | 0/wt.% | 0/wt.% | Solution ==> Quenching ==> Aging | 979.85/℃ | 4/h | 0/% | 399.85/℃ | 8/h | N | 217/HV | N/A | N/A | 46/%IACS
1167 | 10.1016/j.jallcom.2016.11.137 | Cu-Al-Cr-Mg-Ni-Si | 92.25/wt.% | 0.5/wt.% | 0.1/wt.% | 0/wt.% | 0.15/wt.% | 6/wt.% | 0/wt.% | 1/wt.% | 0/wt.% | 0/wt.% | Solution ==> Quenching ==> Aging | 979.85/℃ | 4/h | 0/% | 449.85/℃ | 8/h | N | 181/HV | N/A | N/A | 55/%IACS
1168 | 10.1016/j.jallcom.2016.11.137 | Cu-Al-Cr-Mg-Ni-Si | 92.25/wt.% | 0.5/wt.% | 0.1/wt.% | 0/wt.% | 0.15/wt.% | 6/wt.% | 0/wt.% | 1/wt.% | 0/wt.% | 0/wt.% | Solution ==> Quenching ==> Aging | 979.85/℃ | 4/h | 0/% | 499.85/℃ | 8/h | N | 130/HV | N/A | N/A | 56/%IACS
1169 | 10.1016/j.jallcom.2016.11.137 | Cu-Al-Cr-Mg-Ni-Si | 92.25/wt.% | 0.5/wt.% | 0.1/wt.% | 0/wt.% | 0.15/wt.% | 6/wt.% | 0/wt.% | 1/wt.% | 0/wt.% | 0/wt.% | Solution ==> Quenching ==> Deformation ==> Aging ==> Secondary TMP ==> Secondary Aging | 979.85/℃ | 4/h | 50/% | 399.85/℃ | 8/h | Y | 187/HV | N/A | N/A | 61/%IACS
1170 | 10.1016/j.jallcom.2016.11.137 | Cu-Al-Cr-Mg-Ni-Si | 92.25/wt.% | 0.5/wt.% | 0.1/wt.% | 0/wt.% | 0.15/wt.% | 6/wt.% | 0/wt.% | 1/wt.% | 0/wt.% | 0/wt.% | Solution ==> Quenching ==> Deformation ==> Aging ==> Secondary TMP ==> Secondary Aging | 979.85/℃ | 4/h | 50/% | 449.85/℃ | 8/h | Y | 148/HV | N/A | N/A | 61/%IACS
1171 | 10.1016/j.jallcom.2016.11.137 | Cu-Al-Cr-Mg-Ni-Si | 92.25/wt.% | 0.5/wt.% | 0.1/wt.% | 0/wt.% | 0.15/wt.% | 6/wt.% | 0/wt.% | 1/wt.% | 0/wt.% | 0/wt.% | Solution ==> Quenching ==> Deformation ==> Aging ==> Secondary TMP ==> Secondary Aging | 979.85/℃ | 4/h | 50/% | 499.85/℃ | 8/h | Y | 141/HV | N/A | N/A | 56/%IACS
1172 | 10.1016/j.jallcom.2016.11.137 | Cu-Al-Cr-Mg-Ni-Si | 92.25/wt.% | 0.5/wt.% | 0.1/wt.% | 0/wt.% | 0.15/wt.% | 6/wt.% | 0/wt.% | 1/wt.% | 0/wt.% | 0/wt.% | Solution ==> Quenching ==> Deformation ==> Aging ==> Secondary TMP ==> Secondary Aging | 979.85/℃ | 4/h | 50/% | 549.85/℃ | 8/h | Y | 130/HV | N/A | N/A | 50/%IACS
1173 | 10.1016/j.jallcom.2016.11.137 | Cu-Al-Cr-Mg-Ni-Si | 92.25/wt.% | 0.5/wt.% | 0.1/wt.% | 0/wt.% | 0.15/wt.% | 6/wt.% | 0/wt.% | 1/wt.% | 0/wt.% | 0/wt.% | Solution ==> Quenching ==> Deformation ==> Aging ==> Secondary TMP ==> Secondary Aging | 979.85/℃ | 4/h | 50/% | 399.85/℃ | 8/h | Y | 166/HV | N/A | N/A | 64/%IACS
1174 | 10.1016/j.jallcom.2016.11.137 | Cu-Al-Cr-Mg-Ni-Si | 92.25/wt.% | 0.5/wt.% | 0.1/wt.% | 0/wt.% | 0.15/wt.% | 6/wt.% | 0/wt.% | 1/wt.% | 0/wt.% | 0/wt.% | Solution ==> Quenching ==> Deformation ==> Aging ==> Secondary TMP ==> Secondary Aging | 979.85/℃ | 4/h | 50/% | 449.85/℃ | 8/h | Y | 148/HV | N/A | N/A | 62/%IACS
1175 | 10.1016/j.jallcom.2016.11.137 | Cu-Al-Cr-Mg-Ni-Si | 92.25/wt.% | 0.5/wt.% | 0.1/wt.% | 0/wt.% | 0.15/wt.% | 6/wt.% | 0/wt.% | 1/wt.% | 0/wt.% | 0/wt.% | Solution ==> Quenching ==> Deformation ==> Aging ==> Secondary TMP ==> Secondary Aging | 979.85/℃ | 4/h | 50/% | 499.85/℃ | 8/h | Y | 140/HV | N/A | N/A | 57/%IACS
1176 | 10.1016/j.jallcom.2016.11.137 | Cu-Al-Cr-Mg-Ni-Si | 92.25/wt.% | 0.5/wt.% | 0.1/wt.% | 0/wt.% | 0.15/wt.% | 6/wt.% | 0/wt.% | 1/wt.% | 0/wt.% | 0/wt.% | Solution ==> Quenching ==> Deformation ==> Aging ==> Secondary TMP ==> Secondary Aging | 979.85/℃ | 4/h | 50/% | 549.85/℃ | 8/h | Y | 127/HV | N/A | N/A | 51/%IACS
1177 | 10.1016/j.jallcom.2016.11.137 | Cu-Al-Cr-Mg-Ni-Si | 92.25/wt.% | 0.5/wt.% | 0.1/wt.% | 0/wt.% | 0.15/wt.% | 6/wt.% | 0/wt.% | 1/wt.% | 0/wt.% | 0/wt.% | Solution ==> Quenching ==> Deformation ==> Aging ==> Secondary TMP ==> Secondary Aging | 979.85/℃ | 4/h | 50/% | 399.85/℃ | 8/h | Y | 184/HV | N/A | N/A | 63/%IACS
1178 | 10.1016/j.jallcom.2016.11.137 | Cu-Al-Cr-Mg-Ni-Si | 92.25/wt.% | 0.5/wt.% | 0.1/wt.% | 0/wt.% | 0.15/wt.% | 6/wt.% | 0/wt.% | 1/wt.% | 0/wt.% | 0/wt.% | Solution ==> Quenching ==> Deformation ==> Aging ==> Secondary TMP ==> Secondary Aging | 979.85/℃ | 4/h | 50/% | 449.85/℃ | 8/h | Y | 145/HV | N/A | N/A | 63/%IACS
1179 | 10.1016/j.jallcom.2016.11.137 | Cu-Al-Cr-Mg-Ni-Si | 92.25/wt.% | 0.5/wt.% | 0.1/wt.% | 0/wt.% | 0.15/wt.% | 6/wt.% | 0/wt.% | 1/wt.% | 0/wt.% | 0/wt.% | Solution ==> Quenching ==> Deformation ==> Aging ==> Secondary TMP ==> Secondary Aging | 979.85/℃ | 4/h | 50/% | 499.85/℃ | 8/h | Y | 135/HV | N/A | N/A | 56/%IACS
1180 | 10.1016/j.jallcom.2016.11.137 | Cu-Al-Cr-Mg-Ni-Si | 92.25/wt.% | 0.5/wt.% | 0.1/wt.% | 0/wt.% | 0.15/wt.% | 6/wt.% | 0/wt.% | 1/wt.% | 0/wt.% | 0/wt.% | Solution ==> Quenching ==> Deformation ==> Aging ==> Secondary TMP ==> Secondary Aging | 979.85/℃ | 4/h | 50/% | 549.85/℃ | 8/h | Y | 124/HV | N/A | N/A | 50/%IACS
1181 | 10.1016/j.jallcom.2016.11.137 | Cu-Al-Cr-Mg-Ni-Si | 92.25/wt.% | 0.5/wt.% | 0.1/wt.% | 0/wt.% | 0.15/wt.% | 6/wt.% | 0/wt.% | 1/wt.% | 0/wt.% | 0/wt.% | Solution ==> Quenching ==> Deformation ==> Aging ==> Secondary TMP ==> Secondary Aging | 979.85/℃ | 4/h | 50/% | 399.85/℃ | 8/h | Y | 320/HV | N/A | N/A | 32/%IACS
1182 | 10.1016/j.jallcom.2016.11.137 | Cu-Al-Cr-Mg-Ni-Si | 92.25/wt.% | 0.5/wt.% | 0.1/wt.% | 0/wt.% | 0.15/wt.% | 6/wt.% | 0/wt.% | 1/wt.% | 0/wt.% | 0/wt.% | Solution ==> Quenching ==> Deformation ==> Aging ==> Secondary TMP ==> Secondary Aging | 979.85/℃ | 4/h | 50/% | 449.85/℃ | 8/h | Y | 256/HV | N/A | N/A | 37/%IACS
1183 | 10.1016/j.jallcom.2016.11.137 | Cu-Al-Cr-Mg-Ni-Si | 92.25/wt.% | 0.5/wt.% | 0.1/wt.% | 0/wt.% | 0.15/wt.% | 6/wt.% | 0/wt.% | 1/wt.% | 0/wt.% | 0/wt.% | Solution ==> Quenching ==> Deformation ==> Aging ==> Secondary TMP ==> Secondary Aging | 979.85/℃ | 4/h | 50/% | 499.85/℃ | 8/h | Y | 171/HV | N/A | N/A | 38/%IACS
1184 | 10.1016/j.jallcom.2016.11.137 | Cu-Al-Cr-Mg-Ni-Si | 92.25/wt.% | 0.5/wt.% | 0.1/wt.% | 0/wt.% | 0.15/wt.% | 6/wt.% | 0/wt.% | 1/wt.% | 0/wt.% | 0/wt.% | Solution ==> Quenching ==> Deformation ==> Aging ==> Secondary TMP ==> Secondary Aging | 979.85/℃ | 4/h | 50/% | 549.85/℃ | 8/h | Y | 155/HV | N/A | N/A | 36/%IACS
1185 | 10.1016/j.jallcom.2016.11.137 | Cu-Al-Cr-Mg-Ni-Si | 92.25/wt.% | 0.5/wt.% | 0.1/wt.% | 0/wt.% | 0.15/wt.% | 6/wt.% | 0/wt.% | 1/wt.% | 0/wt.% | 0/wt.% | Solution ==> Quenching ==> Deformation ==> Aging ==> Secondary TMP ==> Secondary Aging | 979.85/℃ | 4/h | 50/% | 399.85/℃ | 8/h | Y | 296/HV | N/A | N/A | 38/%IACS
1186 | 10.1016/j.jallcom.2016.11.137 | Cu-Al-Cr-Mg-Ni-Si | 92.25/wt.% | 0.5/wt.% | 0.1/wt.% | 0/wt.% | 0.15/wt.% | 6/wt.% | 0/wt.% | 1/wt.% | 0/wt.% | 0/wt.% | Solution ==> Quenching ==> Deformation ==> Aging ==> Secondary TMP ==> Secondary Aging | 979.85/℃ | 4/h | 50/% | 449.85/℃ | 8/h | Y | 248/HV | N/A | N/A | 41/%IACS
1187 | 10.1016/j.jallcom.2016.11.137 | Cu-Al-Cr-Mg-Ni-Si | 92.25/wt.% | 0.5/wt.% | 0.1/wt.% | 0/wt.% | 0.15/wt.% | 6/wt.% | 0/wt.% | 1/wt.% | 0/wt.% | 0/wt.% | Solution ==> Quenching ==> Deformation ==> Aging ==> Secondary TMP ==> Secondary Aging | 979.85/℃ | 4/h | 50/% | 499.85/℃ | 8/h | Y | 171/HV | N/A | N/A | 43/%IACS
1188 | 10.1016/j.jallcom.2016.11.137 | Cu-Al-Cr-Mg-Ni-Si | 92.25/wt.% | 0.5/wt.% | 0.1/wt.% | 0/wt.% | 0.15/wt.% | 6/wt.% | 0/wt.% | 1/wt.% | 0/wt.% | 0/wt.% | Solution ==> Quenching ==> Deformation ==> Aging ==> Secondary TMP ==> Secondary Aging | 979.85/℃ | 4/h | 50/% | 549.85/℃ | 8/h | Y | 157/HV | N/A | N/A | 38/%IACS
1189 | 10.1016/j.jallcom.2016.11.137 | Cu-Al-Cr-Mg-Ni-Si | 92.25/wt.% | 0.5/wt.% | 0.1/wt.% | 0/wt.% | 0.15/wt.% | 6/wt.% | 0/wt.% | 1/wt.% | 0/wt.% | 0/wt.% | Solution ==> Quenching ==> Deformation ==> Aging ==> Secondary TMP ==> Secondary Aging | 979.85/℃ | 4/h | 50/% | 399.85/℃ | 8/h | Y | 270/HV | N/A | N/A | 40/%IACS
1190 | 10.1016/j.jallcom.2016.11.137 | Cu-Al-Cr-Mg-Ni-Si | 92.25/wt.% | 0.5/wt.% | 0.1/wt.% | 0/wt.% | 0.15/wt.% | 6/wt.% | 0/wt.% | 1/wt.% | 0/wt.% | 0/wt.% | Solution ==> Quenching ==> Deformation ==> Aging ==> Secondary TMP ==> Secondary Aging | 979.85/℃ | 4/h | 50/% | 449.85/℃ | 8/h | Y | 244/HV | N/A | N/A | 41/%IACS
1191 | 10.1016/j.jallcom.2016.11.137 | Cu-Al-Cr-Mg-Ni-Si | 92.25/wt.% | 0.5/wt.% | 0.1/wt.% | 0/wt.% | 0.15/wt.% | 6/wt.% | 0/wt.% | 1/wt.% | 0/wt.% | 0/wt.% | Solution ==> Quenching ==> Deformation ==> Aging ==> Secondary TMP ==> Secondary Aging | 979.85/℃ | 4/h | 50/% | 499.85/℃ | 8/h | Y | 164/HV | N/A | N/A | 42/%IACS
1192 | 10.1016/j.jallcom.2016.11.137 | Cu-Al-Cr-Mg-Ni-Si | 92.25/wt.% | 0.5/wt.% | 0.1/wt.% | 0/wt.% | 0.15/wt.% | 6/wt.% | 0/wt.% | 1/wt.% | 0/wt.% | 0/wt.% | Solution ==> Quenching ==> Deformation ==> Aging ==> Secondary TMP ==> Secondary Aging | 979.85/℃ | 4/h | 50/% | 549.85/℃ | 8/h | Y | 155/HV | N/A | N/A | 39/%IACS
1193 | 10.1016/j.matlet.2017.04.039 | Cu-Cr-Zr | 99.84/wt.% | 0/wt.% | 0.1/wt.% | 0/wt.% | 0/wt.% | 0/wt.% | 0/wt.% | 0/wt.% | 0/wt.% | 0.06/wt.% | Solution ==> Quenching ==> Aging | 999.85/℃ | 1/h | 0/% | 99.85/℃ | 1/h | N | 68/HV | N/A | N/A | 58/%IACS
1194 | 10.1016/j.matlet.2017.04.039 | Cu-Cr-Zr | 99.84/wt.% | 0/wt.% | 0.1/wt.% | 0/wt.% | 0/wt.% | 0/wt.% | 0/wt.% | 0/wt.% | 0/wt.% | 0.06/wt.% | Solution ==> Quenching ==> Aging | 999.85/℃ | 1/h | 0/% | 199.85/℃ | 1/h | N | 78/HV | N/A | N/A | 59/%IACS
1195 | 10.1016/j.matlet.2017.04.039 | Cu-Cr-Zr | 99.84/wt.% | 0/wt.% | 0.1/wt.% | 0/wt.% | 0/wt.% | 0/wt.% | 0/wt.% | 0/wt.% | 0/wt.% | 0.06/wt.% | Solution ==> Quenching ==> Aging | 999.85/℃ | 1/h | 0/% | 249.85/℃ | 1/h | N | 78/HV | N/A | N/A | 59/%IACS
1196 | 10.1016/j.matlet.2017.04.039 | Cu-Cr-Zr | 99.84/wt.% | 0/wt.% | 0.1/wt.% | 0/wt.% | 0/wt.% | 0/wt.% | 0/wt.% | 0/wt.% | 0/wt.% | 0.06/wt.% | Solution ==> Quenching ==> Aging | 999.85/℃ | 1/h | 0/% | 299.85/℃ | 1/h | N | 72/HV | N/A | N/A | 59/%IACS
1197 | 10.1016/j.matlet.2017.04.039 | Cu-Cr-Zr | 99.84/wt.% | 0/wt.% | 0.1/wt.% | 0/wt.% | 0/wt.% | 0/wt.% | 0/wt.% | 0/wt.% | 0/wt.% | 0.06/wt.% | Solution ==> Quenching ==> Aging | 999.85/℃ | 1/h | 0/% | 349.85/℃ | 1/h | N | 78/HV | N/A | N/A | 61/%IACS
1198 | 10.1016/j.matlet.2017.04.039 | Cu-Cr-Zr | 99.84/wt.% | 0/wt.% | 0.1/wt.% | 0/wt.% | 0/wt.% | 0/wt.% | 0/wt.% | 0/wt.% | 0/wt.% | 0.06/wt.% | Solution ==> Quenching ==> Aging | 999.85/℃ | 1/h | 0/% | 399.85/℃ | 1/h | N | 80/HV | N/A | N/A | 63/%IACS
1199 | 10.1016/j.matlet.2017.04.039 | Cu-Cr-Zr | 99.84/wt.% | 0/wt.% | 0.1/wt.% | 0/wt.% | 0/wt.% | 0/wt.% | 0/wt.% | 0/wt.% | 0/wt.% | 0.06/wt.% | Solution ==> Quenching ==> Aging | 999.85/℃ | 1/h | 0/% | 449.85/℃ | 1/h | N | 96/HV | N/A | N/A | 67/%IACS
1200 | 10.1016/j.matlet.2017.04.039 | Cu-Cr-Zr | 99.84/wt.% | 0/wt.% | 0.1/wt.% | 0/wt.% | 0/wt.% | 0/wt.% | 0/wt.% | 0/wt.% | 0/wt.% | 0.06/wt.% | Solution ==> Quenching ==> Aging | 999.85/℃ | 1/h | 0/% | 499.85/℃ | 1/h | N | 112/HV | N/A | N/A | 78/%IACS
1201 | 10.1016/j.matlet.2017.04.039 | Cu-Cr-Zr | 99.84/wt.% | 0/wt.% | 0.1/wt.% | 0/wt.% | 0/wt.% | 0/wt.% | 0/wt.% | 0/wt.% | 0/wt.% | 0.06/wt.% | Solution ==> Quenching ==> Aging | 999.85/℃ | 1/h | 0/% | 549.85/℃ | 1/h | N | 116/HV | N/A | N/A | 92/%IACS
1202 | 10.1016/j.matlet.2017.04.039 | Cu-Cr-Zr | 99.42/wt.% | 0/wt.% | 0.5/wt.% | 0/wt.% | 0/wt.% | 0/wt.% | 0/wt.% | 0/wt.% | 0/wt.% | 0.08/wt.% | Solution ==> Quenching ==> Aging | 999.85/℃ | 1/h | 0/% | 99.85/℃ | 1/h | N | 76/HV | N/A | N/A | 38/%IACS
1203 | 10.1016/j.matlet.2017.04.039 | Cu-Cr-Zr | 99.42/wt.% | 0/wt.% | 0.5/wt.% | 0/wt.% | 0/wt.% | 0/wt.% | 0/wt.% | 0/wt.% | 0/wt.% | 0.08/wt.% | Solution ==> Quenching ==> Aging | 999.85/℃ | 1/h | 0/% | 199.85/℃ | 1/h | N | 75/HV | N/A | N/A | 37/%IACS
1204 | 10.1016/j.matlet.2017.04.039 | Cu-Cr-Zr | 99.42/wt.% | 0/wt.% | 0.5/wt.% | 0/wt.% | 0/wt.% | 0/wt.% | 0/wt.% | 0/wt.% | 0/wt.% | 0.08/wt.% | Solution ==> Quenching ==> Aging | 999.85/℃ | 1/h | 0/% | 249.85/℃ | 1/h | N | 75/HV | N/A | N/A | 37/%IACS
1205 | 10.1016/j.matlet.2017.04.039 | Cu-Cr-Zr | 99.42/wt.% | 0/wt.% | 0.5/wt.% | 0/wt.% | 0/wt.% | 0/wt.% | 0/wt.% | 0/wt.% | 0/wt.% | 0.08/wt.% | Solution ==> Quenching ==> Aging | 999.85/℃ | 1/h | 0/% | 299.85/℃ | 1/h | N | 79/HV | N/A | N/A | 38/%IACS
1206 | 10.1016/j.matlet.2017.04.039 | Cu-Cr-Zr | 99.42/wt.% | 0/wt.% | 0.5/wt.% | 0/wt.% | 0/wt.% | 0/wt.% | 0/wt.% | 0/wt.% | 0/wt.% | 0.08/wt.% | Solution ==> Quenching ==> Aging | 999.85/℃ | 1/h | 0/% | 349.85/℃ | 1/h | N | 80/HV | N/A | N/A | 39/%IACS
1207 | 10.1016/j.matlet.2017.04.039 | Cu-Cr-Zr | 99.42/wt.% | 0/wt.% | 0.5/wt.% | 0/wt.% | 0/wt.% | 0/wt.% | 0/wt.% | 0/wt.% | 0/wt.% | 0.08/wt.% | Solution ==> Quenching ==> Aging | 999.85/℃ | 1/h | 0/% | 399.85/℃ | 1/h | N | 76/HV | N/A | N/A | 40/%IACS
1208 | 10.1016/j.matlet.2017.04.039 | Cu-Cr-Zr | 99.42/wt.% | 0/wt.% | 0.5/wt.% | 0/wt.% | 0/wt.% | 0/wt.% | 0/wt.% | 0/wt.% | 0/wt.% | 0.08/wt.% | Solution ==> Quenching ==> Aging | 999.85/℃ | 1/h | 0/% | 449.85/℃ | 1/h | N | 105/HV | N/A | N/A | 61/%IACS
1209 | 10.1016/j.matlet.2017.04.039 | Cu-Cr-Zr | 99.42/wt.% | 0/wt.% | 0.5/wt.% | 0/wt.% | 0/wt.% | 0/wt.% | 0/wt.% | 0/wt.% | 0/wt.% | 0.08/wt.% | Solution ==> Quenching ==> Aging | 999.85/℃ | 1/h | 0/% | 499.85/℃ | 1/h | N | 155/HV | N/A | N/A | 74/%IACS
1210 | 10.1016/j.matlet.2017.04.039 | Cu-Cr-Zr | 99.42/wt.% | 0/wt.% | 0.5/wt.% | 0/wt.% | 0/wt.% | 0/wt.% | 0/wt.% | 0/wt.% | 0/wt.% | 0.08/wt.% | Solution ==> Quenching ==> Aging | 999.85/℃ | 1/h | 0/% | 549.85/℃ | 1/h | N | 141/HV | N/A | N/A | 85/%IACS
1211 | 10.1016/j.matlet.2017.04.039 | Cu-Cr-Zr | 98.9/wt.% | 0/wt.% | 1/wt.% | 0/wt.% | 0/wt.% | 0/wt.% | 0/wt.% | 0/wt.% | 0/wt.% | 0.1/wt.% | Solution ==> Quenching ==> Aging | 999.85/℃ | 1/h | 0/% | 99.85/℃ | 1/h | N | 86/HV | N/A | N/A | 37/%IACS
1212 | 10.1016/j.matlet.2017.04.039 | Cu-Cr-Zr | 98.9/wt.% | 0/wt.% | 1/wt.% | 0/wt.% | 0/wt.% | 0/wt.% | 0/wt.% | 0/wt.% | 0/wt.% | 0.1/wt.% | Solution ==> Quenching ==> Aging | 999.85/℃ | 1/h | 0/% | 199.85/℃ | 1/h | N | 80/HV | N/A | N/A | 38/%IACS
1213 | 10.1016/j.matlet.2017.04.039 | Cu-Cr-Zr | 98.9/wt.% | 0/wt.% | 1/wt.% | 0/wt.% | 0/wt.% | 0/wt.% | 0/wt.% | 0/wt.% | 0/wt.% | 0.1/wt.% | Solution ==> Quenching ==> Aging | 999.85/℃ | 1/h | 0/% | 249.85/℃ | 1/h | N | 81/HV | N/A | N/A | 38/%IACS
1214 | 10.1016/j.matlet.2017.04.039 | Cu-Cr-Zr | 98.9/wt.% | 0/wt.% | 1/wt.% | 0/wt.% | 0/wt.% | 0/wt.% | 0/wt.% | 0/wt.% | 0/wt.% | 0.1/wt.% | Solution ==> Quenching ==> Aging | 999.85/℃ | 1/h | 0/% | 299.85/℃ | 1/h | N | 75/HV | N/A | N/A | 39/%IACS
1215 | 10.1016/j.matlet.2017.04.039 | Cu-Cr-Zr | 98.9/wt.% | 0/wt.% | 1/wt.% | 0/wt.% | 0/wt.% | 0/wt.% | 0/wt.% | 0/wt.% | 0/wt.% | 0.1/wt.% | Solution ==> Quenching ==> Aging | 999.85/℃ | 1/h | 0/% | 349.85/℃ | 1/h | N | 86/HV | N/A | N/A | 40/%IACS
1216 | 10.1016/j.matlet.2017.04.039 | Cu-Cr-Zr | 98.9/wt.% | 0/wt.% | 1/wt.% | 0/wt.% | 0/wt.% | 0/wt.% | 0/wt.% | 0/wt.% | 0/wt.% | 0.1/wt.% | Solution ==> Quenching ==> Aging | 999.85/℃ | 1/h | 0/% | 399.85/℃ | 1/h | N | 92/HV | N/A | N/A | 42/%IACS
1217 | 10.1016/j.matlet.2017.04.039 | Cu-Cr-Zr | 98.9/wt.% | 0/wt.% | 1/wt.% | 0/wt.% | 0/wt.% | 0/wt.% | 0/wt.% | 0/wt.% | 0/wt.% | 0.1/wt.% | Solution ==> Quenching ==> Aging | 999.85/℃ | 1/h | 0/% | 449.85/℃ | 1/h | N | 104/HV | N/A | N/A | 57/%IACS
1218 | 10.1016/j.matlet.2017.04.039 | Cu-Cr-Zr | 98.9/wt.% | 0/wt.% | 1/wt.% | 0/wt.% | 0/wt.% | 0/wt.% | 0/wt.% | 0/wt.% | 0/wt.% | 0.1/wt.% | Solution ==> Quenching ==> Aging | 999.85/℃ | 1/h | 0/% | 499.85/℃ | 1/h | N | 148/HV | N/A | N/A | 73/%IACS
1219 | 10.1016/j.matlet.2017.04.039 | Cu-Cr-Zr | 98.9/wt.% | 0/wt.% | 1/wt.% | 0/wt.% | 0/wt.% | 0/wt.% | 0/wt.% | 0/wt.% | 0/wt.% | 0.1/wt.% | Solution ==> Quenching ==> Aging | 999.85/℃ | 1/h | 0/% | 549.85/℃ | 1/h | N | 145/HV | N/A | N/A | 83/%IACS
1220 | 10.1016/j.matlet.2017.04.039 | Cu-Cr-Zr | 99.2/wt.% | 0/wt.% | 0.3/wt.% | 0/wt.% | 0/wt.% | 0/wt.% | 0/wt.% | 0/wt.% | 0/wt.% | 0.5/wt.% | Solution ==> Quenching ==> Aging | 999.85/℃ | 1/h | 0/% | 99.85/℃ | 1/h | N | 83/HV | N/A | N/A | 32/%IACS
1221 | 10.1016/j.matlet.2017.04.039 | Cu-Cr-Zr | 99.2/wt.% | 0/wt.% | 0.3/wt.% | 0/wt.% | 0/wt.% | 0/wt.% | 0/wt.% | 0/wt.% | 0/wt.% | 0.5/wt.% | Solution ==> Quenching ==> Aging | 999.85/℃ | 1/h | 0/% | 199.85/℃ | 1/h | N | 84/HV | N/A | N/A | 32/%IACS
1222 | 10.1016/j.matlet.2017.04.039 | Cu-Cr-Zr | 99.2/wt.% | 0/wt.% | 0.3/wt.% | 0/wt.% | 0/wt.% | 0/wt.% | 0/wt.% | 0/wt.% | 0/wt.% | 0.5/wt.% | Solution ==> Quenching ==> Aging | 999.85/℃ | 1/h | 0/% | 249.85/℃ | 1/h | N | 84/HV | N/A | N/A | 32/%IACS
1223 | 10.1016/j.matlet.2017.04.039 | Cu-Cr-Zr | 99.2/wt.% | 0/wt.% | 0.3/wt.% | 0/wt.% | 0/wt.% | 0/wt.% | 0/wt.% | 0/wt.% | 0/wt.% | 0.5/wt.% | Solution ==> Quenching ==> Aging | 999.85/℃ | 1/h | 0/% | 299.85/℃ | 1/h | N | 86/HV | N/A | N/A | 33/%IACS
1224 | 10.1016/j.matlet.2017.04.039 | Cu-Cr-Zr | 99.2/wt.% | 0/wt.% | 0.3/wt.% | 0/wt.% | 0/wt.% | 0/wt.% | 0/wt.% | 0/wt.% | 0/wt.% | 0.5/wt.% | Solution ==> Quenching ==> Aging | 999.85/℃ | 1/h | 0/% | 349.85/℃ | 1/h | N | 87/HV | N/A | N/A | 36/%IACS
1225 | 10.1016/j.matlet.2017.04.039 | Cu-Cr-Zr | 99.2/wt.% | 0/wt.% | 0.3/wt.% | 0/wt.% | 0/wt.% | 0/wt.% | 0/wt.% | 0/wt.% | 0/wt.% | 0.5/wt.% | Solution ==> Quenching ==> Aging | 999.85/℃ | 1/h | 0/% | 399.85/℃ | 1/h | N | 88/HV | N/A | N/A | 37/%IACS
1226 | 10.1016/j.matlet.2017.04.039 | Cu-Cr-Zr | 99.2/wt.% | 0/wt.% | 0.3/wt.% | 0/wt.% | 0/wt.% | 0/wt.% | 0/wt.% | 0/wt.% | 0/wt.% | 0.5/wt.% | Solution ==> Quenching ==> Aging | 999.85/℃ | 1/h | 0/% | 449.85/℃ | 1/h | N | 104/HV | N/A | N/A | 43/%IACS
1227 | 10.1016/j.matlet.2017.04.039 | Cu-Cr-Zr | 99.2/wt.% | 0/wt.% | 0.3/wt.% | 0/wt.% | 0/wt.% | 0/wt.% | 0/wt.% | 0/wt.% | 0/wt.% | 0.5/wt.% | Solution ==> Quenching ==> Aging | 999.85/℃ | 1/h | 0/% | 499.85/℃ | 1/h | N | 157/HV | N/A | N/A | 65/%IACS
1228 | 10.1016/j.matlet.2017.04.039 | Cu-Cr-Zr | 99.2/wt.% | 0/wt.% | 0.3/wt.% | 0/wt.% | 0/wt.% | 0/wt.% | 0/wt.% | 0/wt.% | 0/wt.% | 0.5/wt.% | Solution ==> Quenching ==> Aging | 999.85/℃ | 1/h | 0/% | 549.85/℃ | 1/h | N | 144/HV | N/A | N/A | 77/%IACS
1270 | 10.1038/srep30907 | Cu-Ni-Si-Ti | 92.35/wt.% | 0/wt.% | 0/wt.% | 0/wt.% | 0/wt.% | 6.2/wt.% | 0/wt.% | 1.34/wt.% | 0.11/wt.% | 0/wt.% | Solution ==> Quenching ==> Aging | 979.85/℃ | 2/h | 0/% | 499.85/℃ | 0.167/h | N | 230/HV | N/A | N/A | 25/%IACS
1271 | 10.1038/srep30907 | Cu-Ni-Si-Ti | 92.35/wt.% | 0/wt.% | 0/wt.% | 0/wt.% | 0/wt.% | 6.2/wt.% | 0/wt.% | 1.34/wt.% | 0.11/wt.% | 0/wt.% | Solution ==> Quenching ==> Aging | 979.85/℃ | 2/h | 0/% | 499.85/℃ | 0.5/h | N | 247/HV | N/A | N/A | 31/%IACS
1272 | 10.1038/srep30907 | Cu-Ni-Si-Ti | 92.35/wt.% | 0/wt.% | 0/wt.% | 0/wt.% | 0/wt.% | 6.2/wt.% | 0/wt.% | 1.34/wt.% | 0.11/wt.% | 0/wt.% | Solution ==> Quenching ==> Aging | 979.85/℃ | 2/h | 0/% | 499.85/℃ | 1/h | N | 226/HV | N/A | N/A | 38/%IACS
1273 | 10.1038/srep30907 | Cu-Ni-Si-Ti | 92.35/wt.% | 0/wt.% | 0/wt.% | 0/wt.% | 0/wt.% | 6.2/wt.% | 0/wt.% | 1.34/wt.% | 0.11/wt.% | 0/wt.% | Solution ==> Quenching ==> Aging | 979.85/℃ | 2/h | 0/% | 499.85/℃ | 3/h | N | 175/HV | N/A | N/A | 51/%IACS
1274 | 10.1038/srep30907 | Cu-Ni-Si-Ti | 92.35/wt.% | 0/wt.% | 0/wt.% | 0/wt.% | 0/wt.% | 6.2/wt.% | 0/wt.% | 1.34/wt.% | 0.11/wt.% | 0/wt.% | Solution ==> Quenching ==> Aging | 979.85/℃ | 2/h | 0/% | 499.85/℃ | 6/h | N | 173/HV | N/A | N/A | 54/%IACS
1292 | 10.1016/j.jallcom.2019.152915 | Cu-Mg-Ti | 95/wt.% | 0/wt.% | 0/wt.% | 0/wt.% | 2/wt.% | 0/wt.% | 0/wt.% | 0/wt.% | 3/wt.% | 0/wt.% | Solution ==> Quenching ==> Deformation ==> Aging | 749.85/℃ | 4/h | 70/% | 449.85/℃ | 2/h | N | 356/HV | N/A | N/A | 18/%IACS
1294 | 10.1016/j.jallcom.2019.152915 | Cu-Mg-Ti | 95/wt.% | 0/wt.% | 0/wt.% | 0/wt.% | 2/wt.% | 0/wt.% | 0/wt.% | 0/wt.% | 3/wt.% | 0/wt.% | Solution ==> Quenching ==> Deformation ==> Aging | 749.85/℃ | 4/h | 70/% | 449.85/℃ | 4/h | N | 345/HV | N/A | N/A | 17/%IACS
1330 | 10.1016/j.msea.2021.141581 | Cu-Cr-Mg-Ti-Zr | 92.91/wt.% | 0/wt.% | 0.33/wt.% | 0/wt.% | 0.16/wt.% | 0/wt.% | 0/wt.% | 0/wt.% | 6.16/wt.% | 0.44/wt.% | Solution ==> Quenching ==> Aging | 849.85/℃ | 24/h | 0/% | 449.85/℃ | 4/h | N | 324/HV | N/A | N/A | 7/%IACS
1331 | 10.1016/j.msea.2021.141581 | Cu-Cr-Mg-Ti-Zr | 92.91/wt.% | 0/wt.% | 0.33/wt.% | 0/wt.% | 0.16/wt.% | 0/wt.% | 0/wt.% | 0/wt.% | 6.16/wt.% | 0.44/wt.% | Solution ==> Quenching ==> Deformation ==> Aging | 849.85/℃ | 24/h | 60/% | 449.85/℃ | 4/h | N | 378/HV | N/A | N/A | 9/%IACS
1332 | 10.1016/j.msea.2021.141581 | Cu-Cr-Fe-Mg-Ti | 93.06/wt.% | 0/wt.% | 0.34/wt.% | 0.27/wt.% | 0.16/wt.% | 0/wt.% | 0/wt.% | 0/wt.% | 6.17/wt.% | 0/wt.% | Solution ==> Quenching ==> Aging | 849.85/℃ | 24/h | 0/% | 449.85/℃ | 4/h | N | 321/HV | N/A | N/A | 8/%IACS
1333 | 10.1016/j.msea.2021.141581 | Cu-Cr-Fe-Mg-Ti | 93.06/wt.% | 0/wt.% | 0.34/wt.% | 0.27/wt.% | 0.16/wt.% | 0/wt.% | 0/wt.% | 0/wt.% | 6.17/wt.% | 0/wt.% | Solution ==> Quenching ==> Deformation ==> Aging | 849.85/℃ | 24/h | 60/% | 449.85/℃ | 4/h | N | 346/HV | N/A | N/A | 11/%IACS
1334 | 10.1016/j.msea.2021.141581 | Cu-Cr-Mg-Ti | 93.34/wt.% | 0/wt.% | 0.33/wt.% | 0/wt.% | 0.16/wt.% | 0/wt.% | 0/wt.% | 0/wt.% | 6.17/wt.% | 0/wt.% | Solution ==> Quenching ==> Aging | 849.85/℃ | 24/h | 0/% | 449.85/℃ | 4/h | N | 341/HV | N/A | N/A | 8/%IACS
1335 | 10.1016/j.msea.2021.141581 | Cu-Cr-Mg-Ti | 93.34/wt.% | 0/wt.% | 0.33/wt.% | 0/wt.% | 0.16/wt.% | 0/wt.% | 0/wt.% | 0/wt.% | 6.17/wt.% | 0/wt.% | Solution ==> Quenching ==> Deformation ==> Aging | 849.85/℃ | 24/h | 60/% | 449.85/℃ | 4/h | N | 326/HV | N/A | N/A | 16/%IACS
1336 | 10.1016/j.msea.2021.141581 | Cu-Al-Cr-Mg-Ti | 93.19/wt.% | 0.13/wt.% | 0.34/wt.% | 0/wt.% | 0.16/wt.% | 0/wt.% | 0/wt.% | 0/wt.% | 6.18/wt.% | 0/wt.% | Solution ==> Quenching ==> Aging | 849.85/℃ | 24/h | 0/% | 449.85/℃ | 4/h | N | 338/HV | N/A | N/A | 8/%IACS
1337 | 10.1016/j.msea.2021.141581 | Cu-Al-Cr-Mg-Ti | 93.19/wt.% | 0.13/wt.% | 0.34/wt.% | 0/wt.% | 0.16/wt.% | 0/wt.% | 0/wt.% | 0/wt.% | 6.18/wt.% | 0/wt.% | Solution ==> Quenching ==> Deformation ==> Aging | 849.85/℃ | 24/h | 60/% | 449.85/℃ | 4/h | N | 336/HV | N/A | N/A | 13/%IACS
Yun100 | 10.1016/j.jallcom.2020.157004 | Cu-Cr | 99.54/wt.% | 0/wt.% | 0.46/wt.% | 0/wt.% | 0/wt.% | 0/wt.% | 0/wt.% | 0/wt.% | 0/wt.% | 0/wt.% | Deformation ==> Solution ==> Quenching ==> Aging | 950/℃ | 1/h | 20/% | 450/℃ | 0/h | N | N/A | N/A | N/A | 49.52/%IACS
Yun101 | 10.1016/j.jallcom.2020.157004 | Cu-Cr | 99.54/wt.% | 0/wt.% | 0.46/wt.% | 0/wt.% | 0/wt.% | 0/wt.% | 0/wt.% | 0/wt.% | 0/wt.% | 0/wt.% | Deformation ==> Solution ==> Quenching ==> Aging | 950/℃ | 1/h | 20/% | 450/℃ | 1.02/h | N | N/A | N/A | N/A | 57.97/%IACS
Yun102 | 10.1016/j.jallcom.2020.157004 | Cu-Cr | 99.54/wt.% | 0/wt.% | 0.46/wt.% | 0/wt.% | 0/wt.% | 0/wt.% | 0/wt.% | 0/wt.% | 0/wt.% | 0/wt.% | Deformation ==> Solution ==> Quenching ==> Aging | 950/℃ | 1/h | 20/% | 450/℃ | 1.39/h | N | N/A | N/A | N/A | 69.79/%IACS
Yun103 | 10.1016/j.jallcom.2020.157004 | Cu-Cr | 99.54/wt.% | 0/wt.% | 0.46/wt.% | 0/wt.% | 0/wt.% | 0/wt.% | 0/wt.% | 0/wt.% | 0/wt.% | 0/wt.% | Deformation ==> Solution ==> Quenching ==> Aging | 950/℃ | 1/h | 20/% | 450/℃ | 1.84/h | N | N/A | N/A | N/A | 80.14/%IACS
Yun104 | 10.1016/j.jallcom.2020.157004 | Cu-Cr | 99.54/wt.% | 0/wt.% | 0.46/wt.% | 0/wt.% | 0/wt.% | 0/wt.% | 0/wt.% | 0/wt.% | 0/wt.% | 0/wt.% | Deformation ==> Solution ==> Quenching ==> Aging | 950/℃ | 1/h | 20/% | 450/℃ | 6/h | N | N/A | N/A | N/A | 90.62/%IACS
Yun105 | 10.1016/j.jallcom.2020.157004 | Cu-Cr | 99.54/wt.% | 0/wt.% | 0.46/wt.% | 0/wt.% | 0/wt.% | 0/wt.% | 0/wt.% | 0/wt.% | 0/wt.% | 0/wt.% | Deformation ==> Solution ==> Quenching ==> Aging | 950/℃ | 1/h | 20/% | 450/℃ | 8.01/h | N | N/A | N/A | N/A | 92.41/%IACS
Yun106 | 10.1016/j.jallcom.2020.157004 | Cu-Cr | 99.54/wt.% | 0/wt.% | 0.46/wt.% | 0/wt.% | 0/wt.% | 0/wt.% | 0/wt.% | 0/wt.% | 0/wt.% | 0/wt.% | Deformation ==> Solution ==> Quenching ==> Aging | 950/℃ | 1/h | 20/% | 450/℃ | 10/h | N | N/A | N/A | N/A | 93.59/%IACS
Yun107 | 10.1016/j.jallcom.2020.157004 | Cu-Cr-Ti | 99.27/wt.% | 0/wt.% | 0.45/wt.% | 0/wt.% | 0/wt.% | 0/wt.% | 0/wt.% | 0/wt.% | 0.28/wt.% | 0/wt.% | Deformation ==> Solution ==> Quenching ==> Aging | 950/℃ | 1/h | 20/% | 450/℃ | 0.46/h | N | N/A | N/A | N/A | 28.48/%IACS
Yun108 | 10.1016/j.jallcom.2020.157004 | Cu-Cr-Ti | 99.27/wt.% | 0/wt.% | 0.45/wt.% | 0/wt.% | 0/wt.% | 0/wt.% | 0/wt.% | 0/wt.% | 0.28/wt.% | 0/wt.% | Deformation ==> Solution ==> Quenching ==> Aging | 950/℃ | 1/h | 20/% | 450/℃ | 0.9/h | N | N/A | N/A | N/A | 30.43/%IACS
Yun109 | 10.1016/j.jallcom.2020.157004 | Cu-Cr-Ti | 99.27/wt.% | 0/wt.% | 0.45/wt.% | 0/wt.% | 0/wt.% | 0/wt.% | 0/wt.% | 0/wt.% | 0.28/wt.% | 0/wt.% | Deformation ==> Solution ==> Quenching ==> Aging | 950/℃ | 1/h | 20/% | 450/℃ | 1.89/h | N | N/A | N/A | N/A | 31.12/%IACS
Yun110 | 10.1016/j.jallcom.2020.157004 | Cu-Cr-Ti | 99.27/wt.% | 0/wt.% | 0.45/wt.% | 0/wt.% | 0/wt.% | 0/wt.% | 0/wt.% | 0/wt.% | 0.28/wt.% | 0/wt.% | Deformation ==> Solution ==> Quenching ==> Aging | 950/℃ | 1/h | 20/% | 450/℃ | 3.89/h | N | N/A | N/A | N/A | 31.31/%IACS
Yun111 | 10.1016/j.jallcom.2020.157004 | Cu-Cr-Ti | 99.27/wt.% | 0/wt.% | 0.45/wt.% | 0/wt.% | 0/wt.% | 0/wt.% | 0/wt.% | 0/wt.% | 0.28/wt.% | 0/wt.% | Deformation ==> Solution ==> Quenching ==> Aging | 950/℃ | 1/h | 20/% | 450/℃ | 5.88/h | N | N/A | N/A | N/A | 31.37/%IACS
Yun112 | 10.1016/j.jallcom.2020.157004 | Cu-Cr-Ti | 99.27/wt.% | 0/wt.% | 0.45/wt.% | 0/wt.% | 0/wt.% | 0/wt.% | 0/wt.% | 0/wt.% | 0.28/wt.% | 0/wt.% | Deformation ==> Solution ==> Quenching ==> Aging | 950/℃ | 1/h | 20/% | 450/℃ | 7.87/h | N | N/A | N/A | N/A | 31.54/%IACS
Yun113 | 10.1016/j.msea.2020.140521 | Cu-Cr-Ni-Si | 97.4/wt.% | 0/wt.% | 1/wt.% | 0/wt.% | 0/wt.% | 1/wt.% | 0/wt.% | 0.6/wt.% | 0/wt.% | 0/wt.% | Deformation ==> Solution ==> Quenching ==> Aging | 960/℃ | 4/h | 30/% | 520/℃ | 0.0225/h | N | N/A | N/A | N/A | 29.07/%IACS
Yun114 | 10.1016/j.msea.2020.140521 | Cu-Cr-Ni-Si | 97.4/wt.% | 0/wt.% | 1/wt.% | 0/wt.% | 0/wt.% | 1/wt.% | 0/wt.% | 0.6/wt.% | 0/wt.% | 0/wt.% | Deformation ==> Solution ==> Quenching ==> Aging | 960/℃ | 4/h | 30/% | 520/℃ | 0.261166667/h | N | N/A | N/A | N/A | 38.03/%IACS
Yun115 | 10.1016/j.msea.2020.140521 | Cu-Cr-Ni-Si | 97.4/wt.% | 0/wt.% | 1/wt.% | 0/wt.% | 0/wt.% | 1/wt.% | 0/wt.% | 0.6/wt.% | 0/wt.% | 0/wt.% | Deformation ==> Solution ==> Quenching ==> Aging | 960/℃ | 4/h | 30/% | 520/℃ | 0.927166667/h | N | N/A | N/A | N/A | 42.56/%IACS
Yun116 | 10.1016/j.msea.2020.140521 | Cu-Cr-Ni-Si | 97.4/wt.% | 0/wt.% | 1/wt.% | 0/wt.% | 0/wt.% | 1/wt.% | 0/wt.% | 0.6/wt.% | 0/wt.% | 0/wt.% | Deformation ==> Solution ==> Quenching ==> Aging | 960/℃ | 4/h | 30/% | 520/℃ | 1.934333333/h | N | N/A | N/A | N/A | 44.63/%IACS
Yun117 | 10.1016/j.msea.2020.140521 | Cu-Cr-Ni-Si | 97.4/wt.% | 0/wt.% | 1/wt.% | 0/wt.% | 0/wt.% | 1/wt.% | 0/wt.% | 0.6/wt.% | 0/wt.% | 0/wt.% | Deformation ==> Solution ==> Quenching ==> Aging | 960/℃ | 4/h | 30/% | 520/℃ | 2.944333333/h | N | N/A | N/A | N/A | 44.82/%IACS
Yun118 | 10.1016/j.msea.2020.140521 | Cu-Cr-Ni-Si | 97.4/wt.% | 0/wt.% | 1/wt.% | 0/wt.% | 0/wt.% | 1/wt.% | 0/wt.% | 0.6/wt.% | 0/wt.% | 0/wt.% | Deformation ==> Solution ==> Quenching ==> Aging | 960/℃ | 4/h | 30/% | 520/℃ | 3.954166667/h | N | N/A | N/A | N/A | 45.27/%IACS
Yun119 | 10.1016/j.msea.2020.140521 | Cu-Cr-Ni-Si | 97.4/wt.% | 0/wt.% | 1/wt.% | 0/wt.% | 0/wt.% | 1/wt.% | 0/wt.% | 0.6/wt.% | 0/wt.% | 0/wt.% | Deformation ==> Solution ==> Quenching ==> Aging | 960/℃ | 4/h | 30/% | 520/℃ | 4.961333333/h | N | N/A | N/A | N/A | 44.97/%IACS
Yun120 | 10.1016/j.msea.2020.140521 | Cu-Cr-Ni-Si | 97.4/wt.% | 0/wt.% | 1/wt.% | 0/wt.% | 0/wt.% | 1/wt.% | 0/wt.% | 0.6/wt.% | 0/wt.% | 0/wt.% | Deformation ==> Solution ==> Quenching ==> Aging | 960/℃ | 4/h | 30/% | 480/℃ | 0.118166667/h | N | N/A | N/A | N/A | 35.04/%IACS
Yun121 | 10.1016/j.msea.2020.140521 | Cu-Cr-Ni-Si | 97.4/wt.% | 0/wt.% | 1/wt.% | 0/wt.% | 0/wt.% | 1/wt.% | 0/wt.% | 0.6/wt.% | 0/wt.% | 0/wt.% | Deformation ==> Solution ==> Quenching ==> Aging | 960/℃ | 4/h | 30/% | 480/℃ | 0.358666667/h | N | N/A | N/A | N/A | 36.93/%IACS
Yun122 | 10.1016/j.msea.2020.140521 | Cu-Cr-Ni-Si | 97.4/wt.% | 0/wt.% | 1/wt.% | 0/wt.% | 0/wt.% | 1/wt.% | 0/wt.% | 0.6/wt.% | 0/wt.% | 0/wt.% | Deformation ==> Solution ==> Quenching ==> Aging | 960/℃ | 4/h | 30/% | 480/℃ | 0.927166667/h | N | N/A | N/A | N/A | 39.37/%IACS
Yun123 | 10.1016/j.msea.2020.140521 | Cu-Cr-Ni-Si | 97.4/wt.% | 0/wt.% | 1/wt.% | 0/wt.% | 0/wt.% | 1/wt.% | 0/wt.% | 0.6/wt.% | 0/wt.% | 0/wt.% | Deformation ==> Solution ==> Quenching ==> Aging | 960/℃ | 4/h | 30/% | 480/℃ | 1.937166667/h | N | N/A | N/A | N/A | 41.96/%IACS
Yun124 | 10.1016/j.msea.2020.140521 | Cu-Cr-Ni-Si | 97.4/wt.% | 0/wt.% | 1/wt.% | 0/wt.% | 0/wt.% | 1/wt.% | 0/wt.% | 0.6/wt.% | 0/wt.% | 0/wt.% | Deformation ==> Solution ==> Quenching ==> Aging | 960/℃ | 4/h | 30/% | 480/℃ | 2.944333333/h | N | N/A | N/A | N/A | 42.23/%IACS
Yun125 | 10.1016/j.msea.2020.140521 | Cu-Cr-Ni-Si | 97.4/wt.% | 0/wt.% | 1/wt.% | 0/wt.% | 0/wt.% | 1/wt.% | 0/wt.% | 0.6/wt.% | 0/wt.% | 0/wt.% | Deformation ==> Solution ==> Quenching ==> Aging | 960/℃ | 4/h | 30/% | 480/℃ | 3.954166667/h | N | N/A | N/A | N/A | 42.98/%IACS
Yun126 | 10.1016/j.msea.2020.140521 | Cu-Cr-Ni-Si | 97.4/wt.% | 0/wt.% | 1/wt.% | 0/wt.% | 0/wt.% | 1/wt.% | 0/wt.% | 0.6/wt.% | 0/wt.% | 0/wt.% | Deformation ==> Solution ==> Quenching ==> Aging | 960/℃ | 4/h | 30/% | 480/℃ | 4.964166667/h | N | N/A | N/A | N/A | 43.96/%IACS
Yun127 | 10.1016/j.msea.2020.140521 | Cu-Cr-Ni-Si | 97.4/wt.% | 0/wt.% | 1/wt.% | 0/wt.% | 0/wt.% | 1/wt.% | 0/wt.% | 0.6/wt.% | 0/wt.% | 0/wt.% | Deformation ==> Solution ==> Quenching ==> Aging | 960/℃ | 4/h | 30/% | 440/℃ | 0.2635/h | N | N/A | N/A | N/A | 34.32/%IACS
Yun128 | 10.1016/j.msea.2020.140521 | Cu-Cr-Ni-Si | 97.4/wt.% | 0/wt.% | 1/wt.% | 0/wt.% | 0/wt.% | 1/wt.% | 0/wt.% | 0.6/wt.% | 0/wt.% | 0/wt.% | Deformation ==> Solution ==> Quenching ==> Aging | 960/℃ | 4/h | 30/% | 440/℃ | 0.416666667/h | N | N/A | N/A | N/A | 34.94/%IACS
Yun129 | 10.1016/j.msea.2020.140521 | Cu-Cr-Ni-Si | 97.4/wt.% | 0/wt.% | 1/wt.% | 0/wt.% | 0/wt.% | 1/wt.% | 0/wt.% | 0.6/wt.% | 0/wt.% | 0/wt.% | Deformation ==> Solution ==> Quenching ==> Aging | 960/℃ | 4/h | 30/% | 440/℃ | 0.916166667/h | N | N/A | N/A | N/A | 38.1/%IACS
Yun130 | 10.1016/j.msea.2020.140521 | Cu-Cr-Ni-Si | 97.4/wt.% | 0/wt.% | 1/wt.% | 0/wt.% | 0/wt.% | 1/wt.% | 0/wt.% | 0.6/wt.% | 0/wt.% | 0/wt.% | Deformation ==> Solution ==> Quenching ==> Aging | 960/℃ | 4/h | 30/% | 440/℃ | 1.934333333/h | N | N/A | N/A | N/A | 38.81/%IACS
Yun131 | 10.1016/j.msea.2020.140521 | Cu-Cr-Ni-Si | 97.4/wt.% | 0/wt.% | 1/wt.% | 0/wt.% | 0/wt.% | 1/wt.% | 0/wt.% | 0.6/wt.% | 0/wt.% | 0/wt.% | Deformation ==> Solution ==> Quenching ==> Aging | 960/℃ | 4/h | 30/% | 440/℃ | 2.944333333/h | N | N/A | N/A | N/A | 41.53/%IACS
Yun132 | 10.1016/j.msea.2020.140521 | Cu-Cr-Ni-Si | 97.4/wt.% | 0/wt.% | 1/wt.% | 0/wt.% | 0/wt.% | 1/wt.% | 0/wt.% | 0.6/wt.% | 0/wt.% | 0/wt.% | Deformation ==> Solution ==> Quenching ==> Aging | 960/℃ | 4/h | 30/% | 440/℃ | 3.954166667/h | N | N/A | N/A | N/A | 41.78/%IACS
Yun133 | 10.1016/j.msea.2020.140521 | Cu-Cr-Ni-Si | 97.4/wt.% | 0/wt.% | 1/wt.% | 0/wt.% | 0/wt.% | 1/wt.% | 0/wt.% | 0.6/wt.% | 0/wt.% | 0/wt.% | Deformation ==> Solution ==> Quenching ==> Aging | 960/℃ | 4/h | 30/% | 440/℃ | 4.961333333/h | N | N/A | N/A | N/A | 42.39/%IACS
Yun134 | 10.1016/j.msea.2020.140521 | Cu-Cr-Ni-Si | 97.4/wt.% | 0/wt.% | 1/wt.% | 0/wt.% | 0/wt.% | 1/wt.% | 0/wt.% | 0.6/wt.% | 0/wt.% | 0/wt.% | Deformation ==> Solution ==> Quenching ==> Aging | 960/℃ | 4/h | 30/% | 400/℃ | 0.289666667/h | N | N/A | N/A | N/A | 31.13/%IACS
Yun135 | 10.1016/j.msea.2020.140521 | Cu-Cr-Ni-Si | 97.4/wt.% | 0/wt.% | 1/wt.% | 0/wt.% | 0/wt.% | 1/wt.% | 0/wt.% | 0.6/wt.% | 0/wt.% | 0/wt.% | Deformation ==> Solution ==> Quenching ==> Aging | 960/℃ | 4/h | 30/% | 400/℃ | 0.924333333/h | N | N/A | N/A | N/A | 35.02/%IACS
Yun136 | 10.1016/j.msea.2020.140521 | Cu-Cr-Ni-Si | 97.4/wt.% | 0/wt.% | 1/wt.% | 0/wt.% | 0/wt.% | 1/wt.% | 0/wt.% | 0.6/wt.% | 0/wt.% | 0/wt.% | Deformation ==> Solution ==> Quenching ==> Aging | 960/℃ | 4/h | 30/% | 400/℃ | 1.934333333/h | N | N/A | N/A | N/A | 35.54/%IACS
Yun137 | 10.1016/j.msea.2020.140521 | Cu-Cr-Ni-Si | 97.4/wt.% | 0/wt.% | 1/wt.% | 0/wt.% | 0/wt.% | 1/wt.% | 0/wt.% | 0.6/wt.% | 0/wt.% | 0/wt.% | Deformation ==> Solution ==> Quenching ==> Aging | 960/℃ | 4/h | 30/% | 400/℃ | 2.944333333/h | N | N/A | N/A | N/A | 37.8/%IACS
Yun138 | 10.1016/j.msea.2020.140521 | Cu-Cr-Ni-Si | 97.4/wt.% | 0/wt.% | 1/wt.% | 0/wt.% | 0/wt.% | 1/wt.% | 0/wt.% | 0.6/wt.% | 0/wt.% | 0/wt.% | Deformation ==> Solution ==> Quenching ==> Aging | 960/℃ | 4/h | 30/% | 400/℃ | 3.954166667/h | N | N/A | N/A | N/A | 39.82/%IACS
Yun139 | 10.1016/j.msea.2020.140521 | Cu-Cr-Ni-Si | 97.4/wt.% | 0/wt.% | 1/wt.% | 0/wt.% | 0/wt.% | 1/wt.% | 0/wt.% | 0.6/wt.% | 0/wt.% | 0/wt.% | Deformation ==> Solution ==> Quenching ==> Aging | 960/℃ | 4/h | 30/% | 400/℃ | 4.961333333/h | N | N/A | N/A | N/A | 41.4/%IACS
Yun140 | 10.1016/j.jallcom.2020.157582 | Cu-Cr | 99.6/wt.% | 0/wt.% | 0.4/wt.% | 0/wt.% | 0/wt.% | 0/wt.% | 0/wt.% | 0/wt.% | 0/wt.% | 0/wt.% | Deformation ==> Solution ==> Quenching ==> Aging | 950/℃ | 1/h | 58.6/% | 500/℃ | 0.131/h | N | N/A | N/A | N/A | 40.15/%IACS
Yun141 | 10.1016/j.jallcom.2020.157582 | Cu-Cr | 99.6/wt.% | 0/wt.% | 0.4/wt.% | 0/wt.% | 0/wt.% | 0/wt.% | 0/wt.% | 0/wt.% | 0/wt.% | 0/wt.% | Deformation ==> Solution ==> Quenching ==> Aging | 950/℃ | 1/h | 58.6/% | 500/℃ | 0.439333333/h | N | N/A | N/A | N/A | 42.7/%IACS
Yun142 | 10.1016/j.jallcom.2020.157582 | Cu-Cr | 99.6/wt.% | 0/wt.% | 0.4/wt.% | 0/wt.% | 0/wt.% | 0/wt.% | 0/wt.% | 0/wt.% | 0/wt.% | 0/wt.% | Deformation ==> Solution ==> Quenching ==> Aging | 950/℃ | 1/h | 58.6/% | 500/℃ | 0.939333333/h | N | N/A | N/A | N/A | 43.76/%IACS
Yun143 | 10.1016/j.jallcom.2020.157582 | Cu-Cr | 99.6/wt.% | 0/wt.% | 0.4/wt.% | 0/wt.% | 0/wt.% | 0/wt.% | 0/wt.% | 0/wt.% | 0/wt.% | 0/wt.% | Deformation ==> Solution ==> Quenching ==> Aging | 950/℃ | 1/h | 58.6/% | 500/℃ | 1.941666667/h | N | N/A | N/A | N/A | 44.01/%IACS
Yun144 | 10.1016/j.jallcom.2020.157582 | Cu-Cr | 99.6/wt.% | 0/wt.% | 0.4/wt.% | 0/wt.% | 0/wt.% | 0/wt.% | 0/wt.% | 0/wt.% | 0/wt.% | 0/wt.% | Deformation ==> Solution ==> Quenching ==> Aging | 950/℃ | 1/h | 58.6/% | 500/℃ | 2.948666667/h | N | N/A | N/A | N/A | 46.11/%IACS
Yun145 | 10.1016/j.jallcom.2020.157582 | Cu-Cr | 99.6/wt.% | 0/wt.% | 0.4/wt.% | 0/wt.% | 0/wt.% | 0/wt.% | 0/wt.% | 0/wt.% | 0/wt.% | 0/wt.% | Deformation ==> Solution ==> Quenching ==> Aging | 950/℃ | 1/h | 58.6/% | 500/℃ | 3.953333333/h | N | N/A | N/A | N/A | 47.41/%IACS
Yun146 | 10.1016/j.jallcom.2020.157582 | Cu-Cr-Mg | 99.31/wt.% | 0/wt.% | 0.59/wt.% | 0/wt.% | 0.1/wt.% | 0/wt.% | 0/wt.% | 0/wt.% | 0/wt.% | 0/wt.% | Deformation ==> Solution ==> Quenching ==> Aging | 950/℃ | 1/h | 58.6/% | 500/℃ | 0/h | N | N/A | N/A | N/A | 48.08/%IACS
Yun147 | 10.1016/j.jallcom.2020.157582 | Cu-Cr-Mg | 99.31/wt.% | 0/wt.% | 0.59/wt.% | 0/wt.% | 0.1/wt.% | 0/wt.% | 0/wt.% | 0/wt.% | 0/wt.% | 0/wt.% | Deformation ==> Solution ==> Quenching ==> Aging | 950/℃ | 1/h | 58.6/% | 500/℃ | 0.109833333/h | N | N/A | N/A | N/A | 47.91/%IACS
Yun148 | 10.1016/j.jallcom.2020.157582 | Cu-Cr-Mg | 99.31/wt.% | 0/wt.% | 0.59/wt.% | 0/wt.% | 0.1/wt.% | 0/wt.% | 0/wt.% | 0/wt.% | 0/wt.% | 0/wt.% | Deformation ==> Solution ==> Quenching ==> Aging | 950/℃ | 1/h | 58.6/% | 500/℃ | 0.280333333/h | N | N/A | N/A | N/A | 40.7/%IACS
Yun149 | 10.1016/j.jallcom.2020.157582 | Cu-Cr-Mg | 99.31/wt.% | 0/wt.% | 0.59/wt.% | 0/wt.% | 0.1/wt.% | 0/wt.% | 0/wt.% | 0/wt.% | 0/wt.% | 0/wt.% | Deformation ==> Solution ==> Quenching ==> Aging | 950/℃ | 1/h | 58.6/% | 500/℃ | 0.462666667/h | N | N/A | N/A | N/A | 45.79/%IACS
Yun150 | 10.1016/j.jallcom.2020.157582 | Cu-Cr-Mg | 99.31/wt.% | 0/wt.% | 0.59/wt.% | 0/wt.% | 0.1/wt.% | 0/wt.% | 0/wt.% | 0/wt.% | 0/wt.% | 0/wt.% | Deformation ==> Solution ==> Quenching ==> Aging | 950/℃ | 1/h | 58.6/% | 500/℃ | 0.967333333/h | N | N/A | N/A | N/A | 47.91/%IACS
Yun151 | 10.1016/j.jallcom.2020.157582 | Cu-Cr-Mg | 99.31/wt.% | 0/wt.% | 0.59/wt.% | 0/wt.% | 0.1/wt.% | 0/wt.% | 0/wt.% | 0/wt.% | 0/wt.% | 0/wt.% | Deformation ==> Solution ==> Quenching ==> Aging | 950/℃ | 1/h | 58.6/% | 500/℃ | 1.967333333/h | N | N/A | N/A | N/A | 48.28/%IACS
Yun152 | 10.1016/j.jallcom.2020.157582 | Cu-Cr-Mg | 99.31/wt.% | 0/wt.% | 0.59/wt.% | 0/wt.% | 0.1/wt.% | 0/wt.% | 0/wt.% | 0/wt.% | 0/wt.% | 0/wt.% | Deformation ==> Solution ==> Quenching ==> Aging | 950/℃ | 1/h | 58.6/% | 500/℃ | 2.974333333/h | N | N/A | N/A | N/A | 49.11/%IACS
Yun153 | 10.1016/j.jallcom.2020.157582 | Cu-Cr-Mg | 99.31/wt.% | 0/wt.% | 0.59/wt.% | 0/wt.% | 0.1/wt.% | 0/wt.% | 0/wt.% | 0/wt.% | 0/wt.% | 0/wt.% | Deformation ==> Solution ==> Quenching ==> Aging | 950/℃ | 1/h | 58.6/% | 500/℃ | 3.979/h | N | N/A | N/A | N/A | 49.06/%IACS
Yun154 | 10.1016/j.jallcom.2020.157582 | Cu-Cr-Mg | 99.39/wt.% | 0/wt.% | 0.44/wt.% | 0/wt.% | 0.17/wt.% | 0/wt.% | 0/wt.% | 0/wt.% | 0/wt.% | 0/wt.% | Deformation ==> Solution ==> Quenching ==> Aging | 950/℃ | 1/h | 58.6/% | 500/℃ | 0/h | N | N/A | N/A | N/A | 49.17/%IACS
Yun155 | 10.1016/j.jallcom.2020.157582 | Cu-Cr-Mg | 99.39/wt.% | 0/wt.% | 0.44/wt.% | 0/wt.% | 0.17/wt.% | 0/wt.% | 0/wt.% | 0/wt.% | 0/wt.% | 0/wt.% | Deformation ==> Solution ==> Quenching ==> Aging | 950/℃ | 1/h | 58.6/% | 500/℃ | 0.136/h | N | N/A | N/A | N/A | 49.62/%IACS
Yun156 | 10.1016/j.jallcom.2020.157582 | Cu-Cr-Mg | 99.39/wt.% | 0/wt.% | 0.44/wt.% | 0/wt.% | 0.17/wt.% | 0/wt.% | 0/wt.% | 0/wt.% | 0/wt.% | 0/wt.% | Deformation ==> Solution ==> Quenching ==> Aging | 950/℃ | 1/h | 58.6/% | 500/℃ | 0.257833333/h | N | N/A | N/A | N/A | 43.7/%IACS
Yun157 | 10.1016/j.jallcom.2020.157582 | Cu-Cr-Mg | 99.39/wt.% | 0/wt.% | 0.44/wt.% | 0/wt.% | 0.17/wt.% | 0/wt.% | 0/wt.% | 0/wt.% | 0/wt.% | 0/wt.% | Deformation ==> Solution ==> Quenching ==> Aging | 950/℃ | 1/h | 58.6/% | 500/℃ | 0.457166667/h | N | N/A | N/A | N/A | 45.89/%IACS
Yun158 | 10.1016/j.jallcom.2020.157582 | Cu-Cr-Mg | 99.39/wt.% | 0/wt.% | 0.44/wt.% | 0/wt.% | 0.17/wt.% | 0/wt.% | 0/wt.% | 0/wt.% | 0/wt.% | 0/wt.% | Deformation ==> Solution ==> Quenching ==> Aging | 950/℃ | 1/h | 58.6/% | 500/℃ | 0.961833333/h | N | N/A | N/A | N/A | 47.26/%IACS
Yun159 | 10.1016/j.jallcom.2020.157582 | Cu-Cr-Mg | 99.39/wt.% | 0/wt.% | 0.44/wt.% | 0/wt.% | 0.17/wt.% | 0/wt.% | 0/wt.% | 0/wt.% | 0/wt.% | 0/wt.% | Deformation ==> Solution ==> Quenching ==> Aging | 950/℃ | 1/h | 58.6/% | 500/℃ | 1.966666667/h | N | N/A | N/A | N/A | 47.6/%IACS
Yun160 | 10.1016/j.jallcom.2020.157582 | Cu-Cr-Mg | 99.39/wt.% | 0/wt.% | 0.44/wt.% | 0/wt.% | 0.17/wt.% | 0/wt.% | 0/wt.% | 0/wt.% | 0/wt.% | 0/wt.% | Deformation ==> Solution ==> Quenching ==> Aging | 950/℃ | 1/h | 58.6/% | 500/℃ | 2.973666667/h | N | N/A | N/A | N/A | 48.27/%IACS
Yun161 | 10.1016/j.jallcom.2020.157582 | Cu-Cr-Mg | 99.39/wt.% | 0/wt.% | 0.44/wt.% | 0/wt.% | 0.17/wt.% | 0/wt.% | 0/wt.% | 0/wt.% | 0/wt.% | 0/wt.% | Deformation ==> Solution ==> Quenching ==> Aging | 950/℃ | 1/h | 58.6/% | 500/℃ | 3.648833333/h | N | N/A | N/A | N/A | 48.47/%IACS
Yun162 | 10.1016/j.jallcom.2020.157582 | Cu-Cr-Mg | 99.39/wt.% | 0/wt.% | 0.44/wt.% | 0/wt.% | 0.17/wt.% | 0/wt.% | 0/wt.% | 0/wt.% | 0/wt.% | 0/wt.% | Deformation ==> Solution ==> Quenching ==> Aging | 950/℃ | 1/h | 58.6/% | 500/℃ | 3.973666667/h | N | N/A | N/A | N/A | 49.11/%IACS
Yun163 | 10.1016/j.jallcom.2020.156776 | Cu-Cr-Ti | 99.41/wt.% | 0/wt.% | 0.45/wt.% | 0/wt.% | 0/wt.% | 0/wt.% | 0/wt.% | 0/wt.% | 0.14/wt.% | 0/wt.% | Deformation ==> Solution ==> Quenching ==> Aging | 950/℃ | 1/h | 60/% | 450/℃ | 0.233/h | N | N/A | N/A | N/A | 78.49/%IACS
Yun164 | 10.1016/j.jallcom.2020.156776 | Cu-Cr-Ti | 99.41/wt.% | 0/wt.% | 0.45/wt.% | 0/wt.% | 0/wt.% | 0/wt.% | 0/wt.% | 0/wt.% | 0.14/wt.% | 0/wt.% | Deformation ==> Solution ==> Quenching ==> Aging | 950/℃ | 1/h | 60/% | 450/℃ | 0.438333333/h | N | N/A | N/A | N/A | 87.01/%IACS
Yun165 | 10.1016/j.jallcom.2020.156776 | Cu-Cr-Ti | 99.41/wt.% | 0/wt.% | 0.45/wt.% | 0/wt.% | 0/wt.% | 0/wt.% | 0/wt.% | 0/wt.% | 0.14/wt.% | 0/wt.% | Deformation ==> Solution ==> Quenching ==> Aging | 950/℃ | 1/h | 60/% | 450/℃ | 0.958666667/h | N | N/A | N/A | N/A | 87.52/%IACS
Yun166 | 10.1016/j.jallcom.2020.156776 | Cu-Cr-Ti | 99.41/wt.% | 0/wt.% | 0.45/wt.% | 0/wt.% | 0/wt.% | 0/wt.% | 0/wt.% | 0/wt.% | 0.14/wt.% | 0/wt.% | Deformation ==> Solution ==> Quenching ==> Aging | 950/℃ | 1/h | 60/% | 450/℃ | 1.962333333/h | N | N/A | N/A | N/A | 88.65/%IACS
Yun167 | 10.1016/j.jallcom.2020.156776 | Cu-Cr-Ti | 99.41/wt.% | 0/wt.% | 0.45/wt.% | 0/wt.% | 0/wt.% | 0/wt.% | 0/wt.% | 0/wt.% | 0.14/wt.% | 0/wt.% | Deformation ==> Solution ==> Quenching ==> Aging | 950/℃ | 1/h | 60/% | 450/℃ | 2.962333333/h | N | N/A | N/A | N/A | 90.31/%IACS
Yun168 | 10.1016/j.jallcom.2020.156776 | Cu-Cr | 99.58/wt.% | 0/wt.% | 0.42/wt.% | 0/wt.% | 0/wt.% | 0/wt.% | 0/wt.% | 0/wt.% | 0/wt.% | 0/wt.% | Deformation ==> Solution ==> Quenching ==> Aging | 950/℃ | 1/h | 60/% | 450/℃ | 0/h | N | N/A | N/A | N/A | 89.55/%IACS
Yun169 | 10.1016/j.jallcom.2020.156776 | Cu-Cr | 99.58/wt.% | 0/wt.% | 0.42/wt.% | 0/wt.% | 0/wt.% | 0/wt.% | 0/wt.% | 0/wt.% | 0/wt.% | 0/wt.% | Deformation ==> Solution ==> Quenching ==> Aging | 950/℃ | 1/h | 60/% | 450/℃ | 0.226/h | N | N/A | N/A | N/A | 59.56/%IACS
Yun170 | 10.1016/j.jallcom.2020.156776 | Cu-Cr | 99.58/wt.% | 0/wt.% | 0.42/wt.% | 0/wt.% | 0/wt.% | 0/wt.% | 0/wt.% | 0/wt.% | 0/wt.% | 0/wt.% | Deformation ==> Solution ==> Quenching ==> Aging | 950/℃ | 1/h | 60/% | 450/℃ | 0.509333333/h | N | N/A | N/A | N/A | 72.72/%IACS
Yun171 | 10.1016/j.jallcom.2020.156776 | Cu-Cr | 99.58/wt.% | 0/wt.% | 0.42/wt.% | 0/wt.% | 0/wt.% | 0/wt.% | 0/wt.% | 0/wt.% | 0/wt.% | 0/wt.% | Deformation ==> Solution ==> Quenching ==> Aging | 950/℃ | 1/h | 60/% | 450/℃ | 1.005666667/h | N | N/A | N/A | N/A | 84.05/%IACS
Yun172 | 10.1016/j.jallcom.2020.156776 | Cu-Cr | 99.58/wt.% | 0/wt.% | 0.42/wt.% | 0/wt.% | 0/wt.% | 0/wt.% | 0/wt.% | 0/wt.% | 0/wt.% | 0/wt.% | Deformation ==> Solution ==> Quenching ==> Aging | 950/℃ | 1/h | 60/% | 450/℃ | 1.998166667/h | N | N/A | N/A | N/A | 85.72/%IACS
Yun173 | 10.1016/j.jallcom.2020.156776 | Cu-Cr | 99.58/wt.% | 0/wt.% | 0.42/wt.% | 0/wt.% | 0/wt.% | 0/wt.% | 0/wt.% | 0/wt.% | 0/wt.% | 0/wt.% | Deformation ==> Solution ==> Quenching ==> Aging | 950/℃ | 1/h | 60/% | 450/℃ | 2.990666667/h | N | N/A | N/A | N/A | 86.3/%IACS
Yun174 | 10.1016/j.jallcom.2020.157004 | Cu-Cr-Ti | 99.27/wt.% | 0/wt.% | 0.45/wt.% | 0/wt.% | 0/wt.% | 0/wt.% | 0/wt.% | 0/wt.% | 0.28/wt.% | 0/wt.% | Deformation ==> Solution ==> Quenching ==> Aging | 950/℃ | 1/h | 60/% | 450/℃ | 9.86/h | N | N/A | N/A | N/A | 86.49/%IACS
Yun175 | 10.1016/j.jallcom.2020.157004 | Cu-Cr-Ti | 99.27/wt.% | 0/wt.% | 0.45/wt.% | 0/wt.% | 0/wt.% | 0/wt.% | 0/wt.% | 0/wt.% | 0.28/wt.% | 0/wt.% | Deformation ==> Solution ==> Quenching ==> Aging | 950/℃ | 1/h | 60/% | 450/℃ | 0/h | N | N/A | N/A | N/A | 86.6/%IACS
Yun176 | 10.1016/j.jallcom.2020.157004 | Cu-Cr-Ti | 99.27/wt.% | 0/wt.% | 0.45/wt.% | 0/wt.% | 0/wt.% | 0/wt.% | 0/wt.% | 0/wt.% | 0.28/wt.% | 0/wt.% | Deformation ==> Solution ==> Quenching ==> Aging | 950/℃ | 1/h | 60/% | 450/℃ | 1/h | N | N/A | N/A | N/A | 86.7/%IACS
Yun177 | 10.1016/j.jallcom.2020.157004 | Cu-Cr-Ti | 99.27/wt.% | 0/wt.% | 0.45/wt.% | 0/wt.% | 0/wt.% | 0/wt.% | 0/wt.% | 0/wt.% | 0.28/wt.% | 0/wt.% | Deformation ==> Solution ==> Quenching ==> Aging | 950/℃ | 1/h | 60/% | 450/℃ | 1.98/h | N | N/A | N/A | N/A | 56.84/%IACS
Yun178 | 10.1016/j.jallcom.2020.157004 | Cu-Cr-Ti | 99.27/wt.% | 0/wt.% | 0.45/wt.% | 0/wt.% | 0/wt.% | 0/wt.% | 0/wt.% | 0/wt.% | 0.28/wt.% | 0/wt.% | Deformation ==> Solution ==> Quenching ==> Aging | 950/℃ | 1/h | 60/% | 450/℃ | 3.98/h | N | N/A | N/A | N/A | 67.27/%IACS
Yun179 | 10.1016/j.jallcom.2020.157004 | Cu-Cr-Ti | 99.27/wt.% | 0/wt.% | 0.45/wt.% | 0/wt.% | 0/wt.% | 0/wt.% | 0/wt.% | 0/wt.% | 0.28/wt.% | 0/wt.% | Deformation ==> Solution ==> Quenching ==> Aging | 950/℃ | 1/h | 60/% | 450/℃ | 5.97/h | N | N/A | N/A | N/A | 77.88/%IACS
Yun180 | 10.1016/j.jallcom.2020.157004 | Cu-Cr-Ti | 99.27/wt.% | 0/wt.% | 0.45/wt.% | 0/wt.% | 0/wt.% | 0/wt.% | 0/wt.% | 0/wt.% | 0.28/wt.% | 0/wt.% | Deformation ==> Solution ==> Quenching ==> Aging | 950/℃ | 1/h | 60/% | 450/℃ | 7.96/h | N | N/A | N/A | N/A | 81.91/%IACS
Yun181 | 10.1016/j.jallcom.2020.157004 | Cu-Cr-Ti | 99.27/wt.% | 0/wt.% | 0.45/wt.% | 0/wt.% | 0/wt.% | 0/wt.% | 0/wt.% | 0/wt.% | 0.28/wt.% | 0/wt.% | Deformation ==> Solution ==> Quenching ==> Aging | 950/℃ | 1/h | 60/% | 450/℃ | 9.95/h | N | N/A | N/A | N/A | 83.67/%IACS
Yun182 | 10.1016/j.jallcom.2020.156776 | Cu-Cr-Ti | 99.41/wt.% | 0/wt.% | 0.45/wt.% | 0/wt.% | 0/wt.% | 0/wt.% | 0/wt.% | 0/wt.% | 0.14/wt.% | 0/wt.% | Deformation ==> Solution ==> Quenching ==> Aging | 950/℃ | 1/h | 70/% | 450/℃ | 0.156/h | N | N/A | N/A | N/A | 83.78/%IACS
Yun183 | 10.1016/j.jallcom.2020.156776 | Cu-Cr-Ti | 99.41/wt.% | 0/wt.% | 0.45/wt.% | 0/wt.% | 0/wt.% | 0/wt.% | 0/wt.% | 0/wt.% | 0.14/wt.% | 0/wt.% | Deformation ==> Solution ==> Quenching ==> Aging | 950/℃ | 1/h | 70/% | 450/℃ | 0.214333333/h | N | N/A | N/A | N/A | 83.75/%IACS
Yun184 | 10.1016/j.jallcom.2020.156776 | Cu-Cr-Ti | 99.41/wt.% | 0/wt.% | 0.45/wt.% | 0/wt.% | 0/wt.% | 0/wt.% | 0/wt.% | 0/wt.% | 0.14/wt.% | 0/wt.% | Deformation ==> Solution ==> Quenching ==> Aging | 950/℃ | 1/h | 70/% | 450/℃ | 0.306166667/h | N | N/A | N/A | N/A | 83.44/%IACS
Yun185 | 10.1016/j.jallcom.2020.156776 | Cu-Cr-Ti | 99.41/wt.% | 0/wt.% | 0.45/wt.% | 0/wt.% | 0/wt.% | 0/wt.% | 0/wt.% | 0/wt.% | 0.14/wt.% | 0/wt.% | Deformation ==> Solution ==> Quenching ==> Aging | 950/℃ | 1/h | 70/% | 450/℃ | 0.458333333/h | N | N/A | N/A | N/A | 83.26/%IACS
Yun186 | 10.1016/j.jallcom.2020.156776 | Cu-Cr-Ti | 99.41/wt.% | 0/wt.% | 0.45/wt.% | 0/wt.% | 0/wt.% | 0/wt.% | 0/wt.% | 0/wt.% | 0.14/wt.% | 0/wt.% | Deformation ==> Solution ==> Quenching ==> Aging | 950/℃ | 1/h | 70/% | 450/℃ | 0.958666667/h | N | N/A | N/A | N/A | 52.51/%IACS
Yun187 | 10.1016/j.jallcom.2020.156776 | Cu-Cr-Ti | 99.41/wt.% | 0/wt.% | 0.45/wt.% | 0/wt.% | 0/wt.% | 0/wt.% | 0/wt.% | 0/wt.% | 0.14/wt.% | 0/wt.% | Deformation ==> Solution ==> Quenching ==> Aging | 950/℃ | 1/h | 70/% | 450/℃ | 1.962333333/h | N | N/A | N/A | N/A | 60.13/%IACS
Yun188 | 10.1016/j.jallcom.2020.156776 | Cu-Cr-Ti | 99.41/wt.% | 0/wt.% | 0.45/wt.% | 0/wt.% | 0/wt.% | 0/wt.% | 0/wt.% | 0/wt.% | 0.14/wt.% | 0/wt.% | Deformation ==> Solution ==> Quenching ==> Aging | 950/℃ | 1/h | 70/% | 450/℃ | 2.964333333/h | N | N/A | N/A | N/A | 64.21/%IACS
Yun189 | 10.1016/j.jallcom.2020.156776 | Cu-Cr | 99.58/wt.% | 0/wt.% | 0.42/wt.% | 0/wt.% | 0/wt.% | 0/wt.% | 0/wt.% | 0/wt.% | 0/wt.% | 0/wt.% | Deformation ==> Solution ==> Quenching ==> Aging | 950/℃ | 1/h | 70/% | 450/℃ | 0/h | N | N/A | N/A | N/A | 65.38/%IACS
Yun190 | 10.1016/j.jallcom.2020.156776 | Cu-Cr | 99.58/wt.% | 0/wt.% | 0.42/wt.% | 0/wt.% | 0/wt.% | 0/wt.% | 0/wt.% | 0/wt.% | 0/wt.% | 0/wt.% | Deformation ==> Solution ==> Quenching ==> Aging | 950/℃ | 1/h | 70/% | 450/℃ | 0.198333333/h | N | N/A | N/A | N/A | 65.71/%IACS
Yun191 | 10.1016/j.jallcom.2020.156776 | Cu-Cr | 99.58/wt.% | 0/wt.% | 0.42/wt.% | 0/wt.% | 0/wt.% | 0/wt.% | 0/wt.% | 0/wt.% | 0/wt.% | 0/wt.% | Deformation ==> Solution ==> Quenching ==> Aging | 950/℃ | 1/h | 70/% | 450/℃ | 0.499/h | N | N/A | N/A | N/A | 51.24/%IACS
Yun192 | 10.1016/j.jallcom.2020.156776 | Cu-Cr | 99.58/wt.% | 0/wt.% | 0.42/wt.% | 0/wt.% | 0/wt.% | 0/wt.% | 0/wt.% | 0/wt.% | 0/wt.% | 0/wt.% | Deformation ==> Solution ==> Quenching ==> Aging | 950/℃ | 1/h | 70/% | 450/℃ | 0.999/h | N | N/A | N/A | N/A | 64.6/%IACS
Yun193 | 10.1016/j.jallcom.2020.156776 | Cu-Cr | 99.58/wt.% | 0/wt.% | 0.42/wt.% | 0/wt.% | 0/wt.% | 0/wt.% | 0/wt.% | 0/wt.% | 0/wt.% | 0/wt.% | Deformation ==> Solution ==> Quenching ==> Aging | 950/℃ | 1/h | 70/% | 450/℃ | 1.9915/h | N | N/A | N/A | N/A | 80.57/%IACS
Yun194 | 10.1016/j.jallcom.2020.156776 | Cu-Cr | 99.58/wt.% | 0/wt.% | 0.42/wt.% | 0/wt.% | 0/wt.% | 0/wt.% | 0/wt.% | 0/wt.% | 0/wt.% | 0/wt.% | Deformation ==> Solution ==> Quenching ==> Aging | 950/℃ | 1/h | 70/% | 450/℃ | 2.963333333/h | N | N/A | N/A | N/A | 84.44/%IACS
Yun195 | 10.1016/j.jallcom.2020.156776 | Cu-Cr | 99.58/wt.% | 0/wt.% | 0.42/wt.% | 0/wt.% | 0/wt.% | 0/wt.% | 0/wt.% | 0/wt.% | 0/wt.% | 0/wt.% | Deformation ==> Solution ==> Quenching ==> Aging | 950/℃ | 1/h | 70/% | 450/℃ | 3.0065/h | N | N/A | N/A | N/A | 89.48/%IACS
Yun196 | 10.1016/j.jallcom.2020.156776 | Cu-Cr-Ti | 99.41/wt.% | 0/wt.% | 0.45/wt.% | 0/wt.% | 0/wt.% | 0/wt.% | 0/wt.% | 0/wt.% | 0.14/wt.% | 0/wt.% | Deformation ==> Solution ==> Quenching ==> Aging | 950/℃ | 1/h | 80/% | 450/℃ | 0.0225/h | N | N/A | N/A | N/A | 90.71/%IACS
Yun197 | 10.1016/j.jallcom.2020.156776 | Cu-Cr-Ti | 99.41/wt.% | 0/wt.% | 0.45/wt.% | 0/wt.% | 0/wt.% | 0/wt.% | 0/wt.% | 0/wt.% | 0.14/wt.% | 0/wt.% | Deformation ==> Solution ==> Quenching ==> Aging | 950/℃ | 1/h | 80/% | 450/℃ | 0.156/h | N | N/A | N/A | N/A | 31.67/%IACS
Yun198 | 10.1016/j.jallcom.2020.156776 | Cu-Cr-Ti | 99.41/wt.% | 0/wt.% | 0.45/wt.% | 0/wt.% | 0/wt.% | 0/wt.% | 0/wt.% | 0/wt.% | 0.14/wt.% | 0/wt.% | Deformation ==> Solution ==> Quenching ==> Aging | 950/℃ | 1/h | 80/% | 450/℃ | 0.458666667/h | N | N/A | N/A | N/A | 30.15/%IACS
Yun199 | 10.1016/j.jallcom.2020.156776 | Cu-Cr-Ti | 99.41/wt.% | 0/wt.% | 0.45/wt.% | 0/wt.% | 0/wt.% | 0/wt.% | 0/wt.% | 0/wt.% | 0.14/wt.% | 0/wt.% | Deformation ==> Solution ==> Quenching ==> Aging | 950/℃ | 1/h | 80/% | 450/℃ | 0.958666667/h | N | N/A | N/A | N/A | 32.7/%IACS
Yun200 | 10.1016/j.jallcom.2020.156776 | Cu-Cr-Ti | 99.41/wt.% | 0/wt.% | 0.45/wt.% | 0/wt.% | 0/wt.% | 0/wt.% | 0/wt.% | 0/wt.% | 0.14/wt.% | 0/wt.% | Deformation ==> Solution ==> Quenching ==> Aging | 950/℃ | 1/h | 80/% | 450/℃ | 1.964333333/h | N | N/A | N/A | N/A | 32.97/%IACS
Yun201 | 10.1016/j.jallcom.2020.156776 | Cu-Cr-Ti | 99.41/wt.% | 0/wt.% | 0.45/wt.% | 0/wt.% | 0/wt.% | 0/wt.% | 0/wt.% | 0/wt.% | 0.14/wt.% | 0/wt.% | Deformation ==> Solution ==> Quenching ==> Aging | 950/℃ | 1/h | 80/% | 450/℃ | 2.964333333/h | N | N/A | N/A | N/A | 33.25/%IACS
Yun202 | 10.1016/j.jallcom.2020.156776 | Cu-Cr | 99.58/wt.% | 0/wt.% | 0.42/wt.% | 0/wt.% | 0/wt.% | 0/wt.% | 0/wt.% | 0/wt.% | 0/wt.% | 0/wt.% | Deformation ==> Solution ==> Quenching ==> Aging | 950/℃ | 1/h | 80/% | 450/℃ | 0.033833333/h | N | N/A | N/A | N/A | 33.41/%IACS
Yun203 | 10.1016/j.jallcom.2020.156776 | Cu-Cr | 99.58/wt.% | 0/wt.% | 0.42/wt.% | 0/wt.% | 0/wt.% | 0/wt.% | 0/wt.% | 0/wt.% | 0/wt.% | 0/wt.% | Deformation ==> Solution ==> Quenching ==> Aging | 950/℃ | 1/h | 80/% | 450/℃ | 0.167333333/h | N | N/A | N/A | N/A | 33.97/%IACS
Yun204 | 10.1016/j.jallcom.2020.156776 | Cu-Cr | 99.58/wt.% | 0/wt.% | 0.42/wt.% | 0/wt.% | 0/wt.% | 0/wt.% | 0/wt.% | 0/wt.% | 0/wt.% | 0/wt.% | Deformation ==> Solution ==> Quenching ==> Aging | 950/℃ | 1/h | 80/% | 450/℃ | 0.47/h | N | N/A | N/A | N/A | 34.25/%IACS
Yun205 | 10.1016/j.jallcom.2020.156776 | Cu-Cr | 99.58/wt.% | 0/wt.% | 0.42/wt.% | 0/wt.% | 0/wt.% | 0/wt.% | 0/wt.% | 0/wt.% | 0/wt.% | 0/wt.% | Deformation ==> Solution ==> Quenching ==> Aging | 950/℃ | 1/h | 80/% | 450/℃ | 0.966166667/h | N | N/A | N/A | N/A | 75.5/%IACS
Yun206 | 10.1016/j.jallcom.2020.156776 | Cu-Cr | 99.58/wt.% | 0/wt.% | 0.42/wt.% | 0/wt.% | 0/wt.% | 0/wt.% | 0/wt.% | 0/wt.% | 0/wt.% | 0/wt.% | Deformation ==> Solution ==> Quenching ==> Aging | 950/℃ | 1/h | 80/% | 450/℃ | 1.958666667/h | N | N/A | N/A | N/A | 75.54/%IACS
Yun207 | 10.1016/j.jallcom.2020.156776 | Cu-Cr | 99.58/wt.% | 0/wt.% | 0.42/wt.% | 0/wt.% | 0/wt.% | 0/wt.% | 0/wt.% | 0/wt.% | 0/wt.% | 0/wt.% | Deformation ==> Solution ==> Quenching ==> Aging | 950/℃ | 1/h | 80/% | 450/℃ | 2.953/h | N | N/A | N/A | N/A | 75.64/%IACS
Yun208 | 10.1016/j.jallcom.2020.157004 | Cu-Cr | 99.54/wt.% | 0/wt.% | 0.46/wt.% | 0/wt.% | 0/wt.% | 0/wt.% | 0/wt.% | 0/wt.% | 0/wt.% | 0/wt.% | Deformation ==> Solution ==> Quenching ==> Aging | 950/℃ | 1/h | 80/% | 450/℃ | 0/h | N | N/A | N/A | N/A | 79.29/%IACS
Yun209 | 10.1016/j.jallcom.2020.157004 | Cu-Cr | 99.54/wt.% | 0/wt.% | 0.46/wt.% | 0/wt.% | 0/wt.% | 0/wt.% | 0/wt.% | 0/wt.% | 0/wt.% | 0/wt.% | Deformation ==> Solution ==> Quenching ==> Aging | 950/℃ | 1/h | 80/% | 450/℃ | 0.99/h | N | N/A | N/A | N/A | 80.34/%IACS
Yun210 | 10.1016/j.jallcom.2020.157004 | Cu-Cr | 99.54/wt.% | 0/wt.% | 0.46/wt.% | 0/wt.% | 0/wt.% | 0/wt.% | 0/wt.% | 0/wt.% | 0/wt.% | 0/wt.% | Deformation ==> Solution ==> Quenching ==> Aging | 950/℃ | 1/h | 80/% | 450/℃ | 1.93/h | N | N/A | N/A | N/A | 81.54/%IACS
Yun211 | 10.1016/j.jallcom.2020.157004 | Cu-Cr | 99.54/wt.% | 0/wt.% | 0.46/wt.% | 0/wt.% | 0/wt.% | 0/wt.% | 0/wt.% | 0/wt.% | 0/wt.% | 0/wt.% | Deformation ==> Solution ==> Quenching ==> Aging | 950/℃ | 1/h | 80/% | 450/℃ | 3.97/h | N | N/A | N/A | N/A | 77.43/%IACS
Yun212 | 10.1016/j.jallcom.2020.157004 | Cu-Cr | 99.54/wt.% | 0/wt.% | 0.46/wt.% | 0/wt.% | 0/wt.% | 0/wt.% | 0/wt.% | 0/wt.% | 0/wt.% | 0/wt.% | Deformation ==> Solution ==> Quenching ==> Aging | 950/℃ | 1/h | 80/% | 450/℃ | 5.96/h | N | N/A | N/A | N/A | 78.37/%IACS
Yun213 | 10.1016/j.jallcom.2020.157004 | Cu-Cr | 99.54/wt.% | 0/wt.% | 0.46/wt.% | 0/wt.% | 0/wt.% | 0/wt.% | 0/wt.% | 0/wt.% | 0/wt.% | 0/wt.% | Deformation ==> Solution ==> Quenching ==> Aging | 950/℃ | 1/h | 80/% | 450/℃ | 7.97/h | N | N/A | N/A | N/A | 79.08/%IACS
Yun214 | 10.1016/j.jallcom.2020.157004 | Cu-Cr | 99.54/wt.% | 0/wt.% | 0.46/wt.% | 0/wt.% | 0/wt.% | 0/wt.% | 0/wt.% | 0/wt.% | 0/wt.% | 0/wt.% | Deformation ==> Solution ==> Quenching ==> Aging | 950/℃ | 1/h | 80/% | 450/℃ | 9.98/h | N | N/A | N/A | N/A | 80.41/%IACS
Yun215 | 10.1016/j.jallcom.2020.157004 | Cu-Cr-Ti | 99.27/wt.% | 0/wt.% | 0.45/wt.% | 0/wt.% | 0/wt.% | 0/wt.% | 0/wt.% | 0/wt.% | 0.28/wt.% | 0/wt.% | Deformation ==> Solution ==> Quenching ==> Aging | 950/℃ | 1/h | 80/% | 450/℃ | 0.41/h | N | N/A | N/A | N/A | 82.07/%IACS
Yun216 | 10.1016/j.jallcom.2020.157004 | Cu-Cr-Ti | 99.27/wt.% | 0/wt.% | 0.45/wt.% | 0/wt.% | 0/wt.% | 0/wt.% | 0/wt.% | 0/wt.% | 0.28/wt.% | 0/wt.% | Deformation ==> Solution ==> Quenching ==> Aging | 950/℃ | 1/h | 80/% | 450/℃ | 1.9/h | N | N/A | N/A | N/A | 47.67/%IACS
Yun217 | 10.1016/j.jallcom.2020.157004 | Cu-Cr-Ti | 99.27/wt.% | 0/wt.% | 0.45/wt.% | 0/wt.% | 0/wt.% | 0/wt.% | 0/wt.% | 0/wt.% | 0.28/wt.% | 0/wt.% | Deformation ==> Solution ==> Quenching ==> Aging | 950/℃ | 1/h | 80/% | 450/℃ | 3.89/h | N | N/A | N/A | N/A | 53.09/%IACS
Yun218 | 10.1016/j.jallcom.2020.157004 | Cu-Cr-Ti | 99.27/wt.% | 0/wt.% | 0.45/wt.% | 0/wt.% | 0/wt.% | 0/wt.% | 0/wt.% | 0/wt.% | 0.28/wt.% | 0/wt.% | Deformation ==> Solution ==> Quenching ==> Aging | 950/℃ | 1/h | 80/% | 450/℃ | 5.88/h | N | N/A | N/A | N/A | 55.91/%IACS
Yun219 | 10.1016/j.jallcom.2020.157004 | Cu-Cr-Ti | 99.27/wt.% | 0/wt.% | 0.45/wt.% | 0/wt.% | 0/wt.% | 0/wt.% | 0/wt.% | 0/wt.% | 0.28/wt.% | 0/wt.% | Deformation ==> Solution ==> Quenching ==> Aging | 950/℃ | 1/h | 80/% | 450/℃ | 7.87/h | N | N/A | N/A | N/A | 59.59/%IACS
Yun220 | 10.1016/j.jallcom.2020.157004 | Cu-Cr-Ti | 99.27/wt.% | 0/wt.% | 0.45/wt.% | 0/wt.% | 0/wt.% | 0/wt.% | 0/wt.% | 0/wt.% | 0.28/wt.% | 0/wt.% | Deformation ==> Solution ==> Quenching ==> Aging | 950/℃ | 1/h | 80/% | 450/℃ | 9.87/h | N | N/A | N/A | N/A | 62.94/%IACS
Yun221 | 10.1016/j.msea.2020.140521 | Cu-Cr-Ni-Si | 97.4/wt.% | 0/wt.% | 1/wt.% | 0/wt.% | 0/wt.% | 1/wt.% | 0/wt.% | 0.6/wt.% | 0/wt.% | 0/wt.% | Deformation ==> Solution ==> Quenching ==> Deformation ==> Aging | 960/℃ | 4/h | N/A | 400/℃ | 0.247166667/h | N | N/A | N/A | N/A | 63.77/%IACS
Yun222 | 10.1016/j.msea.2020.140521 | Cu-Cr-Ni-Si | 97.4/wt.% | 0/wt.% | 1/wt.% | 0/wt.% | 0/wt.% | 1/wt.% | 0/wt.% | 0.6/wt.% | 0/wt.% | 0/wt.% | Deformation ==> Solution ==> Quenching ==> Deformation ==> Aging | 960/℃ | 4/h | N/A | 400/℃ | 0.436/h | N | N/A | N/A | N/A | 63.54/%IACS
Yun223 | 10.1016/j.msea.2020.140521 | Cu-Cr-Ni-Si | 97.4/wt.% | 0/wt.% | 1/wt.% | 0/wt.% | 0/wt.% | 1/wt.% | 0/wt.% | 0.6/wt.% | 0/wt.% | 0/wt.% | Deformation ==> Solution ==> Quenching ==> Deformation ==> Aging | 960/℃ | 4/h | N/A | 400/℃ | 0.916833333/h | N | N/A | N/A | N/A | 50.29/%IACS
Yun224 | 10.1016/j.msea.2020.140521 | Cu-Cr-Ni-Si | 97.4/wt.% | 0/wt.% | 1/wt.% | 0/wt.% | 0/wt.% | 1/wt.% | 0/wt.% | 0.6/wt.% | 0/wt.% | 0/wt.% | Deformation ==> Solution ==> Quenching ==> Deformation ==> Aging | 960/℃ | 4/h | N/A | 400/℃ | 1.926666667/h | N | N/A | N/A | N/A | 65.5/%IACS
Yun225 | 10.1016/j.msea.2020.140521 | Cu-Cr-Ni-Si | 97.4/wt.% | 0/wt.% | 1/wt.% | 0/wt.% | 0/wt.% | 1/wt.% | 0/wt.% | 0.6/wt.% | 0/wt.% | 0/wt.% | Deformation ==> Solution ==> Quenching ==> Deformation ==> Aging | 960/℃ | 4/h | N/A | 400/℃ | 2.939/h | N | N/A | N/A | N/A | 78.81/%IACS
Yun226 | 10.1016/j.msea.2020.140521 | Cu-Cr-Ni-Si | 97.4/wt.% | 0/wt.% | 1/wt.% | 0/wt.% | 0/wt.% | 1/wt.% | 0/wt.% | 0.6/wt.% | 0/wt.% | 0/wt.% | Deformation ==> Solution ==> Quenching ==> Deformation ==> Aging | 960/℃ | 4/h | N/A | 400/℃ | 3.945666667/h | N | N/A | N/A | N/A | 81.7/%IACS
Yun227 | 10.1016/j.msea.2020.140521 | Cu-Cr-Ni-Si | 97.4/wt.% | 0/wt.% | 1/wt.% | 0/wt.% | 0/wt.% | 1/wt.% | 0/wt.% | 0.6/wt.% | 0/wt.% | 0/wt.% | Deformation ==> Solution ==> Quenching ==> Deformation ==> Aging | 960/℃ | 4/h | N/A | 400/℃ | 4.9525/h | N | N/A | N/A | N/A | 88.43/%IACS
Yun228 | 10.1016/j.msea.2020.140521 | Cu-Cr-Ni-Si | 97.4/wt.% | 0/wt.% | 1/wt.% | 0/wt.% | 0/wt.% | 1/wt.% | 0/wt.% | 0.6/wt.% | 0/wt.% | 0/wt.% | Deformation ==> Solution ==> Quenching ==> Deformation ==> Aging | 960/℃ | 4/h | N/A | 520/℃ | 0/h | N | N/A | N/A | N/A | 90.24/%IACS
Yun229 | 10.1016/j.msea.2020.140521 | Cu-Cr-Ni-Si | 97.4/wt.% | 0/wt.% | 1/wt.% | 0/wt.% | 0/wt.% | 1/wt.% | 0/wt.% | 0.6/wt.% | 0/wt.% | 0/wt.% | Deformation ==> Solution ==> Quenching ==> Deformation ==> Aging | 960/℃ | 4/h | N/A | 520/℃ | 0.125666667/h | N | N/A | N/A | N/A | 90/%IACS
Yun230 | 10.1016/j.msea.2020.140521 | Cu-Cr-Ni-Si | 97.4/wt.% | 0/wt.% | 1/wt.% | 0/wt.% | 0/wt.% | 1/wt.% | 0/wt.% | 0.6/wt.% | 0/wt.% | 0/wt.% | Deformation ==> Solution ==> Quenching ==> Deformation ==> Aging | 960/℃ | 4/h | N/A | 520/℃ | 0.245833333/h | N | N/A | N/A | N/A | 33.55/%IACS
Yun231 | 10.1016/j.msea.2020.140521 | Cu-Cr-Ni-Si | 97.4/wt.% | 0/wt.% | 1/wt.% | 0/wt.% | 0/wt.% | 1/wt.% | 0/wt.% | 0.6/wt.% | 0/wt.% | 0/wt.% | Deformation ==> Solution ==> Quenching ==> Deformation ==> Aging | 960/℃ | 4/h | N/A | 520/℃ | 0.448333333/h | N | N/A | N/A | N/A | 49.8/%IACS
Yun232 | 10.1016/j.msea.2020.140521 | Cu-Cr-Ni-Si | 97.4/wt.% | 0/wt.% | 1/wt.% | 0/wt.% | 0/wt.% | 1/wt.% | 0/wt.% | 0.6/wt.% | 0/wt.% | 0/wt.% | Deformation ==> Solution ==> Quenching ==> Deformation ==> Aging | 960/℃ | 4/h | N/A | 520/℃ | 0.948833333/h | N | N/A | N/A | N/A | 58.23/%IACS
Yun233 | 10.1016/j.msea.2020.140521 | Cu-Cr-Ni-Si | 97.4/wt.% | 0/wt.% | 1/wt.% | 0/wt.% | 0/wt.% | 1/wt.% | 0/wt.% | 0.6/wt.% | 0/wt.% | 0/wt.% | Deformation ==> Solution ==> Quenching ==> Deformation ==> Aging | 960/℃ | 4/h | N/A | 520/℃ | 1.961166667/h | N | N/A | N/A | N/A | 61.74/%IACS
Yun234 | 10.1016/j.msea.2020.140521 | Cu-Cr-Ni-Si | 97.4/wt.% | 0/wt.% | 1/wt.% | 0/wt.% | 0/wt.% | 1/wt.% | 0/wt.% | 0.6/wt.% | 0/wt.% | 0/wt.% | Deformation ==> Solution ==> Quenching ==> Deformation ==> Aging | 960/℃ | 4/h | N/A | 520/℃ | 2.970666667/h | N | N/A | N/A | N/A | 61.75/%IACS
Yun235 | 10.1016/j.msea.2020.140521 | Cu-Cr-Ni-Si | 97.4/wt.% | 0/wt.% | 1/wt.% | 0/wt.% | 0/wt.% | 1/wt.% | 0/wt.% | 0.6/wt.% | 0/wt.% | 0/wt.% | Deformation ==> Solution ==> Quenching ==> Deformation ==> Aging | 960/℃ | 4/h | N/A | 520/℃ | 3.983/h | N | N/A | N/A | N/A | 61.98/%IACS
Yun236 | 10.1016/j.msea.2020.140521 | Cu-Cr-Ni-Si | 97.4/wt.% | 0/wt.% | 1/wt.% | 0/wt.% | 0/wt.% | 1/wt.% | 0/wt.% | 0.6/wt.% | 0/wt.% | 0/wt.% | Deformation ==> Solution ==> Quenching ==> Deformation ==> Aging | 960/℃ | 4/h | N/A | 520/℃ | 4.986833333/h | N | N/A | N/A | N/A | 55.3/%IACS
Yun237 | 10.1016/j.msea.2020.140521 | Cu-Cr-Ni-Si | 97.4/wt.% | 0/wt.% | 1/wt.% | 0/wt.% | 0/wt.% | 1/wt.% | 0/wt.% | 0.6/wt.% | 0/wt.% | 0/wt.% | Deformation ==> Solution ==> Quenching ==> Deformation ==> Aging | 960/℃ | 4/h | N/A | 480/℃ | 0/h | N | N/A | N/A | N/A | 69.16/%IACS
Yun238 | 10.1016/j.msea.2020.140521 | Cu-Cr-Ni-Si | 97.4/wt.% | 0/wt.% | 1/wt.% | 0/wt.% | 0/wt.% | 1/wt.% | 0/wt.% | 0.6/wt.% | 0/wt.% | 0/wt.% | Deformation ==> Solution ==> Quenching ==> Deformation ==> Aging | 960/℃ | 4/h | N/A | 480/℃ | 0.102166667/h | N | N/A | N/A | N/A | 77.7/%IACS
Yun239 | 10.1016/j.msea.2020.140521 | Cu-Cr-Ni-Si | 97.4/wt.% | 0/wt.% | 1/wt.% | 0/wt.% | 0/wt.% | 1/wt.% | 0/wt.% | 0.6/wt.% | 0/wt.% | 0/wt.% | Deformation ==> Solution ==> Quenching ==> Deformation ==> Aging | 960/℃ | 4/h | N/A | 480/℃ | 0.218833333/h | N | N/A | N/A | N/A | 80.63/%IACS
Yun240 | 10.1016/j.msea.2020.140521 | Cu-Cr-Ni-Si | 97.4/wt.% | 0/wt.% | 1/wt.% | 0/wt.% | 0/wt.% | 1/wt.% | 0/wt.% | 0.6/wt.% | 0/wt.% | 0/wt.% | Deformation ==> Solution ==> Quenching ==> Deformation ==> Aging | 960/℃ | 4/h | N/A | 480/℃ | 0.3735/h | N | N/A | N/A | N/A | 85.57/%IACS
Yun241 | 10.1016/j.msea.2020.140521 | Cu-Cr-Ni-Si | 97.4/wt.% | 0/wt.% | 1/wt.% | 0/wt.% | 0/wt.% | 1/wt.% | 0/wt.% | 0.6/wt.% | 0/wt.% | 0/wt.% | Deformation ==> Solution ==> Quenching ==> Deformation ==> Aging | 960/℃ | 4/h | N/A | 480/℃ | 1.9305/h | N | N/A | N/A | N/A | 89.24/%IACS
Yun242 | 10.1016/j.msea.2020.140521 | Cu-Cr-Ni-Si | 97.4/wt.% | 0/wt.% | 1/wt.% | 0/wt.% | 0/wt.% | 1/wt.% | 0/wt.% | 0.6/wt.% | 0/wt.% | 0/wt.% | Deformation ==> Solution ==> Quenching ==> Deformation ==> Aging | 960/℃ | 4/h | N/A | 480/℃ | 2.94/h | N | N/A | N/A | N/A | 53.38/%IACS
Yun243 | 10.1016/j.msea.2020.140521 | Cu-Cr-Ni-Si | 97.4/wt.% | 0/wt.% | 1/wt.% | 0/wt.% | 0/wt.% | 1/wt.% | 0/wt.% | 0.6/wt.% | 0/wt.% | 0/wt.% | Deformation ==> Solution ==> Quenching ==> Deformation ==> Aging | 960/℃ | 4/h | N/A | 480/℃ | 3.9495/h | N | N/A | N/A | N/A | 65.03/%IACS
Yun244 | 10.1016/j.msea.2020.140521 | Cu-Cr-Ni-Si | 97.4/wt.% | 0/wt.% | 1/wt.% | 0/wt.% | 0/wt.% | 1/wt.% | 0/wt.% | 0.6/wt.% | 0/wt.% | 0/wt.% | Deformation ==> Solution ==> Quenching ==> Deformation ==> Aging | 960/℃ | 4/h | N/A | 480/℃ | 4.959/h | N | N/A | N/A | N/A | 86.21/%IACS
Yun245 | 10.1016/j.msea.2020.140521 | Cu-Cr-Ni-Si | 97.4/wt.% | 0/wt.% | 1/wt.% | 0/wt.% | 0/wt.% | 1/wt.% | 0/wt.% | 0.6/wt.% | 0/wt.% | 0/wt.% | Deformation ==> Solution ==> Quenching ==> Deformation ==> Aging | 960/℃ | 4/h | N/A | 440/℃ | 0.102666667/h | N | N/A | N/A | N/A | 86.62/%IACS
Yun246 | 10.1016/j.msea.2020.140521 | Cu-Cr-Ni-Si | 97.4/wt.% | 0/wt.% | 1/wt.% | 0/wt.% | 0/wt.% | 1/wt.% | 0/wt.% | 0.6/wt.% | 0/wt.% | 0/wt.% | Deformation ==> Solution ==> Quenching ==> Deformation ==> Aging | 960/℃ | 4/h | N/A | 440/℃ | 0.242666667/h | N | N/A | N/A | N/A | 95.52/%IACS
Yun247 | 10.1016/j.msea.2020.140521 | Cu-Cr-Ni-Si | 97.4/wt.% | 0/wt.% | 1/wt.% | 0/wt.% | 0/wt.% | 1/wt.% | 0/wt.% | 0.6/wt.% | 0/wt.% | 0/wt.% | Deformation ==> Solution ==> Quenching ==> Deformation ==> Aging | 960/℃ | 4/h | N/A | 440/℃ | 0.399833333/h | N | N/A | N/A | N/A | 95.76/%IACS
Yun248 | 10.1016/j.msea.2020.140521 | Cu-Cr-Ni-Si | 97.4/wt.% | 0/wt.% | 1/wt.% | 0/wt.% | 0/wt.% | 1/wt.% | 0/wt.% | 0.6/wt.% | 0/wt.% | 0/wt.% | Deformation ==> Solution ==> Quenching ==> Deformation ==> Aging | 960/℃ | 4/h | N/A | 440/℃ | 0.928333333/h | N | N/A | N/A | N/A | 97.24/%IACS
Yun249 | 10.1016/j.msea.2020.140521 | Cu-Cr-Ni-Si | 97.4/wt.% | 0/wt.% | 1/wt.% | 0/wt.% | 0/wt.% | 1/wt.% | 0/wt.% | 0.6/wt.% | 0/wt.% | 0/wt.% | Deformation ==> Solution ==> Quenching ==> Deformation ==> Aging | 960/℃ | 4/h | N/A | 440/℃ | 1.926666667/h | N | N/A | N/A | N/A | 28.37/%IACS
Yun250 | 10.1016/j.msea.2020.140521 | Cu-Cr-Ni-Si | 97.4/wt.% | 0/wt.% | 1/wt.% | 0/wt.% | 0/wt.% | 1/wt.% | 0/wt.% | 0.6/wt.% | 0/wt.% | 0/wt.% | Deformation ==> Solution ==> Quenching ==> Deformation ==> Aging | 960/℃ | 4/h | N/A | 440/℃ | 2.936166667/h | N | N/A | N/A | N/A | 34.35/%IACS
Yun251 | 10.1016/j.msea.2020.140521 | Cu-Cr-Ni-Si | 97.4/wt.% | 0/wt.% | 1/wt.% | 0/wt.% | 0/wt.% | 1/wt.% | 0/wt.% | 0.6/wt.% | 0/wt.% | 0/wt.% | Deformation ==> Solution ==> Quenching ==> Deformation ==> Aging | 960/℃ | 4/h | N/A | 440/℃ | 3.9485/h | N | N/A | N/A | N/A | 35.1/%IACS
Yun252 | 10.1016/j.msea.2020.140521 | Cu-Cr-Ni-Si | 97.4/wt.% | 0/wt.% | 1/wt.% | 0/wt.% | 0/wt.% | 1/wt.% | 0/wt.% | 0.6/wt.% | 0/wt.% | 0/wt.% | Deformation ==> Solution ==> Quenching ==> Deformation ==> Aging | 960/℃ | 4/h | N/A | 440/℃ | 4.958/h | N | N/A | N/A | N/A | 35.33/%IACS
Yun253 | 10.1016/j.jallcom.2022.163816 | Cu-Cr | 99.1/wt.% | 0/wt.% | 0.9/wt.% | 0/wt.% | 0/wt.% | 0/wt.% | 0/wt.% | 0/wt.% | 0/wt.% | 0/wt.% | Solution ==> Quenching ==> Aging | 960/℃ | 1.5/h | N/A | 460/℃ | 0.127166667/h | N | N/A | N/A | N/A | 35.5/%IACS
Yun254 | 10.1016/j.jallcom.2022.163816 | Cu-Cr | 99.1/wt.% | 0/wt.% | 0.9/wt.% | 0/wt.% | 0/wt.% | 0/wt.% | 0/wt.% | 0/wt.% | 0/wt.% | 0/wt.% | Solution ==> Quenching ==> Aging | 960/℃ | 1.5/h | N/A | 460/℃ | 0.209666667/h | N | N/A | N/A | N/A | 35.74/%IACS
Yun255 | 10.1016/j.jallcom.2022.163816 | Cu-Cr | 99.1/wt.% | 0/wt.% | 0.9/wt.% | 0/wt.% | 0/wt.% | 0/wt.% | 0/wt.% | 0/wt.% | 0/wt.% | 0/wt.% | Solution ==> Quenching ==> Aging | 960/℃ | 1.5/h | N/A | 460/℃ | 0.304/h | N | N/A | N/A | N/A | 35.7/%IACS
Yun256 | 10.1016/j.jallcom.2022.163816 | Cu-Cr | 99.1/wt.% | 0/wt.% | 0.9/wt.% | 0/wt.% | 0/wt.% | 0/wt.% | 0/wt.% | 0/wt.% | 0/wt.% | 0/wt.% | Solution ==> Quenching ==> Aging | 960/℃ | 1.5/h | N/A | 460/℃ | 0.969/h | N | N/A | N/A | N/A | 37.89/%IACS
Yun257 | 10.1016/j.jallcom.2022.163816 | Cu-Cr | 99.1/wt.% | 0/wt.% | 0.9/wt.% | 0/wt.% | 0/wt.% | 0/wt.% | 0/wt.% | 0/wt.% | 0/wt.% | 0/wt.% | Solution ==> Quenching ==> Aging | 960/℃ | 1.5/h | N/A | 460/℃ | 1.461833333/h | N | N/A | N/A | N/A | 40.26/%IACS
Yun258 | 10.1016/j.jallcom.2022.163816 | Cu-Cr | 99.1/wt.% | 0/wt.% | 0.9/wt.% | 0/wt.% | 0/wt.% | 0/wt.% | 0/wt.% | 0/wt.% | 0/wt.% | 0/wt.% | Solution ==> Quenching ==> Aging | 960/℃ | 1.5/h | N/A | 460/℃ | 1.9555/h | N | N/A | N/A | N/A | 42.36/%IACS
Yun259 | 10.1016/j.jallcom.2022.163816 | Cu-Cr | 99.1/wt.% | 0/wt.% | 0.9/wt.% | 0/wt.% | 0/wt.% | 0/wt.% | 0/wt.% | 0/wt.% | 0/wt.% | 0/wt.% | Solution ==> Quenching ==> Aging | 960/℃ | 1.5/h | N/A | 460/℃ | 2.942833333/h | N | N/A | N/A | N/A | 42.78/%IACS
Yun260 | 10.1016/j.jallcom.2022.163816 | Cu-Cr | 99.1/wt.% | 0/wt.% | 0.9/wt.% | 0/wt.% | 0/wt.% | 0/wt.% | 0/wt.% | 0/wt.% | 0/wt.% | 0/wt.% | Solution ==> Quenching ==> Aging | 960/℃ | 1.5/h | N/A | 460/℃ | 3.4555/h | N | N/A | N/A | N/A | 44.3/%IACS
Yun261 | 10.1016/j.jallcom.2022.163816 | Cu-Cr | 99.1/wt.% | 0/wt.% | 0.9/wt.% | 0/wt.% | 0/wt.% | 0/wt.% | 0/wt.% | 0/wt.% | 0/wt.% | 0/wt.% | Solution ==> Quenching ==> Aging | 960/℃ | 1.5/h | N/A | 460/℃ | 3.957666667/h | N | N/A | N/A | N/A | 45.23/%IACS
Yun262 | 10.1016/j.jallcom.2022.163816 | Cu-Cr | 99.1/wt.% | 0/wt.% | 0.9/wt.% | 0/wt.% | 0/wt.% | 0/wt.% | 0/wt.% | 0/wt.% | 0/wt.% | 0/wt.% | Solution ==> Quenching ==> Aging | 960/℃ | 1.5/h | N/A | 460/℃ | 4.987333333/h | N | N/A | N/A | N/A | 28.49/%IACS
Yun263 | 10.1016/j.jallcom.2022.164945 | Cu-Cr-Si-Zr | 99.03/wt.% | 0/wt.% | 0.8/wt.% | 0/wt.% | 0/wt.% | 0/wt.% | 0/wt.% | 0.05/wt.% | 0/wt.% | 0.12/wt.% | Deformation ==> Solution ==> Quenching ==> Aging | 990/℃ | 4/h | N/A | 450/℃ | 0.03/h | N | N/A | N/A | N/A | 40.08/%IACS
Yun264 | 10.1016/j.jallcom.2022.164945 | Cu-Cr-Si-Zr | 99.03/wt.% | 0/wt.% | 0.8/wt.% | 0/wt.% | 0/wt.% | 0/wt.% | 0/wt.% | 0.05/wt.% | 0/wt.% | 0.12/wt.% | Deformation ==> Solution ==> Quenching ==> Aging | 990/℃ | 4/h | N/A | 450/℃ | 0.69/h | N | N/A | N/A | N/A | 44.62/%IACS
Yun265 | 10.1016/j.jallcom.2022.164945 | Cu-Cr-Si-Zr | 99.03/wt.% | 0/wt.% | 0.8/wt.% | 0/wt.% | 0/wt.% | 0/wt.% | 0/wt.% | 0.05/wt.% | 0/wt.% | 0.12/wt.% | Deformation ==> Solution ==> Quenching ==> Aging | 990/℃ | 4/h | N/A | 450/℃ | 1.72/h | N | N/A | N/A | N/A | 46.05/%IACS
Yun266 | 10.1016/j.jallcom.2022.164945 | Cu-Cr-Si-Zr | 99.03/wt.% | 0/wt.% | 0.8/wt.% | 0/wt.% | 0/wt.% | 0/wt.% | 0/wt.% | 0.05/wt.% | 0/wt.% | 0.12/wt.% | Deformation ==> Solution ==> Quenching ==> Aging | 990/℃ | 4/h | N/A | 450/℃ | 3.73/h | N | N/A | N/A | N/A | 46.79/%IACS
Yun267 | 10.1016/j.jallcom.2022.164945 | Cu-Cr-Si-Zr | 99.03/wt.% | 0/wt.% | 0.8/wt.% | 0/wt.% | 0/wt.% | 0/wt.% | 0/wt.% | 0.05/wt.% | 0/wt.% | 0.12/wt.% | Deformation ==> Solution ==> Quenching ==> Aging | 990/℃ | 4/h | N/A | 450/℃ | 7.75/h | N | N/A | N/A | N/A | 47.66/%IACS
Yun268 | 10.1016/j.jallcom.2022.164945 | Cu-Cr-Si-Zr | 99.03/wt.% | 0/wt.% | 0.8/wt.% | 0/wt.% | 0/wt.% | 0/wt.% | 0/wt.% | 0.05/wt.% | 0/wt.% | 0.12/wt.% | Deformation ==> Solution ==> Quenching ==> Aging | 990/℃ | 4/h | N/A | 450/℃ | 16.8/h | N | N/A | N/A | N/A | 47.69/%IACS
Yun269 | 10.1016/j.jallcom.2022.164945 | Cu-Cr-Zr | 99.08/wt.% | 0/wt.% | 0.8/wt.% | 0/wt.% | 0/wt.% | 0/wt.% | 0/wt.% | 0/wt.% | 0/wt.% | 0.12/wt.% | Deformation ==> Solution ==> Quenching ==> Aging | 990/℃ | 4/h | N/A | 550/℃ | 0/h | N | N/A | N/A | N/A | 48.38/%IACS
Yun270 | 10.1016/j.jallcom.2022.164945 | Cu-Cr-Zr | 99.08/wt.% | 0/wt.% | 0.8/wt.% | 0/wt.% | 0/wt.% | 0/wt.% | 0/wt.% | 0/wt.% | 0/wt.% | 0.12/wt.% | Deformation ==> Solution ==> Quenching ==> Aging | 990/℃ | 4/h | N/A | 550/℃ | 0.42/h | N | N/A | N/A | N/A | 48.2/%IACS
Yun271 | 10.1016/j.jallcom.2022.164945 | Cu-Cr-Zr | 99.08/wt.% | 0/wt.% | 0.8/wt.% | 0/wt.% | 0/wt.% | 0/wt.% | 0/wt.% | 0/wt.% | 0/wt.% | 0.12/wt.% | Deformation ==> Solution ==> Quenching ==> Aging | 990/℃ | 4/h | N/A | 550/℃ | 0.94/h | N | N/A | N/A | N/A | 27.72/%IACS
Yun272 | 10.1016/j.jallcom.2022.164945 | Cu-Cr-Zr | 99.08/wt.% | 0/wt.% | 0.8/wt.% | 0/wt.% | 0/wt.% | 0/wt.% | 0/wt.% | 0/wt.% | 0/wt.% | 0.12/wt.% | Deformation ==> Solution ==> Quenching ==> Aging | 990/℃ | 4/h | N/A | 550/℃ | 1.95/h | N | N/A | N/A | N/A | 36.46/%IACS
Yun273 | 10.1016/j.jallcom.2022.164945 | Cu-Cr-Zr | 99.08/wt.% | 0/wt.% | 0.8/wt.% | 0/wt.% | 0/wt.% | 0/wt.% | 0/wt.% | 0/wt.% | 0/wt.% | 0.12/wt.% | Deformation ==> Solution ==> Quenching ==> Aging | 990/℃ | 4/h | N/A | 550/℃ | 3.94/h | N | N/A | N/A | N/A | 43.34/%IACS
Yun274 | 10.1016/j.jallcom.2022.164945 | Cu-Cr-Zr | 99.08/wt.% | 0/wt.% | 0.8/wt.% | 0/wt.% | 0/wt.% | 0/wt.% | 0/wt.% | 0/wt.% | 0/wt.% | 0.12/wt.% | Deformation ==> Solution ==> Quenching ==> Aging | 990/℃ | 4/h | N/A | 550/℃ | 17.55/h | N | N/A | N/A | N/A | 44.22/%IACS
Yun275 | 10.1016/j.jallcom.2022.164945 | Cu-Cr-Si-Zr | 99.03/wt.% | 0/wt.% | 0.8/wt.% | 0/wt.% | 0/wt.% | 0/wt.% | 0/wt.% | 0.05/wt.% | 0/wt.% | 0.12/wt.% | Deformation ==> Solution ==> Quenching ==> Aging | 990/℃ | 4/h | N/A | 550/℃ | 0/h | N | N/A | N/A | N/A | 45.25/%IACS
Yun276 | 10.1016/j.jallcom.2022.164945 | Cu-Cr-Si-Zr | 99.03/wt.% | 0/wt.% | 0.8/wt.% | 0/wt.% | 0/wt.% | 0/wt.% | 0/wt.% | 0.05/wt.% | 0/wt.% | 0.12/wt.% | Deformation ==> Solution ==> Quenching ==> Aging | 990/℃ | 4/h | N/A | 550/℃ | 0.79/h | N | N/A | N/A | N/A | 46.29/%IACS
Yun277 | 10.1016/j.jallcom.2022.164945 | Cu-Cr-Si-Zr | 99.03/wt.% | 0/wt.% | 0.8/wt.% | 0/wt.% | 0/wt.% | 0/wt.% | 0/wt.% | 0.05/wt.% | 0/wt.% | 0.12/wt.% | Deformation ==> Solution ==> Quenching ==> Aging | 990/℃ | 4/h | N/A | 550/℃ | 1.81/h | N | N/A | N/A | N/A | 46.32/%IACS
Yun278 | 10.1016/j.jallcom.2022.164945 | Cu-Cr-Si-Zr | 99.03/wt.% | 0/wt.% | 0.8/wt.% | 0/wt.% | 0/wt.% | 0/wt.% | 0/wt.% | 0.05/wt.% | 0/wt.% | 0.12/wt.% | Deformation ==> Solution ==> Quenching ==> Aging | 990/℃ | 4/h | N/A | 550/℃ | 3.86/h | N | N/A | N/A | N/A | 46.51/%IACS
Yun279 | 10.1016/j.jallcom.2022.164945 | Cu-Cr-Si-Zr | 99.03/wt.% | 0/wt.% | 0.8/wt.% | 0/wt.% | 0/wt.% | 0/wt.% | 0/wt.% | 0.05/wt.% | 0/wt.% | 0.12/wt.% | Deformation ==> Solution ==> Quenching ==> Aging | 990/℃ | 4/h | N/A | 550/℃ | 7.97/h | N | N/A | N/A | N/A | 32.67/%IACS
Yun280 | 10.1016/j.jallcom.2022.164945 | Cu-Cr-Si-Zr | 99.03/wt.% | 0/wt.% | 0.8/wt.% | 0/wt.% | 0/wt.% | 0/wt.% | 0/wt.% | 0.05/wt.% | 0/wt.% | 0.12/wt.% | Deformation ==> Solution ==> Quenching ==> Aging | 990/℃ | 4/h | N/A | 550/℃ | 17.2/h | N | N/A | N/A | N/A | 38.25/%IACS
Yun281 | 10.1016/j.jallcom.2022.164945 | Cu-Cr-Si-Zr | 99.03/wt.% | 0/wt.% | 0.8/wt.% | 0/wt.% | 0/wt.% | 0/wt.% | 0/wt.% | 0.05/wt.% | 0/wt.% | 0.12/wt.% | Deformation ==> Solution ==> Quenching ==> Aging | 990/℃ | 4/h | N/A | 397.68/℃ | 17/h | N | N/A | N/A | N/A | 42.38/%IACS
Yun282 | 10.1016/j.jallcom.2022.164945 | Cu-Cr-Si-Zr | 99.03/wt.% | 0/wt.% | 0.8/wt.% | 0/wt.% | 0/wt.% | 0/wt.% | 0/wt.% | 0.05/wt.% | 0/wt.% | 0.12/wt.% | Deformation ==> Solution ==> Quenching ==> Aging | 990/℃ | 4/h | N/A | 447.68/℃ | 17/h | N | N/A | N/A | N/A | 44.92/%IACS
Yun283 | 10.1016/j.jallcom.2022.164945 | Cu-Cr-Si-Zr | 99.03/wt.% | 0/wt.% | 0.8/wt.% | 0/wt.% | 0/wt.% | 0/wt.% | 0/wt.% | 0.05/wt.% | 0/wt.% | 0.12/wt.% | Deformation ==> Solution ==> Quenching ==> Aging | 990/℃ | 4/h | N/A | 497.44/℃ | 17/h | N | N/A | N/A | N/A | 44.61/%IACS
Yun284 | 10.1016/j.jallcom.2022.164945 | Cu-Cr-Si-Zr | 99.03/wt.% | 0/wt.% | 0.8/wt.% | 0/wt.% | 0/wt.% | 0/wt.% | 0/wt.% | 0.05/wt.% | 0/wt.% | 0.12/wt.% | Deformation ==> Solution ==> Quenching ==> Aging | 990/℃ | 4/h | N/A | 547.93/℃ | 17/h | N | N/A | N/A | N/A | 45.16/%IACS
Yun285 | 10.1016/j.jallcom.2022.164945 | Cu-Cr-Si-Zr | 99.03/wt.% | 0/wt.% | 0.8/wt.% | 0/wt.% | 0/wt.% | 0/wt.% | 0/wt.% | 0.05/wt.% | 0/wt.% | 0.12/wt.% | Deformation ==> Solution ==> Quenching ==> Aging | 990/℃ | 4/h | N/A | 597.44/℃ | 17/h | N | N/A | N/A | N/A | 45.77/%IACS
Yun286 | 10.1016/j.jallcom.2022.164945 | Cu-Cr-Si-Zr | 99.03/wt.% | 0/wt.% | 0.8/wt.% | 0/wt.% | 0/wt.% | 0/wt.% | 0/wt.% | 0.05/wt.% | 0/wt.% | 0.12/wt.% | Deformation ==> Solution ==> Quenching ==> Aging | 990/℃ | 4/h | N/A | 397.2/℃ | 4/h | N | N/A | N/A | N/A | 46.04/%IACS
Yun287 | 10.1016/j.jallcom.2022.164945 | Cu-Cr-Si-Zr | 99.03/wt.% | 0/wt.% | 0.8/wt.% | 0/wt.% | 0/wt.% | 0/wt.% | 0/wt.% | 0.05/wt.% | 0/wt.% | 0.12/wt.% | Deformation ==> Solution ==> Quenching ==> Aging | 990/℃ | 4/h | N/A | 447.2/℃ | 4/h | N | N/A | N/A | N/A | 46.61/%IACS
Yun288 | 10.1016/j.jallcom.2022.164945 | Cu-Cr-Si-Zr | 99.03/wt.% | 0/wt.% | 0.8/wt.% | 0/wt.% | 0/wt.% | 0/wt.% | 0/wt.% | 0.05/wt.% | 0/wt.% | 0.12/wt.% | Deformation ==> Solution ==> Quenching ==> Aging | 990/℃ | 4/h | N/A | 497.32/℃ | 4/h | N | N/A | N/A | N/A | 62.49/%IACS
Yun289 | 10.1016/j.jallcom.2022.164945 | Cu-Cr-Si-Zr | 99.03/wt.% | 0/wt.% | 0.8/wt.% | 0/wt.% | 0/wt.% | 0/wt.% | 0/wt.% | 0.05/wt.% | 0/wt.% | 0.12/wt.% | Deformation ==> Solution ==> Quenching ==> Aging | 990/℃ | 4/h | N/A | 547.44/℃ | 4/h | N | N/A | N/A | N/A | 79.15/%IACS
Yun290 | 10.1016/j.jallcom.2022.164945 | Cu-Cr-Si-Zr | 99.03/wt.% | 0/wt.% | 0.8/wt.% | 0/wt.% | 0/wt.% | 0/wt.% | 0/wt.% | 0.05/wt.% | 0/wt.% | 0.12/wt.% | Deformation ==> Solution ==> Quenching ==> Aging | 990/℃ | 4/h | N/A | 597.44/℃ | 4/h | N | N/A | N/A | N/A | 86.37/%IACS
Yun291 | 10.1016/j.jmrt.2022.05.090 | Cu-Cr-Zr | 99.03/wt.% | 0/wt.% | 0.9/wt.% | 0/wt.% | 0/wt.% | 0/wt.% | 0/wt.% | 0/wt.% | 0/wt.% | 0.07/wt.% | Solution ==> Quenching ==> Aging | 920/℃ | 1/h | N/A | 480/℃ | 0.452/h | N | N/A | N/A | N/A | 88.43/%IACS
Yun292 | 10.1016/j.jmrt.2022.05.090 | Cu-Cr-Zr | 99.03/wt.% | 0/wt.% | 0.9/wt.% | 0/wt.% | 0/wt.% | 0/wt.% | 0/wt.% | 0/wt.% | 0/wt.% | 0.07/wt.% | Solution ==> Quenching ==> Aging | 920/℃ | 1/h | N/A | 480/℃ | 0.954333333/h | N | N/A | N/A | N/A | 88.58/%IACS
Yun293 | 10.1016/j.jmrt.2022.05.090 | Cu-Cr-Zr | 99.03/wt.% | 0/wt.% | 0.9/wt.% | 0/wt.% | 0/wt.% | 0/wt.% | 0/wt.% | 0/wt.% | 0/wt.% | 0.07/wt.% | Solution ==> Quenching ==> Aging | 920/℃ | 1/h | N/A | 480/℃ | 1.452/h | N | N/A | N/A | N/A | 89.37/%IACS
Yun294 | 10.1016/j.jmrt.2022.05.090 | Cu-Cr-Zr | 99.03/wt.% | 0/wt.% | 0.9/wt.% | 0/wt.% | 0/wt.% | 0/wt.% | 0/wt.% | 0/wt.% | 0/wt.% | 0.07/wt.% | Solution ==> Quenching ==> Aging | 920/℃ | 1/h | N/A | 480/℃ | 1.952/h | N | N/A | N/A | N/A | 89.19/%IACS
Yun295 | 10.1016/j.jmrt.2022.05.090 | Cu-Cr-Zr | 99.03/wt.% | 0/wt.% | 0.9/wt.% | 0/wt.% | 0/wt.% | 0/wt.% | 0/wt.% | 0/wt.% | 0/wt.% | 0.07/wt.% | Solution ==> Quenching ==> Aging | 920/℃ | 1/h | N/A | 480/℃ | 2.952/h | N | N/A | N/A | N/A | 89.46/%IACS
Yun296 | 10.1016/j.jmrt.2022.05.090 | Cu-Cr-Zr | 99.03/wt.% | 0/wt.% | 0.9/wt.% | 0/wt.% | 0/wt.% | 0/wt.% | 0/wt.% | 0/wt.% | 0/wt.% | 0.07/wt.% | Solution ==> Quenching ==> Aging | 920/℃ | 1/h | N/A | 480/℃ | 3.952/h | N | N/A | N/A | N/A | 91.02/%IACS
Yun297 | 10.1016/j.jmrt.2022.05.090 | Cu-Cr-Zr | 99.03/wt.% | 0/wt.% | 0.9/wt.% | 0/wt.% | 0/wt.% | 0/wt.% | 0/wt.% | 0/wt.% | 0/wt.% | 0.07/wt.% | Solution ==> Quenching ==> Aging | 920/℃ | 1/h | N/A | 480/℃ | 4.949833333/h | N | N/A | N/A | N/A | 51.28/%IACS
Yun298 | 10.1016/j.jmrt.2022.05.090 | Cu-Cr-Zr | 99.03/wt.% | 0/wt.% | 0.9/wt.% | 0/wt.% | 0/wt.% | 0/wt.% | 0/wt.% | 0/wt.% | 0/wt.% | 0.07/wt.% | Solution ==> Quenching ==> Aging | 920/℃ | 1/h | N/A | 480/℃ | 5.9475/h | N | N/A | N/A | N/A | 69.32/%IACS
Yun299 | 10.1007/s10853N/A020N/A04849N/A3 | Cu-Cr-Zr | 98/wt.% | 0/wt.% | 1/wt.% | 0/wt.% | 0/wt.% | 0/wt.% | 0/wt.% | 0/wt.% | 0/wt.% | 1/wt.% | Solution ==> Quenching ==> Aging | 1000/℃ | 1/h | N/A | 480/℃ | 0/h | N | N/A | N/A | N/A | 71.54/%IACS
Yun300 | 10.1007/s10853N/A020N/A04849N/A3 | Cu-Cr-Zr | 98/wt.% | 0/wt.% | 1/wt.% | 0/wt.% | 0/wt.% | 0/wt.% | 0/wt.% | 0/wt.% | 0/wt.% | 1/wt.% | Solution ==> Quenching ==> Aging | 1000/℃ | 1/h | N/A | 480/℃ | 0.234666666666667/h | N | N/A | N/A | N/A | 74.66/%IACS
Yun301 | 10.1007/s10853N/A020N/A04849N/A3 | Cu-Cr-Zr | 98/wt.% | 0/wt.% | 1/wt.% | 0/wt.% | 0/wt.% | 0/wt.% | 0/wt.% | 0/wt.% | 0/wt.% | 1/wt.% | Solution ==> Quenching ==> Aging | 1000/℃ | 1/h | N/A | 480/℃ | 0.483666666666667/h | N | N/A | N/A | N/A | 75.21/%IACS
Yun302 | 10.1007/s10853N/A020N/A04849N/A3 | Cu-Cr-Zr | 98/wt.% | 0/wt.% | 1/wt.% | 0/wt.% | 0/wt.% | 0/wt.% | 0/wt.% | 0/wt.% | 0/wt.% | 1/wt.% | Solution ==> Quenching ==> Aging | 1000/℃ | 1/h | N/A | 480/℃ | 0.982833333333333/h | N | N/A | N/A | N/A | 75.85/%IACS
Yun303 | 10.1007/s10853N/A020N/A04849N/A3 | Cu-Cr-Zr | 98/wt.% | 0/wt.% | 1/wt.% | 0/wt.% | 0/wt.% | 0/wt.% | 0/wt.% | 0/wt.% | 0/wt.% | 1/wt.% | Solution ==> Quenching ==> Aging | 1000/℃ | 1/h | N/A | 450/℃ | 0/h | N | N/A | N/A | N/A | 76.24/%IACS
Yun304 | 10.1007/s10853N/A020N/A04849N/A3 | Cu-Cr-Zr | 98/wt.% | 0/wt.% | 1/wt.% | 0/wt.% | 0/wt.% | 0/wt.% | 0/wt.% | 0/wt.% | 0/wt.% | 1/wt.% | Solution ==> Quenching ==> Aging | 1000/℃ | 1/h | N/A | 450/℃ | 0.233666666666667/h | N | N/A | N/A | N/A | 81.13/%IACS
Yun305 | 10.1007/s10853N/A020N/A04849N/A3 | Cu-Cr-Zr | 98/wt.% | 0/wt.% | 1/wt.% | 0/wt.% | 0/wt.% | 0/wt.% | 0/wt.% | 0/wt.% | 0/wt.% | 1/wt.% | Solution ==> Quenching ==> Aging | 1000/℃ | 1/h | N/A | 450/℃ | 0.483666666666667/h | N | N/A | N/A | N/A | 84.49/%IACS
Yun306 | 10.1007/s10853N/A020N/A04849N/A3 | Cu-Cr-Zr | 98/wt.% | 0/wt.% | 1/wt.% | 0/wt.% | 0/wt.% | 0/wt.% | 0/wt.% | 0/wt.% | 0/wt.% | 1/wt.% | Solution ==> Quenching ==> Aging | 1000/℃ | 1/h | N/A | 450/℃ | 0.981833333333333/h | N | N/A | N/A | N/A | 88.69/%IACS
Yun307 | 10.1016/j.jallcom.2022.163816 | Cu-Cr | 99.1/wt.% | 0/wt.% | 0.9/wt.% | 0/wt.% | 0/wt.% | 0/wt.% | 0/wt.% | 0/wt.% | 0/wt.% | 0/wt.% | Solution ==> Quenching ==> Deformation ==> Aging | 960/℃ | 1.5/h | 90/% | 460/℃ | 0.2425/h | N | N/A | N/A | N/A | 90.53/%IACS
Yun308 | 10.1016/j.jallcom.2022.163816 | Cu-Cr | 99.1/wt.% | 0/wt.% | 0.9/wt.% | 0/wt.% | 0/wt.% | 0/wt.% | 0/wt.% | 0/wt.% | 0/wt.% | 0/wt.% | Solution ==> Quenching ==> Deformation ==> Aging | 960/℃ | 1.5/h | 90/% | 460/℃ | 0.274833333/h | N | N/A | N/A | N/A | 93.47/%IACS
Yun309 | 10.1016/j.jallcom.2022.163816 | Cu-Cr | 99.1/wt.% | 0/wt.% | 0.9/wt.% | 0/wt.% | 0/wt.% | 0/wt.% | 0/wt.% | 0/wt.% | 0/wt.% | 0/wt.% | Solution ==> Quenching ==> Deformation ==> Aging | 960/℃ | 1.5/h | 90/% | 460/℃ | 1.422/h | N | N/A | N/A | N/A | 55.59/%IACS
Yun310 | 10.1016/j.jallcom.2022.163816 | Cu-Cr | 99.1/wt.% | 0/wt.% | 0.9/wt.% | 0/wt.% | 0/wt.% | 0/wt.% | 0/wt.% | 0/wt.% | 0/wt.% | 0/wt.% | Solution ==> Quenching ==> Deformation ==> Aging | 960/℃ | 1.5/h | 90/% | 460/℃ | 1.4805/h | N | N/A | N/A | N/A | 78.6/%IACS
Yun311 | 10.1016/j.jallcom.2022.163816 | Cu-Cr | 99.1/wt.% | 0/wt.% | 0.9/wt.% | 0/wt.% | 0/wt.% | 0/wt.% | 0/wt.% | 0/wt.% | 0/wt.% | 0/wt.% | Solution ==> Quenching ==> Deformation ==> Aging | 960/℃ | 1.5/h | 90/% | 460/℃ | 1.963166667/h | N | N/A | N/A | N/A | 79.92/%IACS
Yun312 | 10.1016/j.jallcom.2022.163816 | Cu-Cr | 99.1/wt.% | 0/wt.% | 0.9/wt.% | 0/wt.% | 0/wt.% | 0/wt.% | 0/wt.% | 0/wt.% | 0/wt.% | 0/wt.% | Solution ==> Quenching ==> Deformation ==> Aging | 960/℃ | 1.5/h | 90/% | 460/℃ | 2.9415/h | N | N/A | N/A | N/A | 80.04/%IACS
Yun313 | 10.1016/j.jallcom.2022.163816 | Cu-Cr | 99.1/wt.% | 0/wt.% | 0.9/wt.% | 0/wt.% | 0/wt.% | 0/wt.% | 0/wt.% | 0/wt.% | 0/wt.% | 0/wt.% | Solution ==> Quenching ==> Deformation ==> Aging | 960/℃ | 1.5/h | 90/% | 460/℃ | 2.989166667/h | N | N/A | N/A | N/A | 81.06/%IACS
Yun314 | 10.1016/j.jallcom.2022.163816 | Cu-Cr | 99.1/wt.% | 0/wt.% | 0.9/wt.% | 0/wt.% | 0/wt.% | 0/wt.% | 0/wt.% | 0/wt.% | 0/wt.% | 0/wt.% | Solution ==> Quenching ==> Deformation ==> Aging | 960/℃ | 1.5/h | 90/% | 460/℃ | 3.463166667/h | N | N/A | N/A | N/A | 81.57/%IACS
Yun315 | 10.1016/j.jallcom.2022.163816 | Cu-Cr | 99.1/wt.% | 0/wt.% | 0.9/wt.% | 0/wt.% | 0/wt.% | 0/wt.% | 0/wt.% | 0/wt.% | 0/wt.% | 0/wt.% | Solution ==> Quenching ==> Deformation ==> Aging | 960/℃ | 1.5/h | 90/% | 460/℃ | 3.965333333/h | N | N/A | N/A | N/A | 72.82/%IACS
Yun316 | 10.1016/j.jallcom.2022.163816 | Cu-Cr | 98.56/wt.% | 0/wt.% | 1.44/wt.% | 0/wt.% | 0/wt.% | 0/wt.% | 0/wt.% | 0/wt.% | 0/wt.% | 0/wt.% | Solution ==> Quenching ==> Deformation ==> Aging | 960/℃ | 1.5/h | 90/% | 460/℃ | 1.9565/h | N | N/A | N/A | N/A | 75.9/%IACS
Yun317 | 10.1016/j.jallcom.2022.163816 | Cu-Cr | 98.56/wt.% | 0/wt.% | 1.44/wt.% | 0/wt.% | 0/wt.% | 0/wt.% | 0/wt.% | 0/wt.% | 0/wt.% | 0/wt.% | Solution ==> Quenching ==> Deformation ==> Aging | 960/℃ | 1.5/h | 90/% | 460/℃ | 2.9565/h | N | N/A | N/A | N/A | 79.91/%IACS
Yun318 | 10.1016/j.jallcom.2022.163816 | Cu-Cr | 98.56/wt.% | 0/wt.% | 1.44/wt.% | 0/wt.% | 0/wt.% | 0/wt.% | 0/wt.% | 0/wt.% | 0/wt.% | 0/wt.% | Solution ==> Quenching ==> Deformation ==> Aging | 960/℃ | 1.5/h | 90/% | 460/℃ | 3.463/h | N | N/A | N/A | N/A | 81.88/%IACS
Yun319 | 10.1016/j.jallcom.2022.163816 | Cu-Cr | 98.56/wt.% | 0/wt.% | 1.44/wt.% | 0/wt.% | 0/wt.% | 0/wt.% | 0/wt.% | 0/wt.% | 0/wt.% | 0/wt.% | Solution ==> Quenching ==> Deformation ==> Aging | 960/℃ | 1.5/h | 90/% | 460/℃ | 3.9695/h | N | N/A | N/A | N/A | 85.68/%IACS
Yun320 | 10.1016/j.jallcom.2022.163816 | Cu-Cr | 98.56/wt.% | 0/wt.% | 1.44/wt.% | 0/wt.% | 0/wt.% | 0/wt.% | 0/wt.% | 0/wt.% | 0/wt.% | 0/wt.% | Solution ==> Quenching ==> Deformation ==> Aging | 960/℃ | 1.5/h | 90/% | 460/℃ | 4.971666667/h | N | N/A | N/A | N/A | 67.69/%IACS
Yun321 | 10.1016/j.jallcom.2015.10.028 | Cu-Al-Cr | 51.76/wt.% | 1.21/wt.% | 47.03/wt.% | 0/wt.% | 0/wt.% | 0/wt.% | 0/wt.% | 0/wt.% | 0/wt.% | 0/wt.% | Solution ==> Quenching ==> Aging | 930/℃ | 0.5/h | N/A | 448.2/℃ | 1/h | N | N/A | N/A | N/A | 74.06/%IACS
Yun322 | 10.1016/j.jallcom.2015.10.028 | Cu-Al-Cr | 51.76/wt.% | 1.21/wt.% | 47.03/wt.% | 0/wt.% | 0/wt.% | 0/wt.% | 0/wt.% | 0/wt.% | 0/wt.% | 0/wt.% | Solution ==> Quenching ==> Aging | 930/℃ | 0.5/h | N/A | 478.2/℃ | 1/h | N | N/A | N/A | N/A | 78.93/%IACS
Yun323 | 10.1016/j.jallcom.2015.10.028 | Cu-Al-Cr | 51.76/wt.% | 1.21/wt.% | 47.03/wt.% | 0/wt.% | 0/wt.% | 0/wt.% | 0/wt.% | 0/wt.% | 0/wt.% | 0/wt.% | Solution ==> Quenching ==> Aging | 930/℃ | 0.5/h | N/A | 508.28/℃ | 1/h | N | N/A | N/A | N/A | 80.6/%IACS
Yun324 | 10.1016/j.jallcom.2015.10.028 | Cu-Al-Cr | 51.76/wt.% | 1.21/wt.% | 47.03/wt.% | 0/wt.% | 0/wt.% | 0/wt.% | 0/wt.% | 0/wt.% | 0/wt.% | 0/wt.% | Solution ==> Quenching ==> Aging | 930/℃ | 0.5/h | N/A | 548.36/℃ | 1/h | N | N/A | N/A | N/A | 82.61/%IACS
Yun325 | 10.1016/j.jallcom.2015.10.028 | Cu-Al-Cr | 51.76/wt.% | 1.21/wt.% | 47.03/wt.% | 0/wt.% | 0/wt.% | 0/wt.% | 0/wt.% | 0/wt.% | 0/wt.% | 0/wt.% | Solution ==> Quenching ==> Aging | 930/℃ | 0.5/h | N/A | 398.03/℃ | 1/h | N | N/A | N/A | N/A | 55.88/%IACS
Yun326 | 10.1016/j.jallcom.2015.10.028 | Cu-Al-Cr | 51.76/wt.% | 1.21/wt.% | 47.03/wt.% | 0/wt.% | 0/wt.% | 0/wt.% | 0/wt.% | 0/wt.% | 0/wt.% | 0/wt.% | Solution ==> Quenching ==> Aging | 930/℃ | 0.5/h | N/A | 448.11/℃ | 1/h | N | N/A | N/A | N/A | 56.73/%IACS
Yun327 | 10.1016/j.jallcom.2015.10.028 | Cu-Al-Cr | 51.76/wt.% | 1.21/wt.% | 47.03/wt.% | 0/wt.% | 0/wt.% | 0/wt.% | 0/wt.% | 0/wt.% | 0/wt.% | 0/wt.% | Solution ==> Quenching ==> Aging | 930/℃ | 0.5/h | N/A | 478.28/℃ | 1/h | N | N/A | N/A | N/A | 58.41/%IACS
Yun328 | 10.1016/j.jallcom.2015.10.028 | Cu-Al-Cr | 51.76/wt.% | 1.21/wt.% | 47.03/wt.% | 0/wt.% | 0/wt.% | 0/wt.% | 0/wt.% | 0/wt.% | 0/wt.% | 0/wt.% | Solution ==> Quenching ==> Aging | 930/℃ | 0.5/h | N/A | 508.28/℃ | 1/h | N | N/A | N/A | N/A | 59.06/%IACS
Yun329 | 10.1016/j.jallcom.2015.10.028 | Cu-Al-Cr | 51.76/wt.% | 1.21/wt.% | 47.03/wt.% | 0/wt.% | 0/wt.% | 0/wt.% | 0/wt.% | 0/wt.% | 0/wt.% | 0/wt.% | Solution ==> Quenching ==> Aging | 930/℃ | 0.5/h | N/A | 548.36/℃ | 1/h | N | N/A | N/A | N/A | 60.22/%IACS
Yun330 | 10.1016/j.jallcom.2015.10.028 | Cu-Al-Cr | 51.76/wt.% | 1.21/wt.% | 47.03/wt.% | 0/wt.% | 0/wt.% | 0/wt.% | 0/wt.% | 0/wt.% | 0/wt.% | 0/wt.% | Solution ==> Quenching ==> Aging | 930/℃ | 0.5/h | N/A | 510/℃ | 0/h | N | N/A | N/A | N/A | 60.6/%IACS
Yun331 | 10.1016/j.jallcom.2015.10.028 | Cu-Al-Cr | 51.76/wt.% | 1.21/wt.% | 47.03/wt.% | 0/wt.% | 0/wt.% | 0/wt.% | 0/wt.% | 0/wt.% | 0/wt.% | 0/wt.% | Solution ==> Quenching ==> Aging | 930/℃ | 0.5/h | N/A | 510/℃ | 0.48/h | N | N/A | N/A | N/A | 62.2/%IACS
Yun332 | 10.1016/j.jallcom.2015.10.028 | Cu-Al-Cr | 51.76/wt.% | 1.21/wt.% | 47.03/wt.% | 0/wt.% | 0/wt.% | 0/wt.% | 0/wt.% | 0/wt.% | 0/wt.% | 0/wt.% | Solution ==> Quenching ==> Aging | 930/℃ | 0.5/h | N/A | 510/℃ | 1/h | N | N/A | N/A | N/A | 63.36/%IACS
Yun333 | 10.1016/j.jallcom.2015.10.028 | Cu-Al-Cr | 51.76/wt.% | 1.21/wt.% | 47.03/wt.% | 0/wt.% | 0/wt.% | 0/wt.% | 0/wt.% | 0/wt.% | 0/wt.% | 0/wt.% | Solution ==> Quenching ==> Aging | 930/℃ | 0.5/h | N/A | 510/℃ | 2.01/h | N | N/A | N/A | N/A | 34.36/%IACS
Yun334 | 10.1016/j.jallcom.2015.10.028 | Cu-Al-Cr | 51.76/wt.% | 1.21/wt.% | 47.03/wt.% | 0/wt.% | 0/wt.% | 0/wt.% | 0/wt.% | 0/wt.% | 0/wt.% | 0/wt.% | Solution ==> Quenching ==> Aging | 930/℃ | 0.5/h | N/A | 510/℃ | 3.02/h | N | N/A | N/A | N/A | 55.7/%IACS
Yun335 | 10.1016/j.jallcom.2015.10.028 | Cu-Al-Cr | 51.76/wt.% | 1.21/wt.% | 47.03/wt.% | 0/wt.% | 0/wt.% | 0/wt.% | 0/wt.% | 0/wt.% | 0/wt.% | 0/wt.% | Solution ==> Quenching ==> Aging | 930/℃ | 0.5/h | N/A | 510/℃ | 0.45/h | N | N/A | N/A | N/A | 63.33/%IACS
Yun336 | 10.1016/j.jallcom.2015.10.028 | Cu-Al-Cr | 51.76/wt.% | 1.21/wt.% | 47.03/wt.% | 0/wt.% | 0/wt.% | 0/wt.% | 0/wt.% | 0/wt.% | 0/wt.% | 0/wt.% | Solution ==> Quenching ==> Aging | 930/℃ | 0.5/h | N/A | 510/℃ | 0.94/h | N | N/A | N/A | N/A | 68.51/%IACS
Yun337 | 10.1016/j.jallcom.2015.10.028 | Cu-Al-Cr | 51.76/wt.% | 1.21/wt.% | 47.03/wt.% | 0/wt.% | 0/wt.% | 0/wt.% | 0/wt.% | 0/wt.% | 0/wt.% | 0/wt.% | Solution ==> Quenching ==> Aging | 930/℃ | 0.5/h | N/A | 510/℃ | 1.97/h | N | N/A | N/A | N/A | 34.36/%IACS
Yun338 | 10.1016/j.jallcom.2015.10.028 | Cu-Al-Cr | 51.76/wt.% | 1.21/wt.% | 47.03/wt.% | 0/wt.% | 0/wt.% | 0/wt.% | 0/wt.% | 0/wt.% | 0/wt.% | 0/wt.% | Solution ==> Quenching ==> Aging | 930/℃ | 0.5/h | N/A | 510/℃ | 2.96/h | N | N/A | N/A | N/A | 50.69/%IACS
Yun339 | 10.1016/j.jallcom.2018.06.158 | Cu-Cr-Zr | 99.4/wt.% | 0/wt.% | 0.55/wt.% | 0/wt.% | 0/wt.% | 0/wt.% | 0/wt.% | 0/wt.% | 0/wt.% | 0.05/wt.% | Solution ==> Quenching ==> Aging | 1050/℃ | 4/h | N/A | 32.5/℃ | 1/h | N | N/A | N/A | N/A | 59.72/%IACS
Yun340 | 10.1016/j.jallcom.2018.06.158 | Cu-Cr-Zr | 99.4/wt.% | 0/wt.% | 0.55/wt.% | 0/wt.% | 0/wt.% | 0/wt.% | 0/wt.% | 0/wt.% | 0/wt.% | 0.05/wt.% | Solution ==> Quenching ==> Aging | 1050/℃ | 4/h | N/A | 43.3/℃ | 1/h | N | N/A | N/A | N/A | 65.04/%IACS
Yun341 | 10.1016/j.jallcom.2018.06.158 | Cu-Cr-Zr | 99.4/wt.% | 0/wt.% | 0.55/wt.% | 0/wt.% | 0/wt.% | 0/wt.% | 0/wt.% | 0/wt.% | 0/wt.% | 0.05/wt.% | Solution ==> Quenching ==> Aging | 1050/℃ | 4/h | N/A | 53.61/℃ | 1/h | N | N/A | N/A | N/A | 78.19/%IACS
Yun342 | 10.1016/j.jallcom.2018.06.158 | Cu-Cr-Zr | 99.4/wt.% | 0/wt.% | 0.55/wt.% | 0/wt.% | 0/wt.% | 0/wt.% | 0/wt.% | 0/wt.% | 0/wt.% | 0.05/wt.% | Solution ==> Quenching ==> Aging | 1050/℃ | 4/h | N/A | 64.09/℃ | 1/h | N | N/A | N/A | N/A | 80.69/%IACS
Yun343 | 10.1016/j.jallcom.2018.06.158 | Cu-Cr-Zr | 99.4/wt.% | 0/wt.% | 0.55/wt.% | 0/wt.% | 0/wt.% | 0/wt.% | 0/wt.% | 0/wt.% | 0/wt.% | 0.05/wt.% | Solution ==> Quenching ==> Aging | 1050/℃ | 4/h | N/A | 289.42/℃ | 1/h | N | N/A | N/A | N/A | 93.16/%IACS
Yun344 | 10.1016/j.jallcom.2018.06.158 | Cu-Cr-Zr | 99.4/wt.% | 0/wt.% | 0.55/wt.% | 0/wt.% | 0/wt.% | 0/wt.% | 0/wt.% | 0/wt.% | 0/wt.% | 0.05/wt.% | Solution ==> Quenching ==> Aging | 1050/℃ | 4/h | N/A | 389.57/℃ | 1/h | N | N/A | N/A | N/A | 93.55/%IACS
Yun345 | 10.1016/j.jallcom.2018.06.158 | Cu-Cr-Zr | 99.4/wt.% | 0/wt.% | 0.55/wt.% | 0/wt.% | 0/wt.% | 0/wt.% | 0/wt.% | 0/wt.% | 0/wt.% | 0.05/wt.% | Solution ==> Quenching ==> Aging | 1050/℃ | 4/h | N/A | 490.17/℃ | 1/h | N | N/A | N/A | N/A | 92.98/%IACS
Yun346 | 10.1016/j.jallcom.2018.06.158 | Cu-Cr-Zr | 99.4/wt.% | 0/wt.% | 0.55/wt.% | 0/wt.% | 0/wt.% | 0/wt.% | 0/wt.% | 0/wt.% | 0/wt.% | 0.05/wt.% | Solution ==> Quenching ==> Aging | 1050/℃ | 4/h | N/A | 590.31/℃ | 1/h | N | N/A | N/A | N/A | 95.3/%IACS
Yun347 | 10.1016/j.jallcom.2018.06.158 | Cu-Cr-Zr | 99.4/wt.% | 0/wt.% | 0.55/wt.% | 0/wt.% | 0/wt.% | 0/wt.% | 0/wt.% | 0/wt.% | 0/wt.% | 0.05/wt.% | Solution ==> Quenching ==> Aging | 1050/℃ | 4/h | N/A | 690.91/℃ | 1/h | N | N/A | N/A | N/A | 95.27/%IACS
Yun348 | 10.1016/j.jallcom.2018.06.158 | Cu-Cr-Zr | 99.4/wt.% | 0/wt.% | 0.55/wt.% | 0/wt.% | 0/wt.% | 0/wt.% | 0/wt.% | 0/wt.% | 0/wt.% | 0.05/wt.% | Solution ==> Quenching ==> Aging | 1050/℃ | 4/h | N/A | 791.05/℃ | 1/h | N | N/A | N/A | N/A | 95.69/%IACS
Yun349 | 10.1016/j.msea.2018.10.093 | Cu-Cr | 99.033/wt.% | 0/wt.% | 0.967/wt.% | 0/wt.% | 0/wt.% | 0/wt.% | 0/wt.% | 0/wt.% | 0/wt.% | 0/wt.% | Solution ==> Quenching ==> Deformation ==> Aging | 990/℃ | 4/h | N/A | 440/℃ | 0/h | N | N/A | N/A | N/A | 96.48/%IACS
Yun350 | 10.1016/j.msea.2018.10.093 | Cu-Cr | 99.033/wt.% | 0/wt.% | 0.967/wt.% | 0/wt.% | 0/wt.% | 0/wt.% | 0/wt.% | 0/wt.% | 0/wt.% | 0/wt.% | Solution ==> Quenching ==> Deformation ==> Aging | 990/℃ | 4/h | N/A | 440/℃ | 0.054333333/h | N | N/A | N/A | N/A | 92.68/%IACS
Yun351 | 10.1016/j.msea.2018.10.093 | Cu-Cr | 99.033/wt.% | 0/wt.% | 0.967/wt.% | 0/wt.% | 0/wt.% | 0/wt.% | 0/wt.% | 0/wt.% | 0/wt.% | 0/wt.% | Solution ==> Quenching ==> Deformation ==> Aging | 990/℃ | 4/h | N/A | 440/℃ | 0.0825/h | N | N/A | N/A | N/A | 94.61/%IACS
Yun352 | 10.1016/j.msea.2018.10.093 | Cu-Cr | 99.033/wt.% | 0/wt.% | 0.967/wt.% | 0/wt.% | 0/wt.% | 0/wt.% | 0/wt.% | 0/wt.% | 0/wt.% | 0/wt.% | Solution ==> Quenching ==> Deformation ==> Aging | 990/℃ | 4/h | N/A | 440/℃ | 0.199166667/h | N | N/A | N/A | N/A | 94.46/%IACS
Yun353 | 10.1016/j.msea.2018.10.093 | Cu-Cr | 99.033/wt.% | 0/wt.% | 0.967/wt.% | 0/wt.% | 0/wt.% | 0/wt.% | 0/wt.% | 0/wt.% | 0/wt.% | 0/wt.% | Solution ==> Quenching ==> Deformation ==> Aging | 990/℃ | 4/h | N/A | 440/℃ | 0.384166667/h | N | N/A | N/A | N/A | 95.09/%IACS
Yun354 | 10.1016/j.msea.2018.10.093 | Cu-Cr | 99.033/wt.% | 0/wt.% | 0.967/wt.% | 0/wt.% | 0/wt.% | 0/wt.% | 0/wt.% | 0/wt.% | 0/wt.% | 0/wt.% | Solution ==> Quenching ==> Deformation ==> Aging | 990/℃ | 4/h | N/A | 440/℃ | 1.902333333/h | N | N/A | N/A | N/A | 96.11/%IACS
Yun355 | 10.1016/j.msea.2018.10.093 | Cu-Cr | 99.033/wt.% | 0/wt.% | 0.967/wt.% | 0/wt.% | 0/wt.% | 0/wt.% | 0/wt.% | 0/wt.% | 0/wt.% | 0/wt.% | Solution ==> Quenching ==> Deformation ==> Aging | 990/℃ | 4/h | N/A | 440/℃ | 2.027333333/h | N | N/A | N/A | N/A | 28.83/%IACS
Yun356 | 10.1016/j.msea.2018.10.093 | Cu-Cr | 99.033/wt.% | 0/wt.% | 0.967/wt.% | 0/wt.% | 0/wt.% | 0/wt.% | 0/wt.% | 0/wt.% | 0/wt.% | 0/wt.% | Solution ==> Quenching ==> Deformation ==> Aging | 990/℃ | 4/h | N/A | 440/℃ | 2.962166667/h | N | N/A | N/A | N/A | 30.09/%IACS
Yun357 | 10.1016/j.msea.2018.10.093 | Cu-Cr | 99.033/wt.% | 0/wt.% | 0.967/wt.% | 0/wt.% | 0/wt.% | 0/wt.% | 0/wt.% | 0/wt.% | 0/wt.% | 0/wt.% | Solution ==> Quenching ==> Deformation ==> Aging | 990/℃ | 4/h | N/A | 440/℃ | 3.9675/h | N | N/A | N/A | N/A | 30.78/%IACS
Yun358 | 10.1016/j.msea.2018.10.093 | Cu-Cr | 99.033/wt.% | 0/wt.% | 0.967/wt.% | 0/wt.% | 0/wt.% | 0/wt.% | 0/wt.% | 0/wt.% | 0/wt.% | 0/wt.% | Solution ==> Quenching ==> Deformation ==> Aging | 990/℃ | 4/h | N/A | 440/℃ | 4.97/h | N | N/A | N/A | N/A | 29.76/%IACS
Yun359 | 10.1016/j.jallcom.2022.165274 | Cu-Cr-Mg | 99.54/wt.% | 0/wt.% | 0.26/wt.% | 0/wt.% | 0.2/wt.% | 0/wt.% | 0/wt.% | 0/wt.% | 0/wt.% | 0/wt.% | Solution ==> Quenching ==> Deformation ==> Aging | 950/℃ | 1/h | N/A | 500/℃ | 0/h | N | N/A | N/A | N/A | 26.17/%IACS
Yun360 | 10.1016/j.jallcom.2022.165274 | Cu-Cr-Mg | 99.54/wt.% | 0/wt.% | 0.26/wt.% | 0/wt.% | 0.2/wt.% | 0/wt.% | 0/wt.% | 0/wt.% | 0/wt.% | 0/wt.% | Solution ==> Quenching ==> Deformation ==> Aging | 950/℃ | 1/h | N/A | 500/℃ | 0.071/h | N | N/A | N/A | N/A | 27.72/%IACS
Yun361 | 10.1016/j.jallcom.2022.165274 | Cu-Cr-Mg | 99.54/wt.% | 0/wt.% | 0.26/wt.% | 0/wt.% | 0.2/wt.% | 0/wt.% | 0/wt.% | 0/wt.% | 0/wt.% | 0/wt.% | Solution ==> Quenching ==> Deformation ==> Aging | 950/℃ | 1/h | N/A | 500/℃ | 0.1525/h | N | N/A | N/A | N/A | 29/%IACS
Yun362 | 10.1016/j.jallcom.2022.165274 | Cu-Cr-Mg | 99.54/wt.% | 0/wt.% | 0.26/wt.% | 0/wt.% | 0.2/wt.% | 0/wt.% | 0/wt.% | 0/wt.% | 0/wt.% | 0/wt.% | Solution ==> Quenching ==> Deformation ==> Aging | 950/℃ | 1/h | N/A | 500/℃ | 0.326/h | N | N/A | N/A | N/A | 29.33/%IACS
Yun363 | 10.1016/j.jallcom.2022.165274 | Cu-Cr-Mg | 99.54/wt.% | 0/wt.% | 0.26/wt.% | 0/wt.% | 0.2/wt.% | 0/wt.% | 0/wt.% | 0/wt.% | 0/wt.% | 0/wt.% | Solution ==> Quenching ==> Deformation ==> Aging | 950/℃ | 1/h | N/A | 500/℃ | 0.481166667/h | N | N/A | N/A | N/A | 26.4/%IACS
Yun364 | 10.1016/j.jallcom.2022.165274 | Cu-Cr-Mg | 99.54/wt.% | 0/wt.% | 0.26/wt.% | 0/wt.% | 0.2/wt.% | 0/wt.% | 0/wt.% | 0/wt.% | 0/wt.% | 0/wt.% | Solution ==> Quenching ==> Deformation ==> Aging | 950/℃ | 1/h | N/A | 500/℃ | 0.985833333/h | N | N/A | N/A | N/A | 23.78/%IACS
Yun365 | 10.1016/j.jallcom.2022.165274 | Cu-Cr-Mg | 99.54/wt.% | 0/wt.% | 0.26/wt.% | 0/wt.% | 0.2/wt.% | 0/wt.% | 0/wt.% | 0/wt.% | 0/wt.% | 0/wt.% | Solution ==> Quenching ==> Deformation ==> Aging | 950/℃ | 1/h | N/A | 500/℃ | 1.990333333/h | N | N/A | N/A | N/A | 28.84/%IACS
Yun366 | 10.1016/j.jallcom.2022.165274 | Cu-Cr-Mg | 99.54/wt.% | 0/wt.% | 0.26/wt.% | 0/wt.% | 0.2/wt.% | 0/wt.% | 0/wt.% | 0/wt.% | 0/wt.% | 0/wt.% | Solution ==> Quenching ==> Deformation ==> Aging | 950/℃ | 1/h | N/A | 500/℃ | 2.988/h | N | N/A | N/A | N/A | 30.91/%IACS
Yun367 | 10.1016/j.jallcom.2022.165274 | Cu-Cr-Mg | 99.54/wt.% | 0/wt.% | 0.26/wt.% | 0/wt.% | 0.2/wt.% | 0/wt.% | 0/wt.% | 0/wt.% | 0/wt.% | 0/wt.% | Solution ==> Quenching ==> Deformation ==> Aging | 950/℃ | 1/h | N/A | 500/℃ | 3.985833333/h | N | N/A | N/A | N/A | 30.93/%IACS
Yun368 | 10.1016/j.jallcom.2015.10.028 | Cu-Al-Cr | 51.76/wt.% | 1.21/wt.% | 47.03/wt.% | 0/wt.% | 0/wt.% | 0/wt.% | 0/wt.% | 0/wt.% | 0/wt.% | 0/wt.% | Solution ==> Quenching ==> Deformation ==> Aging | 930/℃ | 0.5/h | N/A | 398.03/℃ | 1/h | N | N/A | N/A | N/A | 31.29/%IACS
Yun369 | 10.1016/j.msea.2020.140521 | Cu-Cr-Ni-Si | 97.4/wt.% | 0/wt.% | 1/wt.% | 0/wt.% | 0/wt.% | 1/wt.% | 0/wt.% | 0.6/wt.% | 0/wt.% | 0/wt.% | Solution ==> Quenching ==> Deformation ==> Aging | 960/℃ | 4/h | 90/% | 400/℃ | 0.092333333/h | N | N/A | N/A | N/A | 26.83/%IACS
Yun370 | 10.1016/j.msea.2020.140521 | Cu-Cr-Ni-Si | 97.4/wt.% | 0/wt.% | 1/wt.% | 0/wt.% | 0/wt.% | 1/wt.% | 0/wt.% | 0.6/wt.% | 0/wt.% | 0/wt.% | Solution ==> Quenching ==> Deformation ==> Aging | 960/℃ | 4/h | 90/% | 400/℃ | 0.159333333/h | N | N/A | N/A | N/A | 29.5/%IACS
Yun371 | 10.1016/j.msea.2020.140521 | Cu-Cr-Ni-Si | 97.4/wt.% | 0/wt.% | 1/wt.% | 0/wt.% | 0/wt.% | 1/wt.% | 0/wt.% | 0.6/wt.% | 0/wt.% | 0/wt.% | Solution ==> Quenching ==> Deformation ==> Aging | 960/℃ | 4/h | 90/% | 400/℃ | 0.244166667/h | N | N/A | N/A | N/A | 29.6/%IACS
Yun372 | 10.1016/j.msea.2020.140521 | Cu-Cr-Ni-Si | 97.4/wt.% | 0/wt.% | 1/wt.% | 0/wt.% | 0/wt.% | 1/wt.% | 0/wt.% | 0.6/wt.% | 0/wt.% | 0/wt.% | Solution ==> Quenching ==> Deformation ==> Aging | 960/℃ | 4/h | 90/% | 400/℃ | 0.325833333/h | N | N/A | N/A | N/A | 29.76/%IACS
Yun373 | 10.1016/j.msea.2020.140521 | Cu-Cr-Ni-Si | 97.4/wt.% | 0/wt.% | 1/wt.% | 0/wt.% | 0/wt.% | 1/wt.% | 0/wt.% | 0.6/wt.% | 0/wt.% | 0/wt.% | Solution ==> Quenching ==> Deformation ==> Aging | 960/℃ | 4/h | 90/% | 400/℃ | 0.427833333/h | N | N/A | N/A | N/A | 27.99/%IACS
Yun374 | 10.1016/j.msea.2020.140521 | Cu-Cr-Ni-Si | 97.4/wt.% | 0/wt.% | 1/wt.% | 0/wt.% | 0/wt.% | 1/wt.% | 0/wt.% | 0.6/wt.% | 0/wt.% | 0/wt.% | Solution ==> Quenching ==> Deformation ==> Aging | 960/℃ | 4/h | 90/% | 400/℃ | 0.836166667/h | N | N/A | N/A | N/A | 28.03/%IACS
Yun375 | 10.1016/j.msea.2020.140521 | Cu-Cr-Ni-Si | 97.4/wt.% | 0/wt.% | 1/wt.% | 0/wt.% | 0/wt.% | 1/wt.% | 0/wt.% | 0.6/wt.% | 0/wt.% | 0/wt.% | Solution ==> Quenching ==> Deformation ==> Aging | 960/℃ | 4/h | 90/% | 400/℃ | 0.931166667/h | N | N/A | N/A | N/A | 28.09/%IACS
Yun376 | 10.1016/j.msea.2020.140521 | Cu-Cr-Ni-Si | 97.4/wt.% | 0/wt.% | 1/wt.% | 0/wt.% | 0/wt.% | 1/wt.% | 0/wt.% | 0.6/wt.% | 0/wt.% | 0/wt.% | Solution ==> Quenching ==> Deformation ==> Aging | 960/℃ | 4/h | 90/% | 400/℃ | 1.935166667/h | N | N/A | N/A | N/A | 28.14/%IACS
Yun377 | 10.1016/j.msea.2020.140521 | Cu-Cr-Ni-Si | 97.4/wt.% | 0/wt.% | 1/wt.% | 0/wt.% | 0/wt.% | 1/wt.% | 0/wt.% | 0.6/wt.% | 0/wt.% | 0/wt.% | Solution ==> Quenching ==> Deformation ==> Aging | 960/℃ | 4/h | 90/% | 400/℃ | 2.941833333/h | N | N/A | N/A | N/A | 29.02/%IACS
Yun378 | 10.1016/j.msea.2020.140521 | Cu-Cr-Ni-Si | 97.4/wt.% | 0/wt.% | 1/wt.% | 0/wt.% | 0/wt.% | 1/wt.% | 0/wt.% | 0.6/wt.% | 0/wt.% | 0/wt.% | Solution ==> Quenching ==> Deformation ==> Aging | 960/℃ | 4/h | 90/% | 400/℃ | 3.9485/h | N | N/A | N/A | N/A | 54.05/%IACS
Yun379 | 10.1016/j.msea.2020.140521 | Cu-Cr-Ni-Si | 97.4/wt.% | 0/wt.% | 1/wt.% | 0/wt.% | 0/wt.% | 1/wt.% | 0/wt.% | 0.6/wt.% | 0/wt.% | 0/wt.% | Solution ==> Quenching ==> Deformation ==> Aging | 960/℃ | 4/h | 90/% | 400/℃ | 4.955333333/h | N | N/A | N/A | N/A | 72.16/%IACS
Yun380 | 10.1016/j.msea.2020.140521 | Cu-Cr-Ni-Si | 97.4/wt.% | 0/wt.% | 1/wt.% | 0/wt.% | 0/wt.% | 1/wt.% | 0/wt.% | 0.6/wt.% | 0/wt.% | 0/wt.% | Solution ==> Quenching ==> Deformation ==> Aging | 960/℃ | 4/h | 90/% | 520/℃ | 0/h | N | N/A | N/A | N/A | 86.53/%IACS
Yun381 | 10.1016/j.msea.2020.140521 | Cu-Cr-Ni-Si | 97.4/wt.% | 0/wt.% | 1/wt.% | 0/wt.% | 0/wt.% | 1/wt.% | 0/wt.% | 0.6/wt.% | 0/wt.% | 0/wt.% | Solution ==> Quenching ==> Deformation ==> Aging | 960/℃ | 4/h | 90/% | 520/℃ | 0.075833333/h | N | N/A | N/A | N/A | 86.43/%IACS
Yun382 | 10.1016/j.msea.2020.140521 | Cu-Cr-Ni-Si | 97.4/wt.% | 0/wt.% | 1/wt.% | 0/wt.% | 0/wt.% | 1/wt.% | 0/wt.% | 0.6/wt.% | 0/wt.% | 0/wt.% | Solution ==> Quenching ==> Deformation ==> Aging | 960/℃ | 4/h | 90/% | 520/℃ | 0.160833333/h | N | N/A | N/A | N/A | 70.29/%IACS
Yun383 | 10.1016/j.msea.2020.140521 | Cu-Cr-Ni-Si | 97.4/wt.% | 0/wt.% | 1/wt.% | 0/wt.% | 0/wt.% | 1/wt.% | 0/wt.% | 0.6/wt.% | 0/wt.% | 0/wt.% | Solution ==> Quenching ==> Deformation ==> Aging | 960/℃ | 4/h | 90/% | 520/℃ | 0.2735/h | N | N/A | N/A | N/A | 61.43/%IACS
Yun384 | 10.1016/j.msea.2020.140521 | Cu-Cr-Ni-Si | 97.4/wt.% | 0/wt.% | 1/wt.% | 0/wt.% | 0/wt.% | 1/wt.% | 0/wt.% | 0.6/wt.% | 0/wt.% | 0/wt.% | Solution ==> Quenching ==> Deformation ==> Aging | 960/℃ | 4/h | 90/% | 520/℃ | 0.479833333/h | N | N/A | N/A | N/A | 69.41/%IACS
Yun385 | 10.1016/j.msea.2020.140521 | Cu-Cr-Ni-Si | 97.4/wt.% | 0/wt.% | 1/wt.% | 0/wt.% | 0/wt.% | 1/wt.% | 0/wt.% | 0.6/wt.% | 0/wt.% | 0/wt.% | Solution ==> Quenching ==> Deformation ==> Aging | 960/℃ | 4/h | 90/% | 520/℃ | 0.992333333/h | N | N/A | N/A | N/A | 76.26/%IACS
Yun386 | 10.1016/j.msea.2020.140521 | Cu-Cr-Ni-Si | 97.4/wt.% | 0/wt.% | 1/wt.% | 0/wt.% | 0/wt.% | 1/wt.% | 0/wt.% | 0.6/wt.% | 0/wt.% | 0/wt.% | Solution ==> Quenching ==> Deformation ==> Aging | 960/℃ | 4/h | 90/% | 520/℃ | 1.996333333/h | N | N/A | N/A | N/A | 76.16/%IACS
Yun387 | 10.1016/j.msea.2020.140521 | Cu-Cr-Ni-Si | 97.4/wt.% | 0/wt.% | 1/wt.% | 0/wt.% | 0/wt.% | 1/wt.% | 0/wt.% | 0.6/wt.% | 0/wt.% | 0/wt.% | Solution ==> Quenching ==> Deformation ==> Aging | 960/℃ | 4/h | 90/% | 520/℃ | 3.005833333/h | N | N/A | N/A | N/A | 76.58/%IACS
Yun388 | 10.1016/j.msea.2020.140521 | Cu-Cr-Ni-Si | 97.4/wt.% | 0/wt.% | 1/wt.% | 0/wt.% | 0/wt.% | 1/wt.% | 0/wt.% | 0.6/wt.% | 0/wt.% | 0/wt.% | Solution ==> Quenching ==> Deformation ==> Aging | 960/℃ | 4/h | 90/% | 520/℃ | 4.0125/h | N | N/A | N/A | N/A | 83.94/%IACS
Yun389 | 10.1016/j.msea.2020.140521 | Cu-Cr-Ni-Si | 97.4/wt.% | 0/wt.% | 1/wt.% | 0/wt.% | 0/wt.% | 1/wt.% | 0/wt.% | 0.6/wt.% | 0/wt.% | 0/wt.% | Solution ==> Quenching ==> Deformation ==> Aging | 960/℃ | 4/h | 90/% | 520/℃ | 5.0165/h | N | N/A | N/A | N/A | 82.74/%IACS
Yun390 | 10.1016/j.msea.2020.140521 | Cu-Cr-Ni-Si | 97.4/wt.% | 0/wt.% | 1/wt.% | 0/wt.% | 0/wt.% | 1/wt.% | 0/wt.% | 0.6/wt.% | 0/wt.% | 0/wt.% | Solution ==> Quenching ==> Deformation ==> Aging | 960/℃ | 4/h | 90/% | 480/℃ | 0.102/h | N | N/A | N/A | N/A | 82.63/%IACS
Yun391 | 10.1016/j.msea.2020.140521 | Cu-Cr-Ni-Si | 97.4/wt.% | 0/wt.% | 1/wt.% | 0/wt.% | 0/wt.% | 1/wt.% | 0/wt.% | 0.6/wt.% | 0/wt.% | 0/wt.% | Solution ==> Quenching ==> Deformation ==> Aging | 960/℃ | 4/h | 90/% | 480/℃ | 0.229/h | N | N/A | N/A | N/A | 84.74/%IACS
Yun392 | 10.1016/j.msea.2020.140521 | Cu-Cr-Ni-Si | 97.4/wt.% | 0/wt.% | 1/wt.% | 0/wt.% | 0/wt.% | 1/wt.% | 0/wt.% | 0.6/wt.% | 0/wt.% | 0/wt.% | Solution ==> Quenching ==> Deformation ==> Aging | 960/℃ | 4/h | 90/% | 480/℃ | 0.3355/h | N | N/A | N/A | N/A | 86.23/%IACS
Yun393 | 10.1016/j.msea.2020.140521 | Cu-Cr-Ni-Si | 97.4/wt.% | 0/wt.% | 1/wt.% | 0/wt.% | 0/wt.% | 1/wt.% | 0/wt.% | 0.6/wt.% | 0/wt.% | 0/wt.% | Solution ==> Quenching ==> Deformation ==> Aging | 960/℃ | 4/h | 90/% | 480/℃ | 0.427833333/h | N | N/A | N/A | N/A | 52.64/%IACS
Yun394 | 10.1016/j.msea.2020.140521 | Cu-Cr-Ni-Si | 97.4/wt.% | 0/wt.% | 1/wt.% | 0/wt.% | 0/wt.% | 1/wt.% | 0/wt.% | 0.6/wt.% | 0/wt.% | 0/wt.% | Solution ==> Quenching ==> Deformation ==> Aging | 960/℃ | 4/h | 90/% | 480/℃ | 0.928333333/h | N | N/A | N/A | N/A | 60.11/%IACS
Yun395 | 10.1016/j.msea.2020.140521 | Cu-Cr-Ni-Si | 97.4/wt.% | 0/wt.% | 1/wt.% | 0/wt.% | 0/wt.% | 1/wt.% | 0/wt.% | 0.6/wt.% | 0/wt.% | 0/wt.% | Solution ==> Quenching ==> Deformation ==> Aging | 960/℃ | 4/h | 90/% | 480/℃ | 1.938/h | N | N/A | N/A | N/A | 68.61/%IACS
Yun396 | 10.1016/j.msea.2020.140521 | Cu-Cr-Ni-Si | 97.4/wt.% | 0/wt.% | 1/wt.% | 0/wt.% | 0/wt.% | 1/wt.% | 0/wt.% | 0.6/wt.% | 0/wt.% | 0/wt.% | Solution ==> Quenching ==> Deformation ==> Aging | 960/℃ | 4/h | 90/% | 480/℃ | 2.944666667/h | N | N/A | N/A | N/A | 78.81/%IACS
Yun397 | 10.1016/j.msea.2020.140521 | Cu-Cr-Ni-Si | 97.4/wt.% | 0/wt.% | 1/wt.% | 0/wt.% | 0/wt.% | 1/wt.% | 0/wt.% | 0.6/wt.% | 0/wt.% | 0/wt.% | Solution ==> Quenching ==> Deformation ==> Aging | 960/℃ | 4/h | 90/% | 480/℃ | 3.9485/h | N | N/A | N/A | N/A | 81.8/%IACS
Yun398 | 10.1016/j.msea.2020.140521 | Cu-Cr-Ni-Si | 97.4/wt.% | 0/wt.% | 1/wt.% | 0/wt.% | 0/wt.% | 1/wt.% | 0/wt.% | 0.6/wt.% | 0/wt.% | 0/wt.% | Solution ==> Quenching ==> Deformation ==> Aging | 960/℃ | 4/h | 90/% | 480/℃ | 4.955333333/h | N | N/A | N/A | N/A | 81.57/%IACS
Yun399 | 10.1016/j.msea.2020.140521 | Cu-Cr-Ni-Si | 97.4/wt.% | 0/wt.% | 1/wt.% | 0/wt.% | 0/wt.% | 1/wt.% | 0/wt.% | 0.6/wt.% | 0/wt.% | 0/wt.% | Solution ==> Quenching ==> Deformation ==> Aging | 960/℃ | 4/h | 90/% | 440/℃ | 0.032/h | N | N/A | N/A | N/A | 82.32/%IACS
Yun400 | 10.1016/j.msea.2020.140521 | Cu-Cr-Ni-Si | 97.4/wt.% | 0/wt.% | 1/wt.% | 0/wt.% | 0/wt.% | 1/wt.% | 0/wt.% | 0.6/wt.% | 0/wt.% | 0/wt.% | Solution ==> Quenching ==> Deformation ==> Aging | 960/℃ | 4/h | 90/% | 440/℃ | 0.147166667/h | N | N/A | N/A | N/A | 81.94/%IACS
Yun401 | 10.1016/j.msea.2020.140521 | Cu-Cr-Ni-Si | 97.4/wt.% | 0/wt.% | 1/wt.% | 0/wt.% | 0/wt.% | 1/wt.% | 0/wt.% | 0.6/wt.% | 0/wt.% | 0/wt.% | Solution ==> Quenching ==> Deformation ==> Aging | 960/℃ | 4/h | 90/% | 440/℃ | 0.279666667/h | N | N/A | N/A | N/A | 82.07/%IACS
Yun402 | 10.1016/j.msea.2020.140521 | Cu-Cr-Ni-Si | 97.4/wt.% | 0/wt.% | 1/wt.% | 0/wt.% | 0/wt.% | 1/wt.% | 0/wt.% | 0.6/wt.% | 0/wt.% | 0/wt.% | Solution ==> Quenching ==> Deformation ==> Aging | 960/℃ | 4/h | 90/% | 440/℃ | 0.399833333/h | N | N/A | N/A | N/A | 27.71/%IACS
Yun403 | 10.1016/j.msea.2020.140521 | Cu-Cr-Ni-Si | 97.4/wt.% | 0/wt.% | 1/wt.% | 0/wt.% | 0/wt.% | 1/wt.% | 0/wt.% | 0.6/wt.% | 0/wt.% | 0/wt.% | Solution ==> Quenching ==> Deformation ==> Aging | 960/℃ | 4/h | 90/% | 440/℃ | 1.935166667/h | N | N/A | N/A | N/A | 33.37/%IACS
Yun404 | 10.1016/j.msea.2020.140521 | Cu-Cr-Ni-Si | 97.4/wt.% | 0/wt.% | 1/wt.% | 0/wt.% | 0/wt.% | 1/wt.% | 0/wt.% | 0.6/wt.% | 0/wt.% | 0/wt.% | Solution ==> Quenching ==> Deformation ==> Aging | 960/℃ | 4/h | 90/% | 440/℃ | 2.944666667/h | N | N/A | N/A | N/A | 33.43/%IACS
Yun405 | 10.1016/j.msea.2020.140521 | Cu-Cr-Ni-Si | 97.4/wt.% | 0/wt.% | 1/wt.% | 0/wt.% | 0/wt.% | 1/wt.% | 0/wt.% | 0.6/wt.% | 0/wt.% | 0/wt.% | Solution ==> Quenching ==> Deformation ==> Aging | 960/℃ | 4/h | 90/% | 440/℃ | 3.9485/h | N | N/A | N/A | N/A | 35.35/%IACS
Yun406 | 10.1016/j.msea.2020.140521 | Cu-Cr-Ni-Si | 97.4/wt.% | 0/wt.% | 1/wt.% | 0/wt.% | 0/wt.% | 1/wt.% | 0/wt.% | 0.6/wt.% | 0/wt.% | 0/wt.% | Solution ==> Quenching ==> Deformation ==> Aging | 960/℃ | 4/h | 90/% | 440/℃ | 4.955333333/h | N | N/A | N/A | N/A | 35.68/%IACS
Yun407 | 10.1557/jmr.2015.143 | Cu-Cr-Ti | 99.31/wt.% | 0/wt.% | 0.51/wt.% | 0/wt.% | 0/wt.% | 0/wt.% | 0/wt.% | 0/wt.% | 0.18/wt.% | 0/wt.% | Solution ==> Quenching ==> Deformation ==> Aging | 920/℃ | 0.5/h | 60/% | 450/℃ | 0/h | N | N/A | N/A | N/A | 35.87/%IACS
Yun408 | 10.1557/jmr.2015.143 | Cu-Cr-Ti | 99.31/wt.% | 0/wt.% | 0.51/wt.% | 0/wt.% | 0/wt.% | 0/wt.% | 0/wt.% | 0/wt.% | 0.18/wt.% | 0/wt.% | Solution ==> Quenching ==> Deformation ==> Aging | 920/℃ | 0.5/h | 60/% | 450/℃ | 0.509333333333333/h | N | N/A | N/A | N/A | 38.62/%IACS
Yun409 | 10.1557/jmr.2015.143 | Cu-Cr-Ti | 99.31/wt.% | 0/wt.% | 0.51/wt.% | 0/wt.% | 0/wt.% | 0/wt.% | 0/wt.% | 0/wt.% | 0.18/wt.% | 0/wt.% | Solution ==> Quenching ==> Deformation ==> Aging | 920/℃ | 0.5/h | 60/% | 450/℃ | 0.993/h | N | N/A | N/A | N/A | 38.12/%IACS
Yun410 | 10.1557/jmr.2015.143 | Cu-Cr-Ti | 99.31/wt.% | 0/wt.% | 0.51/wt.% | 0/wt.% | 0/wt.% | 0/wt.% | 0/wt.% | 0/wt.% | 0.18/wt.% | 0/wt.% | Solution ==> Quenching ==> Deformation ==> Aging | 920/℃ | 0.5/h | 60/% | 450/℃ | 1.49066666666667/h | N | N/A | N/A | N/A | 39.48/%IACS
Yun411 | 10.1557/jmr.2015.143 | Cu-Cr-Ti | 99.31/wt.% | 0/wt.% | 0.51/wt.% | 0/wt.% | 0/wt.% | 0/wt.% | 0/wt.% | 0/wt.% | 0.18/wt.% | 0/wt.% | Solution ==> Quenching ==> Deformation ==> Aging | 920/℃ | 0.5/h | 60/% | 450/℃ | 1.99766666666667/h | N | N/A | N/A | N/A | 40.27/%IACS
Yun412 | 10.1557/jmr.2015.143 | Cu-Cr-Ti | 99.31/wt.% | 0/wt.% | 0.51/wt.% | 0/wt.% | 0/wt.% | 0/wt.% | 0/wt.% | 0/wt.% | 0.18/wt.% | 0/wt.% | Solution ==> Quenching ==> Deformation ==> Aging | 920/℃ | 0.5/h | 60/% | 450/℃ | 2.486/h | N | N/A | N/A | N/A | 42.21/%IACS
Yun413 | 10.1557/jmr.2015.143 | Cu-Cr-Ti | 99.31/wt.% | 0/wt.% | 0.51/wt.% | 0/wt.% | 0/wt.% | 0/wt.% | 0/wt.% | 0/wt.% | 0.18/wt.% | 0/wt.% | Solution ==> Quenching ==> Deformation ==> Aging | 920/℃ | 0.5/h | 60/% | 450/℃ | 3.00233333333333/h | N | N/A | N/A | N/A | 43.73/%IACS
Yun414 | 10.1557/jmr.2015.143 | Cu-Cr-Ti | 99.31/wt.% | 0/wt.% | 0.51/wt.% | 0/wt.% | 0/wt.% | 0/wt.% | 0/wt.% | 0/wt.% | 0.18/wt.% | 0/wt.% | Solution ==> Quenching ==> Deformation ==> Aging | 920/℃ | 0.5/h | 70/% | 450/℃ | 0/h | N | N/A | N/A | N/A | 24.31/%IACS
Yun415 | 10.1557/jmr.2015.143 | Cu-Cr-Ti | 99.31/wt.% | 0/wt.% | 0.51/wt.% | 0/wt.% | 0/wt.% | 0/wt.% | 0/wt.% | 0/wt.% | 0.18/wt.% | 0/wt.% | Solution ==> Quenching ==> Deformation ==> Aging | 920/℃ | 0.5/h | 70/% | 450/℃ | 0.504666666666667/h | N | N/A | N/A | N/A | 34.17/%IACS
Yun416 | 10.1557/jmr.2015.143 | Cu-Cr-Ti | 99.31/wt.% | 0/wt.% | 0.51/wt.% | 0/wt.% | 0/wt.% | 0/wt.% | 0/wt.% | 0/wt.% | 0.18/wt.% | 0/wt.% | Solution ==> Quenching ==> Deformation ==> Aging | 920/℃ | 0.5/h | 70/% | 450/℃ | 1.007/h | N | N/A | N/A | N/A | 40.09/%IACS
Yun417 | 10.1557/jmr.2015.143 | Cu-Cr-Ti | 99.31/wt.% | 0/wt.% | 0.51/wt.% | 0/wt.% | 0/wt.% | 0/wt.% | 0/wt.% | 0/wt.% | 0.18/wt.% | 0/wt.% | Solution ==> Quenching ==> Deformation ==> Aging | 920/℃ | 0.5/h | 70/% | 450/℃ | 1.514/h | N | N/A | N/A | N/A | 44.49/%IACS
Yun418 | 10.1557/jmr.2015.143 | Cu-Cr-Ti | 99.31/wt.% | 0/wt.% | 0.51/wt.% | 0/wt.% | 0/wt.% | 0/wt.% | 0/wt.% | 0/wt.% | 0.18/wt.% | 0/wt.% | Solution ==> Quenching ==> Deformation ==> Aging | 920/℃ | 0.5/h | 70/% | 450/℃ | 2.0255/h | N | N/A | N/A | N/A | 45.95/%IACS
Yun419 | 10.1557/jmr.2015.143 | Cu-Cr-Ti | 99.31/wt.% | 0/wt.% | 0.51/wt.% | 0/wt.% | 0/wt.% | 0/wt.% | 0/wt.% | 0/wt.% | 0.18/wt.% | 0/wt.% | Solution ==> Quenching ==> Deformation ==> Aging | 920/℃ | 0.5/h | 70/% | 450/℃ | 2.514/h | N | N/A | N/A | N/A | 46.61/%IACS
Yun420 | 10.1557/jmr.2015.143 | Cu-Cr-Ti | 99.31/wt.% | 0/wt.% | 0.51/wt.% | 0/wt.% | 0/wt.% | 0/wt.% | 0/wt.% | 0/wt.% | 0.18/wt.% | 0/wt.% | Solution ==> Quenching ==> Deformation ==> Aging | 920/℃ | 0.5/h | 70/% | 450/℃ | 3.0255/h | N | N/A | N/A | N/A | 47.34/%IACS
Yun421 | 10.1557/jmr.2015.143 | Cu-Cr-Ti | 99.31/wt.% | 0/wt.% | 0.51/wt.% | 0/wt.% | 0/wt.% | 0/wt.% | 0/wt.% | 0/wt.% | 0.18/wt.% | 0/wt.% | Solution ==> Quenching ==> Deformation ==> Aging | 920/℃ | 0.5/h | 80/% | 450/℃ | 0/h | N | N/A | N/A | N/A | 47.27/%IACS
Yun422 | 10.1557/jmr.2015.143 | Cu-Cr-Ti | 99.31/wt.% | 0/wt.% | 0.51/wt.% | 0/wt.% | 0/wt.% | 0/wt.% | 0/wt.% | 0/wt.% | 0.18/wt.% | 0/wt.% | Solution ==> Quenching ==> Deformation ==> Aging | 920/℃ | 0.5/h | 80/% | 450/℃ | 0.408666666666667/h | N | N/A | N/A | N/A | 47.55/%IACS
Yun423 | 10.1557/jmr.2015.143 | Cu-Cr-Ti | 99.31/wt.% | 0/wt.% | 0.51/wt.% | 0/wt.% | 0/wt.% | 0/wt.% | 0/wt.% | 0/wt.% | 0.18/wt.% | 0/wt.% | Solution ==> Quenching ==> Deformation ==> Aging | 920/℃ | 0.5/h | 80/% | 450/℃ | 0.908666666666667/h | N | N/A | N/A | N/A | 47.54/%IACS
Yun424 | 10.1557/jmr.2015.143 | Cu-Cr-Ti | 99.31/wt.% | 0/wt.% | 0.51/wt.% | 0/wt.% | 0/wt.% | 0/wt.% | 0/wt.% | 0/wt.% | 0.18/wt.% | 0/wt.% | Solution ==> Quenching ==> Deformation ==> Aging | 920/℃ | 0.5/h | 80/% | 450/℃ | 1.399/h | N | N/A | N/A | N/A | 37.82/%IACS
Yun425 | 10.1557/jmr.2015.143 | Cu-Cr-Ti | 99.31/wt.% | 0/wt.% | 0.51/wt.% | 0/wt.% | 0/wt.% | 0/wt.% | 0/wt.% | 0/wt.% | 0.18/wt.% | 0/wt.% | Solution ==> Quenching ==> Deformation ==> Aging | 920/℃ | 0.5/h | 80/% | 450/℃ | 1.899/h | N | N/A | N/A | N/A | 42.38/%IACS
Yun426 | 10.1557/jmr.2015.143 | Cu-Cr-Ti | 99.31/wt.% | 0/wt.% | 0.51/wt.% | 0/wt.% | 0/wt.% | 0/wt.% | 0/wt.% | 0/wt.% | 0.18/wt.% | 0/wt.% | Solution ==> Quenching ==> Deformation ==> Aging | 920/℃ | 0.5/h | 80/% | 450/℃ | 2.39416666666667/h | N | N/A | N/A | N/A | 43.06/%IACS
Yun427 | 10.1557/jmr.2015.143 | Cu-Cr-Ti | 99.31/wt.% | 0/wt.% | 0.51/wt.% | 0/wt.% | 0/wt.% | 0/wt.% | 0/wt.% | 0/wt.% | 0.18/wt.% | 0/wt.% | Solution ==> Quenching ==> Deformation ==> Aging | 920/℃ | 0.5/h | 80/% | 450/℃ | 2.8895/h | N | N/A | N/A | N/A | 43.95/%IACS
Yun428 | 10.1557/jmr.2015.143 | Cu-Cr | 99.48/wt.% | 0/wt.% | 0.52/wt.% | 0/wt.% | 0/wt.% | 0/wt.% | 0/wt.% | 0/wt.% | 0/wt.% | 0/wt.% | Solution ==> Quenching ==> Deformation ==> Aging | 920/℃ | 0.5/h | 90/% | 450/℃ | 0.015/h | N | N/A | N/A | N/A | 44.79/%IACS
Yun429 | 10.1557/jmr.2015.143 | Cu-Cr | 99.48/wt.% | 0/wt.% | 0.52/wt.% | 0/wt.% | 0/wt.% | 0/wt.% | 0/wt.% | 0/wt.% | 0/wt.% | 0/wt.% | Solution ==> Quenching ==> Deformation ==> Aging | 920/℃ | 0.5/h | 90/% | 450/℃ | 0.491333333333333/h | N | N/A | N/A | N/A | 45.38/%IACS
Yun430 | 10.1557/jmr.2015.143 | Cu-Cr | 99.48/wt.% | 0/wt.% | 0.52/wt.% | 0/wt.% | 0/wt.% | 0/wt.% | 0/wt.% | 0/wt.% | 0/wt.% | 0/wt.% | Solution ==> Quenching ==> Deformation ==> Aging | 920/℃ | 0.5/h | 90/% | 450/℃ | 0.999166666666667/h | N | N/A | N/A | N/A | 45.39/%IACS
Yun431 | 10.1557/jmr.2015.143 | Cu-Cr | 99.48/wt.% | 0/wt.% | 0.52/wt.% | 0/wt.% | 0/wt.% | 0/wt.% | 0/wt.% | 0/wt.% | 0/wt.% | 0/wt.% | Solution ==> Quenching ==> Deformation ==> Aging | 920/℃ | 0.5/h | 90/% | 450/℃ | 1.47566666666667/h | N | N/A | N/A | N/A | 45.98/%IACS
Yun432 | 10.1557/jmr.2015.143 | Cu-Cr | 99.48/wt.% | 0/wt.% | 0.52/wt.% | 0/wt.% | 0/wt.% | 0/wt.% | 0/wt.% | 0/wt.% | 0/wt.% | 0/wt.% | Solution ==> Quenching ==> Deformation ==> Aging | 920/℃ | 0.5/h | 90/% | 450/℃ | 1.97983333333333/h | N | N/A | N/A | N/A | 45.84/%IACS
Yun433 | 10.1557/jmr.2015.143 | Cu-Cr | 99.48/wt.% | 0/wt.% | 0.52/wt.% | 0/wt.% | 0/wt.% | 0/wt.% | 0/wt.% | 0/wt.% | 0/wt.% | 0/wt.% | Solution ==> Quenching ==> Deformation ==> Aging | 920/℃ | 0.5/h | 90/% | 450/℃ | 2.48383333333333/h | N | N/A | N/A | N/A | 29.87/%IACS
Yun434 | 10.1557/jmr.2015.143 | Cu-Cr | 99.48/wt.% | 0/wt.% | 0.52/wt.% | 0/wt.% | 0/wt.% | 0/wt.% | 0/wt.% | 0/wt.% | 0/wt.% | 0/wt.% | Solution ==> Quenching ==> Deformation ==> Aging | 920/℃ | 0.5/h | 90/% | 450/℃ | 2.993/h | N | N/A | N/A | N/A | 35.92/%IACS
Yun435 | 10.1557/jmr.2015.143 | Cu-Cr-Ti | 99.31/wt.% | 0/wt.% | 0.51/wt.% | 0/wt.% | 0/wt.% | 0/wt.% | 0/wt.% | 0/wt.% | 0.18/wt.% | 0/wt.% | Solution ==> Quenching ==> Deformation ==> Aging | 920/℃ | 0.5/h | 90/% | 450/℃ | 0/h | N | N/A | N/A | N/A | 37.87/%IACS
Yun436 | 10.1557/jmr.2015.143 | Cu-Cr-Ti | 99.31/wt.% | 0/wt.% | 0.51/wt.% | 0/wt.% | 0/wt.% | 0/wt.% | 0/wt.% | 0/wt.% | 0.18/wt.% | 0/wt.% | Solution ==> Quenching ==> Deformation ==> Aging | 920/℃ | 0.5/h | 90/% | 450/℃ | 0.493166666666667/h | N | N/A | N/A | N/A | 41.19/%IACS
Yun437 | 10.1557/jmr.2015.143 | Cu-Cr-Ti | 99.31/wt.% | 0/wt.% | 0.51/wt.% | 0/wt.% | 0/wt.% | 0/wt.% | 0/wt.% | 0/wt.% | 0.18/wt.% | 0/wt.% | Solution ==> Quenching ==> Deformation ==> Aging | 920/℃ | 0.5/h | 90/% | 450/℃ | 1.02066666666667/h | N | N/A | N/A | N/A | 43.84/%IACS
Yun438 | 10.1557/jmr.2015.143 | Cu-Cr-Ti | 99.31/wt.% | 0/wt.% | 0.51/wt.% | 0/wt.% | 0/wt.% | 0/wt.% | 0/wt.% | 0/wt.% | 0.18/wt.% | 0/wt.% | Solution ==> Quenching ==> Deformation ==> Aging | 920/℃ | 0.5/h | 90/% | 450/℃ | 1.50133333333333/h | N | N/A | N/A | N/A | 44.68/%IACS
Yun439 | 10.1557/jmr.2015.143 | Cu-Cr-Ti | 99.31/wt.% | 0/wt.% | 0.51/wt.% | 0/wt.% | 0/wt.% | 0/wt.% | 0/wt.% | 0/wt.% | 0.18/wt.% | 0/wt.% | Solution ==> Quenching ==> Deformation ==> Aging | 920/℃ | 0.5/h | 90/% | 450/℃ | 1.97766666666667/h | N | N/A | N/A | N/A | 44.52/%IACS
Yun440 | 10.1557/jmr.2015.143 | Cu-Cr-Ti | 99.31/wt.% | 0/wt.% | 0.51/wt.% | 0/wt.% | 0/wt.% | 0/wt.% | 0/wt.% | 0/wt.% | 0.18/wt.% | 0/wt.% | Solution ==> Quenching ==> Deformation ==> Aging | 920/℃ | 0.5/h | 90/% | 450/℃ | 2.49566666666667/h | N | N/A | N/A | N/A | 45.02/%IACS
Yun441 | 10.1557/jmr.2015.143 | Cu-Cr-Ti | 99.31/wt.% | 0/wt.% | 0.51/wt.% | 0/wt.% | 0/wt.% | 0/wt.% | 0/wt.% | 0/wt.% | 0.18/wt.% | 0/wt.% | Solution ==> Quenching ==> Deformation ==> Aging | 920/℃ | 0.5/h | 90/% | 450/℃ | 2.99083333333333/h | N | N/A | N/A | N/A | 42.49/%IACS
Yun442 | 10.1557/jmr.2015.143 | Cu-Cr-Ti | 99.42/wt.% | 0/wt.% | 0.52/wt.% | 0/wt.% | 0/wt.% | 0/wt.% | 0/wt.% | 0/wt.% | 0.06/wt.% | 0/wt.% | Solution ==> Quenching ==> Deformation ==> Aging | 920/℃ | 0.5/h | 90/% | 450/℃ | 0/h | N | N/A | N/A | N/A | 46.3/%IACS
Yun443 | 10.1557/jmr.2015.143 | Cu-Cr-Ti | 99.42/wt.% | 0/wt.% | 0.52/wt.% | 0/wt.% | 0/wt.% | 0/wt.% | 0/wt.% | 0/wt.% | 0.06/wt.% | 0/wt.% | Solution ==> Quenching ==> Deformation ==> Aging | 920/℃ | 0.5/h | 90/% | 450/℃ | 0.493/h | N | N/A | N/A | N/A | 48.21/%IACS
Yun444 | 10.1557/jmr.2015.143 | Cu-Cr-Ti | 99.42/wt.% | 0/wt.% | 0.52/wt.% | 0/wt.% | 0/wt.% | 0/wt.% | 0/wt.% | 0/wt.% | 0.06/wt.% | 0/wt.% | Solution ==> Quenching ==> Deformation ==> Aging | 920/℃ | 0.5/h | 90/% | 450/℃ | 0.991666666666667/h | N | N/A | N/A | N/A | 51.03/%IACS
Yun445 | 10.1557/jmr.2015.143 | Cu-Cr-Ti | 99.42/wt.% | 0/wt.% | 0.52/wt.% | 0/wt.% | 0/wt.% | 0/wt.% | 0/wt.% | 0/wt.% | 0.06/wt.% | 0/wt.% | Solution ==> Quenching ==> Deformation ==> Aging | 920/℃ | 0.5/h | 90/% | 450/℃ | 1.47733333333333/h | N | N/A | N/A | N/A | 52.68/%IACS
Yun446 | 10.1557/jmr.2015.143 | Cu-Cr-Ti | 99.42/wt.% | 0/wt.% | 0.52/wt.% | 0/wt.% | 0/wt.% | 0/wt.% | 0/wt.% | 0/wt.% | 0.06/wt.% | 0/wt.% | Solution ==> Quenching ==> Deformation ==> Aging | 920/℃ | 0.5/h | 90/% | 450/℃ | 1.977/h | N | N/A | N/A | N/A | 56.1/%IACS
Yun447 | 10.1557/jmr.2015.143 | Cu-Cr-Ti | 99.42/wt.% | 0/wt.% | 0.52/wt.% | 0/wt.% | 0/wt.% | 0/wt.% | 0/wt.% | 0/wt.% | 0.06/wt.% | 0/wt.% | Solution ==> Quenching ==> Deformation ==> Aging | 920/℃ | 0.5/h | 90/% | 450/℃ | 2.4905/h | N | N/A | N/A | N/A | 56.57/%IACS
Yun448 | 10.1557/jmr.2015.143 | Cu-Cr-Ti | 99.42/wt.% | 0/wt.% | 0.52/wt.% | 0/wt.% | 0/wt.% | 0/wt.% | 0/wt.% | 0/wt.% | 0.06/wt.% | 0/wt.% | Solution ==> Quenching ==> Deformation ==> Aging | 920/℃ | 0.5/h | 90/% | 450/℃ | 2.9765/h | N | N/A | N/A | N/A | 42.26/%IACS
Yun449 | 10.1557/jmr.2015.143 | Cu-Cr-Ti | 99.42/wt.% | 0/wt.% | 0.48/wt.% | 0/wt.% | 0/wt.% | 0/wt.% | 0/wt.% | 0/wt.% | 0.1/wt.% | 0/wt.% | Solution ==> Quenching ==> Deformation ==> Aging | 920/℃ | 0.5/h | 90/% | 450/℃ | 0/h | N | N/A | N/A | N/A | 45.48/%IACS
Yun450 | 10.1557/jmr.2015.143 | Cu-Cr-Ti | 99.42/wt.% | 0/wt.% | 0.48/wt.% | 0/wt.% | 0/wt.% | 0/wt.% | 0/wt.% | 0/wt.% | 0.1/wt.% | 0/wt.% | Solution ==> Quenching ==> Deformation ==> Aging | 920/℃ | 0.5/h | 90/% | 450/℃ | 0.491333333333333/h | N | N/A | N/A | N/A | 47.16/%IACS
Yun451 | 10.1557/jmr.2015.143 | Cu-Cr-Ti | 99.42/wt.% | 0/wt.% | 0.48/wt.% | 0/wt.% | 0/wt.% | 0/wt.% | 0/wt.% | 0/wt.% | 0.1/wt.% | 0/wt.% | Solution ==> Quenching ==> Deformation ==> Aging | 920/℃ | 0.5/h | 90/% | 450/℃ | 0.990833333333333/h | N | N/A | N/A | N/A | 50.61/%IACS
Yun452 | 10.1557/jmr.2015.143 | Cu-Cr-Ti | 99.42/wt.% | 0/wt.% | 0.48/wt.% | 0/wt.% | 0/wt.% | 0/wt.% | 0/wt.% | 0/wt.% | 0.1/wt.% | 0/wt.% | Solution ==> Quenching ==> Deformation ==> Aging | 920/℃ | 0.5/h | 90/% | 450/℃ | 1.48983333333333/h | N | N/A | N/A | N/A | 52.1/%IACS
Yun453 | 10.1557/jmr.2015.143 | Cu-Cr-Ti | 99.42/wt.% | 0/wt.% | 0.48/wt.% | 0/wt.% | 0/wt.% | 0/wt.% | 0/wt.% | 0/wt.% | 0.1/wt.% | 0/wt.% | Solution ==> Quenching ==> Deformation ==> Aging | 920/℃ | 0.5/h | 90/% | 450/℃ | 1.971/h | N | N/A | N/A | N/A | 56.92/%IACS
Yun454 | 10.1557/jmr.2015.143 | Cu-Cr-Ti | 99.42/wt.% | 0/wt.% | 0.48/wt.% | 0/wt.% | 0/wt.% | 0/wt.% | 0/wt.% | 0/wt.% | 0.1/wt.% | 0/wt.% | Solution ==> Quenching ==> Deformation ==> Aging | 920/℃ | 0.5/h | 90/% | 450/℃ | 2.47516666666667/h | N | N/A | N/A | N/A | 56.57/%IACS
Yun455 | 10.1557/jmr.2015.143 | Cu-Cr-Ti | 99.42/wt.% | 0/wt.% | 0.48/wt.% | 0/wt.% | 0/wt.% | 0/wt.% | 0/wt.% | 0/wt.% | 0.1/wt.% | 0/wt.% | Solution ==> Quenching ==> Deformation ==> Aging | 920/℃ | 0.5/h | 90/% | 450/℃ | 3.00283333333333/h | N | N/A | N/A | N/A | 41.97/%IACS
Yun456 | 10.1557/jmr.2015.143 | Cu-Cr-Ti | 99.31/wt.% | 0/wt.% | 0.51/wt.% | 0/wt.% | 0/wt.% | 0/wt.% | 0/wt.% | 0/wt.% | 0.18/wt.% | 0/wt.% | Solution ==> Quenching ==> Deformation ==> Aging | 920/℃ | 0.5/h | 90/% | 450/℃ | 0/h | N | N/A | N/A | N/A | 46.54/%IACS
Yun457 | 10.1557/jmr.2015.143 | Cu-Cr-Ti | 99.31/wt.% | 0/wt.% | 0.51/wt.% | 0/wt.% | 0/wt.% | 0/wt.% | 0/wt.% | 0/wt.% | 0.18/wt.% | 0/wt.% | Solution ==> Quenching ==> Deformation ==> Aging | 920/℃ | 0.5/h | 90/% | 450/℃ | 0.491166666666667/h | N | N/A | N/A | N/A | 47.91/%IACS
Yun458 | 10.1557/jmr.2015.143 | Cu-Cr-Ti | 99.31/wt.% | 0/wt.% | 0.51/wt.% | 0/wt.% | 0/wt.% | 0/wt.% | 0/wt.% | 0/wt.% | 0.18/wt.% | 0/wt.% | Solution ==> Quenching ==> Deformation ==> Aging | 920/℃ | 0.5/h | 90/% | 450/℃ | 0.967/h | N | N/A | N/A | N/A | 50.79/%IACS
Yun459 | 10.1557/jmr.2015.143 | Cu-Cr-Ti | 99.31/wt.% | 0/wt.% | 0.51/wt.% | 0/wt.% | 0/wt.% | 0/wt.% | 0/wt.% | 0/wt.% | 0.18/wt.% | 0/wt.% | Solution ==> Quenching ==> Deformation ==> Aging | 920/℃ | 0.5/h | 90/% | 450/℃ | 1.47116666666667/h | N | N/A | N/A | N/A | 52.77/%IACS
Yun460 | 10.1557/jmr.2015.143 | Cu-Cr-Ti | 99.31/wt.% | 0/wt.% | 0.51/wt.% | 0/wt.% | 0/wt.% | 0/wt.% | 0/wt.% | 0/wt.% | 0.18/wt.% | 0/wt.% | Solution ==> Quenching ==> Deformation ==> Aging | 920/℃ | 0.5/h | 90/% | 450/℃ | 1.976/h | N | N/A | N/A | N/A | 55.65/%IACS
Yun461 | 10.1557/jmr.2015.143 | Cu-Cr-Ti | 99.31/wt.% | 0/wt.% | 0.51/wt.% | 0/wt.% | 0/wt.% | 0/wt.% | 0/wt.% | 0/wt.% | 0.18/wt.% | 0/wt.% | Solution ==> Quenching ==> Deformation ==> Aging | 920/℃ | 0.5/h | 90/% | 450/℃ | 2.47116666666667/h | N | N/A | N/A | N/A | 55.89/%IACS
Yun462 | 10.1557/jmr.2015.143 | Cu-Cr-Ti | 99.31/wt.% | 0/wt.% | 0.51/wt.% | 0/wt.% | 0/wt.% | 0/wt.% | 0/wt.% | 0/wt.% | 0.18/wt.% | 0/wt.% | Solution ==> Quenching ==> Deformation ==> Aging | 920/℃ | 0.5/h | 90/% | 450/℃ | 2.95666666666667/h | N | N/A | N/A | N/A | 50.19/%IACS
Yun463 | 10.1016/j.msea.2020.140521 | Cu-Cr-Ni-Si | 97.4/wt.% | 0/wt.% | 1/wt.% | 0/wt.% | 0/wt.% | 1/wt.% | 0/wt.% | 0.6/wt.% | 0/wt.% | 0/wt.% | Deformation ==> Solution ==> Quenching ==> Deformation ==> Aging ==> Secondary TMP ==> Secondary Aging | 960/℃ | 4/h | 30% | 480/℃ | 2/h | Y | N/A | N/A | N/A | 71.99/%IACS
Yun464 | 10.1016/j.msea.2020.140521 | Cu-Cr-Ni-Si | 97.4/wt.% | 0/wt.% | 1/wt.% | 0/wt.% | 0/wt.% | 1/wt.% | 0/wt.% | 0.6/wt.% | 0/wt.% | 0/wt.% | Deformation ==> Solution ==> Quenching ==> Deformation ==> Aging ==> Secondary TMP ==> Secondary Aging | 960/℃ | 4/h | 30% | 480/℃ | 2/h | Y | N/A | N/A | N/A | 78.13/%IACS
Yun465 | 10.1016/j.msea.2020.140521 | Cu-Cr-Ni-Si | 97.4/wt.% | 0/wt.% | 1/wt.% | 0/wt.% | 0/wt.% | 1/wt.% | 0/wt.% | 0.6/wt.% | 0/wt.% | 0/wt.% | Deformation ==> Solution ==> Quenching ==> Deformation ==> Aging ==> Secondary TMP ==> Secondary Aging | 960/℃ | 4/h | 30% | 480/℃ | 2/h | Y | N/A | N/A | N/A | 79.83/%IACS
Yun466 | 10.1016/j.msea.2020.140521 | Cu-Cr-Ni-Si | 97.4/wt.% | 0/wt.% | 1/wt.% | 0/wt.% | 0/wt.% | 1/wt.% | 0/wt.% | 0.6/wt.% | 0/wt.% | 0/wt.% | Deformation ==> Solution ==> Quenching ==> Deformation ==> Aging ==> Secondary TMP ==> Secondary Aging | 960/℃ | 4/h | 30% | 480/℃ | 2/h | Y | N/A | N/A | N/A | 81.84/%IACS
Yun467 | 10.1016/j.msea.2020.140521 | Cu-Cr-Ni-Si | 97.4/wt.% | 0/wt.% | 1/wt.% | 0/wt.% | 0/wt.% | 1/wt.% | 0/wt.% | 0.6/wt.% | 0/wt.% | 0/wt.% | Deformation ==> Solution ==> Quenching ==> Deformation ==> Aging ==> Secondary TMP ==> Secondary Aging | 960/℃ | 4/h | 30% | 480/℃ | 2/h | Y | N/A | N/A | N/A | 84.67/%IACS
Yun468 | 10.1016/j.msea.2020.140521 | Cu-Cr-Ni-Si | 97.4/wt.% | 0/wt.% | 1/wt.% | 0/wt.% | 0/wt.% | 1/wt.% | 0/wt.% | 0.6/wt.% | 0/wt.% | 0/wt.% | Deformation ==> Solution ==> Quenching ==> Deformation ==> Aging ==> Secondary TMP ==> Secondary Aging | 960/℃ | 4/h | 30% | 480/℃ | 2/h | Y | N/A | N/A | N/A | 84.83/%IACS
Yun469 | 10.1016/j.msea.2020.140521 | Cu-Cr-Ni-Si | 97.4/wt.% | 0/wt.% | 1/wt.% | 0/wt.% | 0/wt.% | 1/wt.% | 0/wt.% | 0.6/wt.% | 0/wt.% | 0/wt.% | Deformation ==> Solution ==> Quenching ==> Deformation ==> Aging ==> Secondary TMP ==> Secondary Aging | 960/℃ | 4/h | 30% | 480/℃ | 2/h | Y | N/A | N/A | N/A | 40.81/%IACS
Yun470 | 10.1016/j.msea.2020.140521 | Cu-Cr-Ni-Si | 97.4/wt.% | 0/wt.% | 1/wt.% | 0/wt.% | 0/wt.% | 1/wt.% | 0/wt.% | 0.6/wt.% | 0/wt.% | 0/wt.% | Deformation ==> Solution ==> Quenching ==> Deformation ==> Aging ==> Secondary TMP ==> Secondary Aging | 960/℃ | 4/h | 30% | 480/℃ | 2/h | Y | N/A | N/A | N/A | 44.06/%IACS
Yun471 | 10.1016/j.msea.2020.140521 | Cu-Cr-Ni-Si | 97.4/wt.% | 0/wt.% | 1/wt.% | 0/wt.% | 0/wt.% | 1/wt.% | 0/wt.% | 0.6/wt.% | 0/wt.% | 0/wt.% | Deformation ==> Solution ==> Quenching ==> Deformation ==> Aging ==> Secondary TMP ==> Secondary Aging | 960/℃ | 4/h | 30% | 480/℃ | 2/h | Y | N/A | N/A | N/A | 45.75/%IACS
Yun472 | 10.1016/j.msea.2020.140521 | Cu-Cr-Ni-Si | 97.4/wt.% | 0/wt.% | 1/wt.% | 0/wt.% | 0/wt.% | 1/wt.% | 0/wt.% | 0.6/wt.% | 0/wt.% | 0/wt.% | Deformation ==> Solution ==> Quenching ==> Deformation ==> Aging ==> Secondary TMP ==> Secondary Aging | 960/℃ | 4/h | 30% | 480/℃ | 2/h | Y | N/A | N/A | N/A | 49.31/%IACS
Yun473 | 10.1016/j.msea.2020.140521 | Cu-Cr-Ni-Si | 97.4/wt.% | 0/wt.% | 1/wt.% | 0/wt.% | 0/wt.% | 1/wt.% | 0/wt.% | 0.6/wt.% | 0/wt.% | 0/wt.% | Deformation ==> Solution ==> Quenching ==> Deformation ==> Aging ==> Secondary TMP ==> Secondary Aging | 960/℃ | 4/h | 30% | 480/℃ | 2/h | Y | N/A | N/A | N/A | 51.32/%IACS
Yun474 | 10.1016/j.msea.2020.140521 | Cu-Cr-Ni-Si | 97.4/wt.% | 0/wt.% | 1/wt.% | 0/wt.% | 0/wt.% | 1/wt.% | 0/wt.% | 0.6/wt.% | 0/wt.% | 0/wt.% | Deformation ==> Solution ==> Quenching ==> Deformation ==> Aging ==> Secondary TMP ==> Secondary Aging | 960/℃ | 4/h | 30% | 480/℃ | 2/h | Y | N/A | N/A | N/A | 53.85/%IACS
Yun475 | 10.1016/j.msea.2020.140521 | Cu-Cr-Ni-Si | 97.4/wt.% | 0/wt.% | 1/wt.% | 0/wt.% | 0/wt.% | 1/wt.% | 0/wt.% | 0.6/wt.% | 0/wt.% | 0/wt.% | Deformation ==> Solution ==> Quenching ==> Deformation ==> Aging ==> Secondary TMP ==> Secondary Aging | 960/℃ | 4/h | 30% | 480/℃ | 2/h | Y | N/A | N/A | N/A | 54.21/%IACS
Yun476 | 10.1016/j.msea.2020.140521 | Cu-Cr-Ni-Si | 97.4/wt.% | 0/wt.% | 1/wt.% | 0/wt.% | 0/wt.% | 1/wt.% | 0/wt.% | 0.6/wt.% | 0/wt.% | 0/wt.% | Deformation ==> Solution ==> Quenching ==> Deformation ==> Aging ==> Secondary TMP ==> Secondary Aging | 960/℃ | 4/h | 30% | 480/℃ | 2/h | Y | N/A | N/A | N/A | 42.97/%IACS
Yun477 | 10.1016/j.msea.2020.140521 | Cu-Cr-Ni-Si | 97.4/wt.% | 0/wt.% | 1/wt.% | 0/wt.% | 0/wt.% | 1/wt.% | 0/wt.% | 0.6/wt.% | 0/wt.% | 0/wt.% | Deformation ==> Solution ==> Quenching ==> Deformation ==> Aging ==> Secondary TMP ==> Secondary Aging | 960/℃ | 4/h | 30% | 480/℃ | 2/h | Y | N/A | N/A | N/A | 65.19/%IACS
Yun478 | 10.1016/j.msea.2020.140521 | Cu-Cr-Ni-Si | 97.4/wt.% | 0/wt.% | 1/wt.% | 0/wt.% | 0/wt.% | 1/wt.% | 0/wt.% | 0.6/wt.% | 0/wt.% | 0/wt.% | Deformation ==> Solution ==> Quenching ==> Deformation ==> Aging ==> Secondary TMP ==> Secondary Aging | 960/℃ | 4/h | 30% | 480/℃ | 2/h | Y | N/A | N/A | N/A | 70.5/%IACS
Yun479 | 10.1016/j.msea.2020.140521 | Cu-Cr-Ni-Si | 97.4/wt.% | 0/wt.% | 1/wt.% | 0/wt.% | 0/wt.% | 1/wt.% | 0/wt.% | 0.6/wt.% | 0/wt.% | 0/wt.% | Deformation ==> Solution ==> Quenching ==> Deformation ==> Aging ==> Secondary TMP ==> Secondary Aging | 960/℃ | 4/h | 30% | 480/℃ | 2/h | Y | N/A | N/A | N/A | 72.92/%IACS
Yun480 | 10.1016/j.msea.2020.140521 | Cu-Cr-Ni-Si | 97.4/wt.% | 0/wt.% | 1/wt.% | 0/wt.% | 0/wt.% | 1/wt.% | 0/wt.% | 0.6/wt.% | 0/wt.% | 0/wt.% | Deformation ==> Solution ==> Quenching ==> Deformation ==> Aging ==> Secondary TMP ==> Secondary Aging | 960/℃ | 4/h | 30% | 480/℃ | 2/h | Y | N/A | N/A | N/A | 73.9/%IACS
Yun481 | 10.1016/j.msea.2020.140521 | Cu-Cr-Ni-Si | 97.4/wt.% | 0/wt.% | 1/wt.% | 0/wt.% | 0/wt.% | 1/wt.% | 0/wt.% | 0.6/wt.% | 0/wt.% | 0/wt.% | Deformation ==> Solution ==> Quenching ==> Deformation ==> Aging ==> Secondary TMP ==> Secondary Aging | 960/℃ | 4/h | 30% | 480/℃ | 2/h | Y | N/A | N/A | N/A | 75.81/%IACS
Yun482 | 10.1016/j.msea.2020.140521 | Cu-Cr-Ni-Si | 97.4/wt.% | 0/wt.% | 1/wt.% | 0/wt.% | 0/wt.% | 1/wt.% | 0/wt.% | 0.6/wt.% | 0/wt.% | 0/wt.% | Deformation ==> Solution ==> Quenching ==> Deformation ==> Aging ==> Secondary TMP ==> Secondary Aging | 960/℃ | 4/h | 30% | 480/℃ | 2/h | Y | N/A | N/A | N/A | 76.07/%IACS
Yun483 | 10.1016/j.msea.2020.140521 | Cu-Cr-Ni-Si | 97.4/wt.% | 0/wt.% | 1/wt.% | 0/wt.% | 0/wt.% | 1/wt.% | 0/wt.% | 0.6/wt.% | 0/wt.% | 0/wt.% | Deformation ==> Solution ==> Quenching ==> Deformation ==> Aging ==> Secondary TMP ==> Secondary Aging | 960/℃ | 4/h | 30% | 480/℃ | 2/h | Y | N/A | N/A | N/A | 45.45/%IACS
Yun484 | 10.1016/j.msea.2020.140521 | Cu-Cr-Ni-Si | 97.4/wt.% | 0/wt.% | 1/wt.% | 0/wt.% | 0/wt.% | 1/wt.% | 0/wt.% | 0.6/wt.% | 0/wt.% | 0/wt.% | Deformation ==> Solution ==> Quenching ==> Deformation ==> Aging ==> Secondary TMP ==> Secondary Aging | 960/℃ | 4/h | 30% | 480/℃ | 2/h | Y | N/A | N/A | N/A | 52.51/%IACS
Yun485 | 10.1016/j.msea.2020.140521 | Cu-Cr-Ni-Si | 97.4/wt.% | 0/wt.% | 1/wt.% | 0/wt.% | 0/wt.% | 1/wt.% | 0/wt.% | 0.6/wt.% | 0/wt.% | 0/wt.% | Deformation ==> Solution ==> Quenching ==> Deformation ==> Aging ==> Secondary TMP ==> Secondary Aging | 960/℃ | 4/h | 30% | 480/℃ | 2/h | Y | N/A | N/A | N/A | 54.73/%IACS
Yun486 | 10.1016/j.msea.2020.140521 | Cu-Cr-Ni-Si | 97.4/wt.% | 0/wt.% | 1/wt.% | 0/wt.% | 0/wt.% | 1/wt.% | 0/wt.% | 0.6/wt.% | 0/wt.% | 0/wt.% | Deformation ==> Solution ==> Quenching ==> Deformation ==> Aging ==> Secondary TMP ==> Secondary Aging | 960/℃ | 4/h | 30% | 480/℃ | 2/h | Y | N/A | N/A | N/A | 58.59/%IACS
Yun487 | 10.1016/j.msea.2020.140521 | Cu-Cr-Ni-Si | 97.4/wt.% | 0/wt.% | 1/wt.% | 0/wt.% | 0/wt.% | 1/wt.% | 0/wt.% | 0.6/wt.% | 0/wt.% | 0/wt.% | Deformation ==> Solution ==> Quenching ==> Deformation ==> Aging ==> Secondary TMP ==> Secondary Aging | 960/℃ | 4/h | 30% | 480/℃ | 2/h | Y | N/A | N/A | N/A | 59.78/%IACS
Yun488 | 10.1016/j.msea.2020.140521 | Cu-Cr-Ni-Si | 97.4/wt.% | 0/wt.% | 1/wt.% | 0/wt.% | 0/wt.% | 1/wt.% | 0/wt.% | 0.6/wt.% | 0/wt.% | 0/wt.% | Deformation ==> Solution ==> Quenching ==> Deformation ==> Aging ==> Secondary TMP ==> Secondary Aging | 960/℃ | 4/h | 30% | 480/℃ | 2/h | Y | N/A | N/A | N/A | 62.41/%IACS
Yun489 | 10.1016/j.msea.2020.140521 | Cu-Cr-Ni-Si | 97.4/wt.% | 0/wt.% | 1/wt.% | 0/wt.% | 0/wt.% | 1/wt.% | 0/wt.% | 0.6/wt.% | 0/wt.% | 0/wt.% | Deformation ==> Solution ==> Quenching ==> Deformation ==> Aging ==> Secondary TMP ==> Secondary Aging | 960/℃ | 4/h | 30% | 480/℃ | 2/h | Y | N/A | N/A | N/A | 62.77/%IACS
Yun490 | 10.1016/j.msea.2020.140521 | Cu-Cr-Ni-Si | 97.4/wt.% | 0/wt.% | 1/wt.% | 0/wt.% | 0/wt.% | 1/wt.% | 0/wt.% | 0.6/wt.% | 0/wt.% | 0/wt.% | Deformation ==> Solution ==> Quenching ==> Deformation ==> Aging ==> Secondary TMP ==> Secondary Aging | 960/℃ | 4/h | 30% | 480/℃ | 2/h | Y | N/A | N/A | N/A | 42.01/%IACS
Yun491 | 10.1016/j.msea.2020.140521 | Cu-Cr-Ni-Si | 97.4/wt.% | 0/wt.% | 1/wt.% | 0/wt.% | 0/wt.% | 1/wt.% | 0/wt.% | 0.6/wt.% | 0/wt.% | 0/wt.% | Deformation ==> Solution ==> Quenching ==> Deformation ==> Aging ==> Secondary TMP ==> Secondary Aging | 960/℃ | 4/h | 30% | 480/℃ | 2/h | Y | N/A | N/A | N/A | 44.91/%IACS
Yun492 | 10.1016/j.msea.2020.140521 | Cu-Cr-Ni-Si | 97.4/wt.% | 0/wt.% | 1/wt.% | 0/wt.% | 0/wt.% | 1/wt.% | 0/wt.% | 0.6/wt.% | 0/wt.% | 0/wt.% | Deformation ==> Solution ==> Quenching ==> Deformation ==> Aging ==> Secondary TMP ==> Secondary Aging | 960/℃ | 4/h | 30% | 480/℃ | 2/h | Y | N/A | N/A | N/A | 46.81/%IACS
Yun493 | 10.1016/j.msea.2020.140521 | Cu-Cr-Ni-Si | 97.4/wt.% | 0/wt.% | 1/wt.% | 0/wt.% | 0/wt.% | 1/wt.% | 0/wt.% | 0.6/wt.% | 0/wt.% | 0/wt.% | Deformation ==> Solution ==> Quenching ==> Deformation ==> Aging ==> Secondary TMP ==> Secondary Aging | 960/℃ | 4/h | 30% | 480/℃ | 2/h | Y | N/A | N/A | N/A | 50.21/%IACS
Yun494 | 10.1016/j.msea.2020.140521 | Cu-Cr-Ni-Si | 97.4/wt.% | 0/wt.% | 1/wt.% | 0/wt.% | 0/wt.% | 1/wt.% | 0/wt.% | 0.6/wt.% | 0/wt.% | 0/wt.% | Deformation ==> Solution ==> Quenching ==> Deformation ==> Aging ==> Secondary TMP ==> Secondary Aging | 960/℃ | 4/h | 30% | 480/℃ | 2/h | Y | N/A | N/A | N/A | 52.43/%IACS
Yun495 | 10.1016/j.msea.2020.140521 | Cu-Cr-Ni-Si | 97.4/wt.% | 0/wt.% | 1/wt.% | 0/wt.% | 0/wt.% | 1/wt.% | 0/wt.% | 0.6/wt.% | 0/wt.% | 0/wt.% | Deformation ==> Solution ==> Quenching ==> Deformation ==> Aging ==> Secondary TMP ==> Secondary Aging | 960/℃ | 4/h | 30% | 480/℃ | 2/h | Y | N/A | N/A | N/A | 55.11/%IACS
Yun496 | 10.1016/j.msea.2020.140521 | Cu-Cr-Ni-Si | 97.4/wt.% | 0/wt.% | 1/wt.% | 0/wt.% | 0/wt.% | 1/wt.% | 0/wt.% | 0.6/wt.% | 0/wt.% | 0/wt.% | Deformation ==> Solution ==> Quenching ==> Deformation ==> Aging ==> Secondary TMP ==> Secondary Aging | 960/℃ | 4/h | 30% | 480/℃ | 2/h | Y | N/A | N/A | N/A | 55.45/%IACS
Yun497 | 10.1016/j.msea.2020.140521 | Cu-Cr-Ni-Si | 97.4/wt.% | 0/wt.% | 1/wt.% | 0/wt.% | 0/wt.% | 1/wt.% | 0/wt.% | 0.6/wt.% | 0/wt.% | 0/wt.% | Deformation ==> Solution ==> Quenching ==> Deformation ==> Aging ==> Secondary TMP ==> Secondary Aging | 960/℃ | 4/h | 30% | 480/℃ | 2/h | Y | N/A | N/A | N/A | 37.83/%IACS
Yun498 | 10.1016/j.msea.2020.140521 | Cu-Cr-Ni-Si | 97.4/wt.% | 0/wt.% | 1/wt.% | 0/wt.% | 0/wt.% | 1/wt.% | 0/wt.% | 0.6/wt.% | 0/wt.% | 0/wt.% | Deformation ==> Solution ==> Quenching ==> Deformation ==> Aging ==> Secondary TMP ==> Secondary Aging | 960/℃ | 4/h | 30% | 480/℃ | 2/h | Y | N/A | N/A | N/A | 38.6/%IACS
Yun499 | 10.1016/j.msea.2020.140521 | Cu-Cr-Ni-Si | 97.4/wt.% | 0/wt.% | 1/wt.% | 0/wt.% | 0/wt.% | 1/wt.% | 0/wt.% | 0.6/wt.% | 0/wt.% | 0/wt.% | Deformation ==> Solution ==> Quenching ==> Deformation ==> Aging ==> Secondary TMP ==> Secondary Aging | 960/℃ | 4/h | 30% | 480/℃ | 2/h | Y | N/A | N/A | N/A | 40.76/%IACS
Yun500 | 10.1016/j.msea.2020.140521 | Cu-Cr-Ni-Si | 97.4/wt.% | 0/wt.% | 1/wt.% | 0/wt.% | 0/wt.% | 1/wt.% | 0/wt.% | 0.6/wt.% | 0/wt.% | 0/wt.% | Deformation ==> Solution ==> Quenching ==> Deformation ==> Aging ==> Secondary TMP ==> Secondary Aging | 960/℃ | 4/h | 30% | 480/℃ | 2/h | Y | N/A | N/A | N/A | 41.41/%IACS
Yun501 | 10.1016/j.msea.2020.140521 | Cu-Cr-Ni-Si | 97.4/wt.% | 0/wt.% | 1/wt.% | 0/wt.% | 0/wt.% | 1/wt.% | 0/wt.% | 0.6/wt.% | 0/wt.% | 0/wt.% | Deformation ==> Solution ==> Quenching ==> Deformation ==> Aging ==> Secondary TMP ==> Secondary Aging | 960/℃ | 4/h | 30% | 480/℃ | 2/h | Y | N/A | N/A | N/A | 28.51/%IACS
Yun502 | 10.1016/j.msea.2020.140521 | Cu-Cr-Ni-Si | 97.4/wt.% | 0/wt.% | 1/wt.% | 0/wt.% | 0/wt.% | 1/wt.% | 0/wt.% | 0.6/wt.% | 0/wt.% | 0/wt.% | Deformation ==> Solution ==> Quenching ==> Deformation ==> Aging ==> Secondary TMP ==> Secondary Aging | 960/℃ | 4/h | 30% | 480/℃ | 2/h | Y | N/A | N/A | N/A | 36.76/%IACS
Yun503 | 10.1016/j.msea.2020.140521 | Cu-Cr-Ni-Si | 97.4/wt.% | 0/wt.% | 1/wt.% | 0/wt.% | 0/wt.% | 1/wt.% | 0/wt.% | 0.6/wt.% | 0/wt.% | 0/wt.% | Deformation ==> Solution ==> Quenching ==> Deformation ==> Aging ==> Secondary TMP ==> Secondary Aging | 960/℃ | 4/h | 30% | 480/℃ | 2/h | Y | N/A | N/A | N/A | 42.42/%IACS
Yun504 | 10.1016/j.msea.2020.140521 | Cu-Cr-Ni-Si | 97.4/wt.% | 0/wt.% | 1/wt.% | 0/wt.% | 0/wt.% | 1/wt.% | 0/wt.% | 0.6/wt.% | 0/wt.% | 0/wt.% | Deformation ==> Solution ==> Quenching ==> Deformation ==> Aging ==> Secondary TMP ==> Secondary Aging | 960/℃ | 4/h | 30% | 480/℃ | 2/h | Y | N/A | N/A | N/A | 44.52/%IACS
Yun505 | 10.1016/j.msea.2020.140521 | Cu-Cr-Ni-Si | 97.4/wt.% | 0/wt.% | 1/wt.% | 0/wt.% | 0/wt.% | 1/wt.% | 0/wt.% | 0.6/wt.% | 0/wt.% | 0/wt.% | Deformation ==> Solution ==> Quenching ==> Deformation ==> Aging ==> Secondary TMP ==> Secondary Aging | 960/℃ | 4/h | 30% | 480/℃ | 2/h | Y | N/A | N/A | N/A | 45.17/%IACS
Yun506 | 10.1016/j.msea.2020.140521 | Cu-Cr-Ni-Si | 97.4/wt.% | 0/wt.% | 1/wt.% | 0/wt.% | 0/wt.% | 1/wt.% | 0/wt.% | 0.6/wt.% | 0/wt.% | 0/wt.% | Deformation ==> Solution ==> Quenching ==> Deformation ==> Aging ==> Secondary TMP ==> Secondary Aging | 960/℃ | 4/h | 30% | 480/℃ | 2/h | Y | N/A | N/A | N/A | 46.86/%IACS
Yun507 | 10.1016/j.msea.2020.140521 | Cu-Cr-Ni-Si | 97.4/wt.% | 0/wt.% | 1/wt.% | 0/wt.% | 0/wt.% | 1/wt.% | 0/wt.% | 0.6/wt.% | 0/wt.% | 0/wt.% | Deformation ==> Solution ==> Quenching ==> Deformation ==> Aging ==> Secondary TMP ==> Secondary Aging | 960/℃ | 4/h | 30% | 480/℃ | 2/h | Y | N/A | N/A | N/A | 46.21/%IACS
Yun508 | 10.1016/j.msea.2020.140521 | Cu-Cr-Ni-Si | 97.4/wt.% | 0/wt.% | 1/wt.% | 0/wt.% | 0/wt.% | 1/wt.% | 0/wt.% | 0.6/wt.% | 0/wt.% | 0/wt.% | Deformation ==> Solution ==> Quenching ==> Deformation ==> Aging ==> Secondary TMP ==> Secondary Aging | 960/℃ | 4/h | 30% | 480/℃ | 2/h | Y | N/A | N/A | N/A | 32.53/%IACS
Yun509 | 10.1016/j.msea.2020.140521 | Cu-Cr-Ni-Si | 97.4/wt.% | 0/wt.% | 1/wt.% | 0/wt.% | 0/wt.% | 1/wt.% | 0/wt.% | 0.6/wt.% | 0/wt.% | 0/wt.% | Deformation ==> Solution ==> Quenching ==> Deformation ==> Aging ==> Secondary TMP ==> Secondary Aging | 960/℃ | 4/h | 30% | 480/℃ | 2/h | Y | N/A | N/A | N/A | 34.76/%IACS
Yun510 | 10.1016/j.msea.2020.140521 | Cu-Cr-Ni-Si | 97.4/wt.% | 0/wt.% | 1/wt.% | 0/wt.% | 0/wt.% | 1/wt.% | 0/wt.% | 0.6/wt.% | 0/wt.% | 0/wt.% | Deformation ==> Solution ==> Quenching ==> Deformation ==> Aging ==> Secondary TMP ==> Secondary Aging | 960/℃ | 4/h | 30% | 480/℃ | 2/h | Y | N/A | N/A | N/A | 36.81/%IACS
Yun511 | 10.1016/j.jallcom.2022.168656 | Cu-Cr-Mg-Zr | 98.8/wt.% | 0/wt.% | 0.95/wt.% | 0/wt.% | 0.06/wt.% | 0/wt.% | 0/wt.% | 0/wt.% | 0/wt.% | 0.19/wt.% | Deformation ==> Solution ==> Quenching ==> Deformation ==> Aging ==> Secondary TMP ==> Secondary Aging | 972/℃ | 1/h | 60/% | 400/℃ | 2/h | Y | N/A | N/A | N/A | 39.23/%IACS
Yun512 | 10.1016/j.jallcom.2022.168656 | Cu-Cr-Mg-Zr | 98.8/wt.% | 0/wt.% | 0.95/wt.% | 0/wt.% | 0.06/wt.% | 0/wt.% | 0/wt.% | 0/wt.% | 0/wt.% | 0.19/wt.% | Deformation ==> Solution ==> Quenching ==> Deformation ==> Aging ==> Secondary TMP ==> Secondary Aging | 972/℃ | 1/h | 60/% | 400/℃ | 2/h | Y | N/A | N/A | N/A | 42.26/%IACS
Yun513 | 10.1016/j.jallcom.2022.168656 | Cu-Cr-Mg-Zr | 98.8/wt.% | 0/wt.% | 0.95/wt.% | 0/wt.% | 0.06/wt.% | 0/wt.% | 0/wt.% | 0/wt.% | 0/wt.% | 0.19/wt.% | Deformation ==> Solution ==> Quenching ==> Deformation ==> Aging ==> Secondary TMP ==> Secondary Aging | 972/℃ | 1/h | 60/% | 400/℃ | 2/h | Y | N/A | N/A | N/A | 43.16/%IACS
Yun514 | 10.1016/j.jallcom.2022.168656 | Cu-Cr-Mg-Zr | 98.8/wt.% | 0/wt.% | 0.95/wt.% | 0/wt.% | 0.06/wt.% | 0/wt.% | 0/wt.% | 0/wt.% | 0/wt.% | 0.19/wt.% | Deformation ==> Solution ==> Quenching ==> Deformation ==> Aging ==> Secondary TMP ==> Secondary Aging | 972/℃ | 1/h | 60/% | 400/℃ | 2/h | Y | N/A | N/A | N/A | 43.16/%IACS
Yun515 | 10.1016/j.jallcom.2022.168656 | Cu-Cr-Mg-Zr | 98.8/wt.% | 0/wt.% | 0.95/wt.% | 0/wt.% | 0.06/wt.% | 0/wt.% | 0/wt.% | 0/wt.% | 0/wt.% | 0.19/wt.% | Deformation ==> Solution ==> Quenching ==> Deformation ==> Aging ==> Secondary TMP ==> Secondary Aging | 972/℃ | 1/h | 60/% | 400/℃ | 2/h | Y | N/A | N/A | N/A | 44.66/%IACS
Yun516 | 10.1016/j.jallcom.2022.168656 | Cu-Cr-Mg-Zr | 98.8/wt.% | 0/wt.% | 0.95/wt.% | 0/wt.% | 0.06/wt.% | 0/wt.% | 0/wt.% | 0/wt.% | 0/wt.% | 0.19/wt.% | Deformation ==> Solution ==> Quenching ==> Deformation ==> Aging ==> Secondary TMP ==> Secondary Aging | 972/℃ | 1/h | 60/% | 400/℃ | 2/h | Y | N/A | N/A | N/A | 31.95/%IACS
Yun517 | 10.1016/j.jallcom.2022.168656 | Cu-Cr-Mg-Zr | 98.8/wt.% | 0/wt.% | 0.95/wt.% | 0/wt.% | 0.06/wt.% | 0/wt.% | 0/wt.% | 0/wt.% | 0/wt.% | 0.19/wt.% | Deformation ==> Solution ==> Quenching ==> Deformation ==> Aging ==> Secondary TMP ==> Secondary Aging | 972/℃ | 1/h | 60/% | 400/℃ | 2/h | Y | N/A | N/A | N/A | 35.58/%IACS
Yun518 | 10.1016/j.jallcom.2022.168656 | Cu-Cr-Mg-Zr | 98.8/wt.% | 0/wt.% | 0.95/wt.% | 0/wt.% | 0.06/wt.% | 0/wt.% | 0/wt.% | 0/wt.% | 0/wt.% | 0.19/wt.% | Deformation ==> Solution ==> Quenching ==> Deformation ==> Aging ==> Secondary TMP ==> Secondary Aging | 972/℃ | 1/h | 60/% | 400/℃ | 2/h | Y | N/A | N/A | N/A | 37.89/%IACS
Yun519 | 10.1016/j.jallcom.2022.168656 | Cu-Cr-Mg-Zr | 98.8/wt.% | 0/wt.% | 0.95/wt.% | 0/wt.% | 0.06/wt.% | 0/wt.% | 0/wt.% | 0/wt.% | 0/wt.% | 0.19/wt.% | Deformation ==> Solution ==> Quenching ==> Deformation ==> Aging ==> Secondary TMP ==> Secondary Aging | 972/℃ | 1/h | 60/% | 400/℃ | 2/h | Y | N/A | N/A | N/A | 39.57/%IACS
Yun520 | 10.1016/j.jallcom.2022.168656 | Cu-Cr-Mg-Zr | 98.8/wt.% | 0/wt.% | 0.95/wt.% | 0/wt.% | 0.06/wt.% | 0/wt.% | 0/wt.% | 0/wt.% | 0/wt.% | 0.19/wt.% | Deformation ==> Solution ==> Quenching ==> Deformation ==> Aging ==> Secondary TMP ==> Secondary Aging | 972/℃ | 1/h | 60/% | 400/℃ | 2/h | Y | N/A | N/A | N/A | 41.57/%IACS
Yun521 | 10.1016/j.msea.2022.143395 | Cu-Cr-Fe-Ni-Zr | 98.85/wt.% | 0/wt.% | 1.04/wt.% | 0.02/wt.% | 0/wt.% | 0.01/wt.% | 0/wt.% | 0/wt.% | 0/wt.% | 0.08/wt.% | Solution ==> Quenching ==> Deformation ==> Aging ==> Secondary TMP ==> Secondary Aging | 980/℃ | 1.5/h | N/A | 480/℃ | 2/h | Y | N/A | N/A | N/A | 41.97/%IACS
Yun522 | 10.1016/j.msea.2022.143395 | Cu-Cr-Fe-Ni-Zr | 98.85/wt.% | 0/wt.% | 1.04/wt.% | 0.02/wt.% | 0/wt.% | 0.01/wt.% | 0/wt.% | 0/wt.% | 0/wt.% | 0.08/wt.% | Solution ==> Quenching ==> Deformation ==> Aging ==> Secondary TMP ==> Secondary Aging | 980/℃ | 1.5/h | N/A | 480/℃ | 2/h | Y | N/A | N/A | N/A | 42.78/%IACS
Yun523 | 10.1016/j.msea.2022.143395 | Cu-Cr-Fe-Ni-Zr | 98.85/wt.% | 0/wt.% | 1.04/wt.% | 0.02/wt.% | 0/wt.% | 0.01/wt.% | 0/wt.% | 0/wt.% | 0/wt.% | 0.08/wt.% | Solution ==> Quenching ==> Deformation ==> Aging ==> Secondary TMP ==> Secondary Aging | 980/℃ | 1.5/h | N/A | 480/℃ | 2/h | Y | N/A | N/A | N/A | 40.57/%IACS
Yun524 | 10.1016/j.msea.2022.143395 | Cu-Cr-Fe-Ni-Zr | 98.85/wt.% | 0/wt.% | 1.04/wt.% | 0.02/wt.% | 0/wt.% | 0.01/wt.% | 0/wt.% | 0/wt.% | 0/wt.% | 0.08/wt.% | Solution ==> Quenching ==> Deformation ==> Aging ==> Secondary TMP ==> Secondary Aging | 980/℃ | 1.5/h | N/A | 480/℃ | 2/h | Y | N/A | N/A | N/A | 47.42/%IACS
Yun525 | 10.1016/j.msea.2022.143395 | Cu-Cr-Fe-Ni-Zr | 98.85/wt.% | 0/wt.% | 1.04/wt.% | 0.02/wt.% | 0/wt.% | 0.01/wt.% | 0/wt.% | 0/wt.% | 0/wt.% | 0.08/wt.% | Solution ==> Quenching ==> Deformation ==> Aging ==> Secondary TMP ==> Secondary Aging | 980/℃ | 1.5/h | N/A | 480/℃ | 2/h | Y | N/A | N/A | N/A | 49.3/%IACS
Yun526 | 10.1016/j.msea.2022.143395 | Cu-Cr-Fe-Ni-Zr | 98.85/wt.% | 0/wt.% | 1.04/wt.% | 0.02/wt.% | 0/wt.% | 0.01/wt.% | 0/wt.% | 0/wt.% | 0/wt.% | 0.08/wt.% | Solution ==> Quenching ==> Deformation ==> Aging ==> Secondary TMP ==> Secondary Aging | 980/℃ | 1.5/h | N/A | 480/℃ | 2/h | Y | N/A | N/A | N/A | 49.52/%IACS
Yun527 | 10.1016/j.msea.2022.143395 | Cu-Cr-Fe-Ni-Zr | 98.85/wt.% | 0/wt.% | 1.04/wt.% | 0.02/wt.% | 0/wt.% | 0.01/wt.% | 0/wt.% | 0/wt.% | 0/wt.% | 0.08/wt.% | Solution ==> Quenching ==> Deformation ==> Aging ==> Secondary TMP ==> Secondary Aging | 980/℃ | 1.5/h | N/A | 420/℃ | 1/h | Y | N/A | N/A | N/A | 50.11/%IACS
Yun528 | 10.1016/j.msea.2022.143395 | Cu-Cr-Fe-Ni-Zr | 98.85/wt.% | 0/wt.% | 1.04/wt.% | 0.02/wt.% | 0/wt.% | 0.01/wt.% | 0/wt.% | 0/wt.% | 0/wt.% | 0.08/wt.% | Solution ==> Quenching ==> Deformation ==> Aging ==> Secondary TMP ==> Secondary Aging | 980/℃ | 1.5/h | N/A | 420/℃ | 1/h | Y | N/A | N/A | N/A | 50.17/%IACS
Yun529 | 10.1016/j.msea.2022.143395 | Cu-Cr-Fe-Ni-Zr | 98.85/wt.% | 0/wt.% | 1.04/wt.% | 0.02/wt.% | 0/wt.% | 0.01/wt.% | 0/wt.% | 0/wt.% | 0/wt.% | 0.08/wt.% | Solution ==> Quenching ==> Deformation ==> Aging ==> Secondary TMP ==> Secondary Aging | 980/℃ | 1.5/h | N/A | 420/℃ | 1/h | Y | N/A | N/A | N/A | 50.69/%IACS
Yun530 | 10.1016/j.msea.2022.143395 | Cu-Cr-Fe-Ni-Zr | 98.85/wt.% | 0/wt.% | 1.04/wt.% | 0.02/wt.% | 0/wt.% | 0.01/wt.% | 0/wt.% | 0/wt.% | 0/wt.% | 0.08/wt.% | Solution ==> Quenching ==> Deformation ==> Aging ==> Secondary TMP ==> Secondary Aging | 980/℃ | 1.5/h | N/A | 420/℃ | 1/h | Y | N/A | N/A | N/A | 50.81/%IACS
Yun531 | 10.1016/j.msea.2022.143395 | Cu-Cr-Fe-Ni-Zr | 98.85/wt.% | 0/wt.% | 1.04/wt.% | 0.02/wt.% | 0/wt.% | 0.01/wt.% | 0/wt.% | 0/wt.% | 0/wt.% | 0.08/wt.% | Solution ==> Quenching ==> Deformation ==> Aging ==> Secondary TMP ==> Secondary Aging | 980/℃ | 1.5/h | N/A | 420/℃ | 1/h | Y | N/A | N/A | N/A | 45.56/%IACS
Yun532 | 10.1016/j.msea.2022.143395 | Cu-Cr-Fe-Ni-Zr | 98.85/wt.% | 0/wt.% | 1.04/wt.% | 0.02/wt.% | 0/wt.% | 0.01/wt.% | 0/wt.% | 0/wt.% | 0/wt.% | 0.08/wt.% | Solution ==> Quenching ==> Deformation ==> Aging ==> Secondary TMP ==> Secondary Aging | 980/℃ | 1.5/h | N/A | 420/℃ | 1/h | Y | N/A | N/A | N/A | 47.2/%IACS
Yun533 | 10.1016/j.msea.2022.143395 | Cu-Cr-Fe-Ni-Zr | 98.85/wt.% | 0/wt.% | 1.04/wt.% | 0.02/wt.% | 0/wt.% | 0.01/wt.% | 0/wt.% | 0/wt.% | 0/wt.% | 0.08/wt.% | Solution ==> Quenching ==> Deformation ==> Aging ==> Secondary TMP ==> Secondary Aging | 980/℃ | 1.5/h | N/A | 420/℃ | 1/h | Y | N/A | N/A | N/A | 48.51/%IACS
Yun534 | 10.1016/j.msea.2022.143395 | Cu-Cr-Fe-Ni-Zr | 98.85/wt.% | 0/wt.% | 1.04/wt.% | 0.02/wt.% | 0/wt.% | 0.01/wt.% | 0/wt.% | 0/wt.% | 0/wt.% | 0.08/wt.% | Solution ==> Quenching ==> Deformation ==> Aging ==> Secondary TMP ==> Secondary Aging | 980/℃ | 1.5/h | N/A | 420/℃ | 1/h | Y | N/A | N/A | N/A | 48.76/%IACS
Yun535 | 10.1016/j.msea.2022.143395 | Cu-Cr-Fe-Ni-Zr | 98.85/wt.% | 0/wt.% | 1.04/wt.% | 0.02/wt.% | 0/wt.% | 0.01/wt.% | 0/wt.% | 0/wt.% | 0/wt.% | 0.08/wt.% | Solution ==> Quenching ==> Deformation ==> Aging ==> Secondary TMP ==> Secondary Aging | 980/℃ | 1.5/h | N/A | 420/℃ | 1/h | Y | N/A | N/A | N/A | 49.11/%IACS
Yun536 | 10.1016/j.msea.2020.140521 | Cu-Cr-Ni-Si | 97.4/wt.% | 0/wt.% | 1/wt.% | 0/wt.% | 0/wt.% | 1/wt.% | 0/wt.% | 0.6/wt.% | 0/wt.% | 0/wt.% | Deformation ==> Solution ==> Quenching ==> Aging ==> Secondary TMP ==> Secondary Aging | 960/℃ | 4/h | 30/% | 480/℃ | 2/h | Y | N/A | N/A | N/A | 49.91/%IACS
Yun537 | 10.1016/j.msea.2020.140521 | Cu-Cr-Ni-Si | 97.4/wt.% | 0/wt.% | 1/wt.% | 0/wt.% | 0/wt.% | 1/wt.% | 0/wt.% | 0.6/wt.% | 0/wt.% | 0/wt.% | Deformation ==> Solution ==> Quenching ==> Aging ==> Secondary TMP ==> Secondary Aging | 960/℃ | 4/h | 30/% | 480/℃ | 2/h | Y | N/A | N/A | N/A | 50.1/%IACS
Yun538 | 10.1016/j.msea.2020.140521 | Cu-Cr-Ni-Si | 97.4/wt.% | 0/wt.% | 1/wt.% | 0/wt.% | 0/wt.% | 1/wt.% | 0/wt.% | 0.6/wt.% | 0/wt.% | 0/wt.% | Deformation ==> Solution ==> Quenching ==> Aging ==> Secondary TMP ==> Secondary Aging | 960/℃ | 4/h | 30/% | 480/℃ | 2/h | Y | N/A | N/A | N/A | 43.69/%IACS
Yun539 | 10.1016/j.msea.2020.140521 | Cu-Cr-Ni-Si | 97.4/wt.% | 0/wt.% | 1/wt.% | 0/wt.% | 0/wt.% | 1/wt.% | 0/wt.% | 0.6/wt.% | 0/wt.% | 0/wt.% | Deformation ==> Solution ==> Quenching ==> Aging ==> Secondary TMP ==> Secondary Aging | 960/℃ | 4/h | 30/% | 480/℃ | 2/h | Y | N/A | N/A | N/A | 45.48/%IACS
Yun540 | 10.1016/j.msea.2020.140521 | Cu-Cr-Ni-Si | 97.4/wt.% | 0/wt.% | 1/wt.% | 0/wt.% | 0/wt.% | 1/wt.% | 0/wt.% | 0.6/wt.% | 0/wt.% | 0/wt.% | Deformation ==> Solution ==> Quenching ==> Aging ==> Secondary TMP ==> Secondary Aging | 960/℃ | 4/h | 30/% | 480/℃ | 2/h | Y | N/A | N/A | N/A | 46.86/%IACS
Yun541 | 10.1016/j.msea.2020.140521 | Cu-Cr-Ni-Si | 97.4/wt.% | 0/wt.% | 1/wt.% | 0/wt.% | 0/wt.% | 1/wt.% | 0/wt.% | 0.6/wt.% | 0/wt.% | 0/wt.% | Deformation ==> Solution ==> Quenching ==> Aging ==> Secondary TMP ==> Secondary Aging | 960/℃ | 4/h | 30/% | 480/℃ | 2/h | Y | N/A | N/A | N/A | 47.55/%IACS
Yun542 | 10.1016/j.msea.2020.140521 | Cu-Cr-Ni-Si | 97.4/wt.% | 0/wt.% | 1/wt.% | 0/wt.% | 0/wt.% | 1/wt.% | 0/wt.% | 0.6/wt.% | 0/wt.% | 0/wt.% | Deformation ==> Solution ==> Quenching ==> Aging ==> Secondary TMP ==> Secondary Aging | 960/℃ | 4/h | 30/% | 480/℃ | 2/h | Y | N/A | N/A | N/A | 48.48/%IACS
Yun543 | 10.1016/j.msea.2020.140521 | Cu-Cr-Ni-Si | 97.4/wt.% | 0/wt.% | 1/wt.% | 0/wt.% | 0/wt.% | 1/wt.% | 0/wt.% | 0.6/wt.% | 0/wt.% | 0/wt.% | Deformation ==> Solution ==> Quenching ==> Aging ==> Secondary TMP ==> Secondary Aging | 960/℃ | 4/h | 30/% | 480/℃ | 2/h | Y | N/A | N/A | N/A | 48.91/%IACS
Yun544 | 10.1016/j.msea.2020.140521 | Cu-Cr-Ni-Si | 97.4/wt.% | 0/wt.% | 1/wt.% | 0/wt.% | 0/wt.% | 1/wt.% | 0/wt.% | 0.6/wt.% | 0/wt.% | 0/wt.% | Deformation ==> Solution ==> Quenching ==> Aging ==> Secondary TMP ==> Secondary Aging | 960/℃ | 4/h | 30/% | 480/℃ | 2/h | Y | N/A | N/A | N/A | 49.1/%IACS
Yun545 | 10.1016/j.msea.2020.140521 | Cu-Cr-Ni-Si | 97.4/wt.% | 0/wt.% | 1/wt.% | 0/wt.% | 0/wt.% | 1/wt.% | 0/wt.% | 0.6/wt.% | 0/wt.% | 0/wt.% | Deformation ==> Solution ==> Quenching ==> Aging ==> Secondary TMP ==> Secondary Aging | 960/℃ | 4/h | 30/% | 480/℃ | 2/h | Y | N/A | N/A | N/A | 59.27/%IACS
Yun546 | 10.1016/j.msea.2020.140521 | Cu-Cr-Ni-Si | 97.4/wt.% | 0/wt.% | 1/wt.% | 0/wt.% | 0/wt.% | 1/wt.% | 0/wt.% | 0.6/wt.% | 0/wt.% | 0/wt.% | Deformation ==> Solution ==> Quenching ==> Aging ==> Secondary TMP ==> Secondary Aging | 960/℃ | 4/h | 30/% | 480/℃ | 2/h | Y | N/A | N/A | N/A | 65.77/%IACS
Yun547 | 10.1016/j.msea.2020.140521 | Cu-Cr-Ni-Si | 97.4/wt.% | 0/wt.% | 1/wt.% | 0/wt.% | 0/wt.% | 1/wt.% | 0/wt.% | 0.6/wt.% | 0/wt.% | 0/wt.% | Deformation ==> Solution ==> Quenching ==> Aging ==> Secondary TMP ==> Secondary Aging | 960/℃ | 4/h | 30/% | 480/℃ | 2/h | Y | N/A | N/A | N/A | 72.77/%IACS
Yun548 | 10.1016/j.msea.2020.140521 | Cu-Cr-Ni-Si | 97.4/wt.% | 0/wt.% | 1/wt.% | 0/wt.% | 0/wt.% | 1/wt.% | 0/wt.% | 0.6/wt.% | 0/wt.% | 0/wt.% | Deformation ==> Solution ==> Quenching ==> Aging ==> Secondary TMP ==> Secondary Aging | 960/℃ | 4/h | 30/% | 480/℃ | 2/h | Y | N/A | N/A | N/A | 74.52/%IACS
Yun549 | 10.1016/j.msea.2020.140521 | Cu-Cr-Ni-Si | 97.4/wt.% | 0/wt.% | 1/wt.% | 0/wt.% | 0/wt.% | 1/wt.% | 0/wt.% | 0.6/wt.% | 0/wt.% | 0/wt.% | Deformation ==> Solution ==> Quenching ==> Aging ==> Secondary TMP ==> Secondary Aging | 960/℃ | 4/h | 30/% | 480/℃ | 2/h | Y | N/A | N/A | N/A | 77.23/%IACS
Yun550 | 10.1016/j.msea.2020.140521 | Cu-Cr-Ni-Si | 97.4/wt.% | 0/wt.% | 1/wt.% | 0/wt.% | 0/wt.% | 1/wt.% | 0/wt.% | 0.6/wt.% | 0/wt.% | 0/wt.% | Deformation ==> Solution ==> Quenching ==> Aging ==> Secondary TMP ==> Secondary Aging | 960/℃ | 4/h | 30/% | 480/℃ | 2/h | Y | N/A | N/A | N/A | 77.7/%IACS
Yun551 | 10.1016/j.msea.2020.140521 | Cu-Cr-Ni-Si | 97.4/wt.% | 0/wt.% | 1/wt.% | 0/wt.% | 0/wt.% | 1/wt.% | 0/wt.% | 0.6/wt.% | 0/wt.% | 0/wt.% | Deformation ==> Solution ==> Quenching ==> Aging ==> Secondary TMP ==> Secondary Aging | 960/℃ | 4/h | 30/% | 480/℃ | 2/h | Y | N/A | N/A | N/A | 78.52/%IACS
Yun552 | 10.1016/j.msea.2020.140521 | Cu-Cr-Ni-Si | 97.4/wt.% | 0/wt.% | 1/wt.% | 0/wt.% | 0/wt.% | 1/wt.% | 0/wt.% | 0.6/wt.% | 0/wt.% | 0/wt.% | Deformation ==> Solution ==> Quenching ==> Aging ==> Secondary TMP ==> Secondary Aging | 960/℃ | 4/h | 30/% | 480/℃ | 2/h | Y | N/A | N/A | N/A | 79.85/%IACS
Yun553 | 10.1016/j.msea.2020.140521 | Cu-Cr-Ni-Si | 97.4/wt.% | 0/wt.% | 1/wt.% | 0/wt.% | 0/wt.% | 1/wt.% | 0/wt.% | 0.6/wt.% | 0/wt.% | 0/wt.% | Deformation ==> Solution ==> Quenching ==> Aging ==> Secondary TMP ==> Secondary Aging | 960/℃ | 4/h | 30/% | 480/℃ | 2/h | Y | N/A | N/A | N/A | 80.35/%IACS
Yun554 | 10.1016/j.msea.2020.140521 | Cu-Cr-Ni-Si | 97.4/wt.% | 0/wt.% | 1/wt.% | 0/wt.% | 0/wt.% | 1/wt.% | 0/wt.% | 0.6/wt.% | 0/wt.% | 0/wt.% | Deformation ==> Solution ==> Quenching ==> Aging ==> Secondary TMP ==> Secondary Aging | 960/℃ | 4/h | 30/% | 480/℃ | 2/h | Y | N/A | N/A | N/A | 81.44/%IACS
Yun555 | 10.1016/j.msea.2020.140521 | Cu-Cr-Ni-Si | 97.4/wt.% | 0/wt.% | 1/wt.% | 0/wt.% | 0/wt.% | 1/wt.% | 0/wt.% | 0.6/wt.% | 0/wt.% | 0/wt.% | Deformation ==> Solution ==> Quenching ==> Aging ==> Secondary TMP ==> Secondary Aging | 960/℃ | 4/h | 30/% | 480/℃ | 2/h | Y | N/A | N/A | N/A | 79.29/%IACS
Yun556 | 10.1016/j.msea.2020.140521 | Cu-Cr-Ni-Si | 97.4/wt.% | 0/wt.% | 1/wt.% | 0/wt.% | 0/wt.% | 1/wt.% | 0/wt.% | 0.6/wt.% | 0/wt.% | 0/wt.% | Deformation ==> Solution ==> Quenching ==> Aging ==> Secondary TMP ==> Secondary Aging | 960/℃ | 4/h | 30/% | 480/℃ | 2/h | Y | N/A | N/A | N/A | 83.89/%IACS
Yun557 | 10.1016/j.msea.2020.140521 | Cu-Cr-Ni-Si | 97.4/wt.% | 0/wt.% | 1/wt.% | 0/wt.% | 0/wt.% | 1/wt.% | 0/wt.% | 0.6/wt.% | 0/wt.% | 0/wt.% | Deformation ==> Solution ==> Quenching ==> Aging ==> Secondary TMP ==> Secondary Aging | 960/℃ | 4/h | 30/% | 480/℃ | 2/h | Y | N/A | N/A | N/A | 84.55/%IACS
Yun558 | 10.1016/j.msea.2020.140521 | Cu-Cr-Ni-Si | 97.4/wt.% | 0/wt.% | 1/wt.% | 0/wt.% | 0/wt.% | 1/wt.% | 0/wt.% | 0.6/wt.% | 0/wt.% | 0/wt.% | Deformation ==> Solution ==> Quenching ==> Aging ==> Secondary TMP ==> Secondary Aging | 960/℃ | 4/h | 30/% | 480/℃ | 2/h | Y | N/A | N/A | N/A | 85.1/%IACS
Yun559 | 10.1016/j.jallcom.2022.168656 | Cu-Cr-Zr | 98.91/wt.% | 0/wt.% | 0.9/wt.% | 0/wt.% | 0/wt.% | 0/wt.% | 0/wt.% | 0/wt.% | 0/wt.% | 0.19/wt.% | Deformation ==> Solution ==> Quenching ==> Aging ==> Secondary TMP ==> Secondary Aging | 972/℃ | 1/h | 60/% | 400/℃ | 2/h | Y | N/A | N/A | N/A | 85.61/%IACS
Yun560 | 10.1016/j.jallcom.2022.168656 | Cu-Cr-Zr | 98.91/wt.% | 0/wt.% | 0.9/wt.% | 0/wt.% | 0/wt.% | 0/wt.% | 0/wt.% | 0/wt.% | 0/wt.% | 0.19/wt.% | Deformation ==> Solution ==> Quenching ==> Aging ==> Secondary TMP ==> Secondary Aging | 972/℃ | 1/h | 60/% | 400/℃ | 2/h | Y | N/A | N/A | N/A | 85.86/%IACS
Yun561 | 10.1016/j.jallcom.2022.168656 | Cu-Cr-Zr | 98.91/wt.% | 0/wt.% | 0.9/wt.% | 0/wt.% | 0/wt.% | 0/wt.% | 0/wt.% | 0/wt.% | 0/wt.% | 0.19/wt.% | Deformation ==> Solution ==> Quenching ==> Aging ==> Secondary TMP ==> Secondary Aging | 972/℃ | 1/h | 60/% | 400/℃ | 2/h | Y | N/A | N/A | N/A | 68.13/%IACS
Yun562 | 10.1016/j.jallcom.2022.168656 | Cu-Cr-Zr | 98.91/wt.% | 0/wt.% | 0.9/wt.% | 0/wt.% | 0/wt.% | 0/wt.% | 0/wt.% | 0/wt.% | 0/wt.% | 0.19/wt.% | Deformation ==> Solution ==> Quenching ==> Aging ==> Secondary TMP ==> Secondary Aging | 972/℃ | 1/h | 60/% | 400/℃ | 2/h | Y | N/A | N/A | N/A | 72.83/%IACS
Yun563 | 10.1016/j.jallcom.2022.168656 | Cu-Cr-Zr | 98.91/wt.% | 0/wt.% | 0.9/wt.% | 0/wt.% | 0/wt.% | 0/wt.% | 0/wt.% | 0/wt.% | 0/wt.% | 0.19/wt.% | Deformation ==> Solution ==> Quenching ==> Aging ==> Secondary TMP ==> Secondary Aging | 972/℃ | 1/h | 60/% | 400/℃ | 2/h | Y | N/A | N/A | N/A | 76.57/%IACS
Yun564 | 10.1016/j.jallcom.2022.168656 | Cu-Cr-Zr | 98.91/wt.% | 0/wt.% | 0.9/wt.% | 0/wt.% | 0/wt.% | 0/wt.% | 0/wt.% | 0/wt.% | 0/wt.% | 0.19/wt.% | Deformation ==> Solution ==> Quenching ==> Aging ==> Secondary TMP ==> Secondary Aging | 972/℃ | 1/h | 60/% | 400/℃ | 2/h | Y | N/A | N/A | N/A | 76.36/%IACS
Yun565 | 10.1016/j.jallcom.2022.168656 | Cu-Cr-Mg-Zr | 98.8/wt.% | 0/wt.% | 0.95/wt.% | 0/wt.% | 0.06/wt.% | 0/wt.% | 0/wt.% | 0/wt.% | 0/wt.% | 0.19/wt.% | Deformation ==> Solution ==> Quenching ==> Aging ==> Secondary TMP ==> Secondary Aging | 972/℃ | 1/h | 60/% | 400/℃ | 2/h | Y | N/A | N/A | N/A | 77.78/%IACS
Yun566 | 10.1016/j.jallcom.2022.168656 | Cu-Cr-Mg-Zr | 98.8/wt.% | 0/wt.% | 0.95/wt.% | 0/wt.% | 0.06/wt.% | 0/wt.% | 0/wt.% | 0/wt.% | 0/wt.% | 0.19/wt.% | Deformation ==> Solution ==> Quenching ==> Aging ==> Secondary TMP ==> Secondary Aging | 972/℃ | 1/h | 60/% | 400/℃ | 2/h | Y | N/A | N/A | N/A | 79.39/%IACS
Yun567 | 10.1016/j.jallcom.2022.168656 | Cu-Cr-Mg-Zr | 98.8/wt.% | 0/wt.% | 0.95/wt.% | 0/wt.% | 0.06/wt.% | 0/wt.% | 0/wt.% | 0/wt.% | 0/wt.% | 0.19/wt.% | Deformation ==> Solution ==> Quenching ==> Aging ==> Secondary TMP ==> Secondary Aging | 972/℃ | 1/h | 60/% | 400/℃ | 2/h | Y | N/A | N/A | N/A | 79.95/%IACS
Yun568 | 10.1016/j.jallcom.2022.168656 | Cu-Cr-Mg-Zr | 98.8/wt.% | 0/wt.% | 0.95/wt.% | 0/wt.% | 0.06/wt.% | 0/wt.% | 0/wt.% | 0/wt.% | 0/wt.% | 0.19/wt.% | Deformation ==> Solution ==> Quenching ==> Aging ==> Secondary TMP ==> Secondary Aging | 972/℃ | 1/h | 60/% | 400/℃ | 2/h | Y | N/A | N/A | N/A | 81.36/%IACS
Yun569 | 10.1016/j.jallcom.2022.168656 | Cu-Cr-Mg-Zr | 98.8/wt.% | 0/wt.% | 0.95/wt.% | 0/wt.% | 0.06/wt.% | 0/wt.% | 0/wt.% | 0/wt.% | 0/wt.% | 0.19/wt.% | Deformation ==> Solution ==> Quenching ==> Aging ==> Secondary TMP ==> Secondary Aging | 972/℃ | 1/h | 60/% | 400/℃ | 2/h | Y | N/A | N/A | N/A | 81.82/%IACS
1323 | 10.2320/matertrans.M2011173 | Cu-Ti | 96.8/wt.% | 0/wt.% | 0/wt.% | 0/wt.% | 0/wt.% | 0/wt.% | 0/wt.% | 0/wt.% | 3.2/wt.% | 0/wt.% | Solution ==> Quenching ==> Deformation ==> Aging | 949.85/℃ | 0.25/h | 60/% | 349.85/℃ | 168/h | N | N/A | N/A | 997/MPa | 32/%IACS
1302 | 10.2320/matertrans.M2011173 | Cu-Ti | 96.8/wt.% | 0/wt.% | 0/wt.% | 0/wt.% | 0/wt.% | 0/wt.% | 0/wt.% | 0/wt.% | 3.2/wt.% | 0/wt.% | Solution ==> Quenching ==> Deformation ==> Aging | 949.85/℃ | 0.25/h | 60/% | 379.85/℃ | 6/h | N | N/A | N/A | 982/MPa | 12/%IACS
1299 | 10.2320/matertrans.M2011173 | Cu-Ti | 96.8/wt.% | 0/wt.% | 0/wt.% | 0/wt.% | 0/wt.% | 0/wt.% | 0/wt.% | 0/wt.% | 3.2/wt.% | 0/wt.% | Solution ==> Quenching ==> Deformation ==> Aging | 949.85/℃ | 0.25/h | 60/% | 379.85/℃ | 3/h | N | N/A | N/A | 974/MPa | 9/%IACS
300 | 10.1007/s12540-011-0807-7 | Cu-Ni-Si | 92.57/wt.% | 0/wt.% | 0/wt.% | 0/wt.% | 0/wt.% | 6/wt.% | 0/wt.% | 1.43/wt.% | 0/wt.% | 0/wt.% | Solution ==> Quenching ==> Aging | 949.85/℃ | 2/h | 75/% | 499.85/℃ | 1/h | N | N/A | 822/MPa | 964/MPa | 30/%IACS
1306 | 10.2320/matertrans.M2011173 | Cu-Ti | 96.8/wt.% | 0/wt.% | 0/wt.% | 0/wt.% | 0/wt.% | 0/wt.% | 0/wt.% | 0/wt.% | 3.2/wt.% | 0/wt.% | Solution ==> Quenching ==> Deformation ==> Aging | 949.85/℃ | 0.25/h | 60/% | 379.85/℃ | 12/h | N | N/A | N/A | 958/MPa | 15/%IACS
1257 | 10.1023/A:1017916930459 | Cu-Cr-Fe | 99/wt.% | 0/wt.% | 0.05/wt.% | 0.95/wt.% | 0/wt.% | 0/wt.% | 0/wt.% | 0/wt.% | 0/wt.% | 0/wt.% | Solution ==> Quenching ==> Deformation ==> Aging | 1049.85/℃ | 2/h | 40/% | 649.85/℃ | 1.5/h | N | N/A | N/A | 94/MPa | 46/%IACS
1310 | 10.2320/matertrans.M2011173 | Cu-Ti | 96.8/wt.% | 0/wt.% | 0/wt.% | 0/wt.% | 0/wt.% | 0/wt.% | 0/wt.% | 0/wt.% | 3.2/wt.% | 0/wt.% | Solution ==> Quenching ==> Deformation ==> Aging | 949.85/℃ | 0.25/h | 60/% | 379.85/℃ | 24/h | N | N/A | N/A | 939/MPa | 21/%IACS
1313 | 10.2320/matertrans.M2011173 | Cu-Ti | 96.8/wt.% | 0/wt.% | 0/wt.% | 0/wt.% | 0/wt.% | 0/wt.% | 0/wt.% | 0/wt.% | 3.2/wt.% | 0/wt.% | Solution ==> Quenching ==> Deformation ==> Aging | 949.85/℃ | 0.25/h | 30/% | 379.85/℃ | 48/h | N | N/A | N/A | 932/MPa | 15/%IACS
1329 | 10.1023/A:1004603906359 | Cu-Ti | 94.6/wt.% | 0/wt.% | 0/wt.% | 0/wt.% | 0/wt.% | 0/wt.% | 0/wt.% | 0/wt.% | 5.4/wt.% | 0/wt.% | Solution ==> Quenching ==> Aging | 899.85/℃ | 2/h | 0/% | 449.85/℃ | 16/h | N | 366/HV | 790/MPa | 930/MPa | 11/%IACS
1309 | 10.2320/matertrans.M2011173 | Cu-Ti | 96.8/wt.% | 0/wt.% | 0/wt.% | 0/wt.% | 0/wt.% | 0/wt.% | 0/wt.% | 0/wt.% | 3.2/wt.% | 0/wt.% | Solution ==> Quenching ==> Deformation ==> Aging | 949.85/℃ | 0.25/h | 30/% | 379.85/℃ | 24/h | N | N/A | N/A | 925/MPa | 12/%IACS
1317 | 10.2320/matertrans.M2011173 | Cu-Ti | 96.8/wt.% | 0/wt.% | 0/wt.% | 0/wt.% | 0/wt.% | 0/wt.% | 0/wt.% | 0/wt.% | 3.2/wt.% | 0/wt.% | Solution ==> Quenching ==> Deformation ==> Aging | 949.85/℃ | 0.25/h | 30/% | 379.85/℃ | 72/h | N | N/A | N/A | 923/MPa | 19/%IACS
1305 | 10.2320/matertrans.M2011173 | Cu-Ti | 96.8/wt.% | 0/wt.% | 0/wt.% | 0/wt.% | 0/wt.% | 0/wt.% | 0/wt.% | 0/wt.% | 3.2/wt.% | 0/wt.% | Solution ==> Quenching ==> Deformation ==> Aging | 949.85/℃ | 0.25/h | 30/% | 379.85/℃ | 12/h | N | N/A | N/A | 919/MPa | 9/%IACS
1301 | 10.2320/matertrans.M2011173 | Cu-Ti | 96.8/wt.% | 0/wt.% | 0/wt.% | 0/wt.% | 0/wt.% | 0/wt.% | 0/wt.% | 0/wt.% | 3.2/wt.% | 0/wt.% | Solution ==> Quenching ==> Deformation ==> Aging | 949.85/℃ | 0.25/h | 30/% | 379.85/℃ | 6/h | N | N/A | N/A | 901/MPa | 8/%IACS
1325 | 10.1023/A:1004603906359 | Cu-Ti | 95.7/wt.% | 0/wt.% | 0/wt.% | 0/wt.% | 0/wt.% | 0/wt.% | 0/wt.% | 0/wt.% | 4.3/wt.% | 0/wt.% | Solution ==> Quenching ==> Aging | 899.85/℃ | 2/h | 0/% | 449.85/℃ | 3/h | N | 280/HV | N/A | 893/MPa | 18/%IACS
1327 | 10.1023/A:1004603906359 | Cu-Ti | 95.5/wt.% | 0/wt.% | 0/wt.% | 0/wt.% | 0/wt.% | 0/wt.% | 0/wt.% | 0/wt.% | 4.5/wt.% | 0/wt.% | Solution ==> Quenching ==> Aging | 899.85/℃ | 2/h | 0/% | 449.85/℃ | 16/h | N | 340/HV | 700/MPa | 890/MPa | 11/%IACS
1314 | 10.2320/matertrans.M2011173 | Cu-Ti | 96.8/wt.% | 0/wt.% | 0/wt.% | 0/wt.% | 0/wt.% | 0/wt.% | 0/wt.% | 0/wt.% | 3.2/wt.% | 0/wt.% | Solution ==> Quenching ==> Deformation ==> Aging | 949.85/℃ | 0.25/h | 60/% | 379.85/℃ | 48/h | N | N/A | N/A | 889/MPa | 29/%IACS
1312 | 10.2320/matertrans.M2011173 | Cu-Ti | 96.8/wt.% | 0/wt.% | 0/wt.% | 0/wt.% | 0/wt.% | 0/wt.% | 0/wt.% | 0/wt.% | 3.2/wt.% | 0/wt.% | Solution ==> Quenching ==> Deformation ==> Aging | 949.85/℃ | 0.25/h | 15/% | 379.85/℃ | 48/h | N | N/A | N/A | 880/MPa | 12/%IACS
1316 | 10.2320/matertrans.M2011173 | Cu-Ti | 96.8/wt.% | 0/wt.% | 0/wt.% | 0/wt.% | 0/wt.% | 0/wt.% | 0/wt.% | 0/wt.% | 3.2/wt.% | 0/wt.% | Solution ==> Quenching ==> Deformation ==> Aging | 949.85/℃ | 0.25/h | 15/% | 379.85/℃ | 72/h | N | N/A | N/A | 879/MPa | 14/%IACS
1321 | 10.2320/matertrans.M2011173 | Cu-Ti | 96.8/wt.% | 0/wt.% | 0/wt.% | 0/wt.% | 0/wt.% | 0/wt.% | 0/wt.% | 0/wt.% | 3.2/wt.% | 0/wt.% | Solution ==> Quenching ==> Deformation ==> Aging | 949.85/℃ | 0.25/h | 30/% | 379.85/℃ | 144/h | N | N/A | N/A | 878/MPa | 24/%IACS
350 | 10.1007/s12540-011-0807-7 | Cu-Ni-Si | 92.57/wt.% | 0/wt.% | 0/wt.% | 0/wt.% | 0/wt.% | 6/wt.% | 0/wt.% | 1.43/wt.% | 0/wt.% | 0/wt.% | Solution ==> Quenching ==> Aging | 949.85/℃ | 2/h | 75/% | 499.85/℃ | 3/h | N | N/A | 763/MPa | 875/MPa | 34/%IACS
1318 | 10.2320/matertrans.M2011173 | Cu-Ti | 96.8/wt.% | 0/wt.% | 0/wt.% | 0/wt.% | 0/wt.% | 0/wt.% | 0/wt.% | 0/wt.% | 3.2/wt.% | 0/wt.% | Solution ==> Quenching ==> Deformation ==> Aging | 949.85/℃ | 0.25/h | 60/% | 379.85/℃ | 72/h | N | N/A | N/A | 872/MPa | 33/%IACS
1298 | 10.2320/matertrans.M2011173 | Cu-Ti | 96.8/wt.% | 0/wt.% | 0/wt.% | 0/wt.% | 0/wt.% | 0/wt.% | 0/wt.% | 0/wt.% | 3.2/wt.% | 0/wt.% | Solution ==> Quenching ==> Deformation ==> Aging | 949.85/℃ | 0.25/h | 30/% | 379.85/℃ | 3/h | N | N/A | N/A | 871/MPa | 7/%IACS
1320 | 10.2320/matertrans.M2011173 | Cu-Ti | 96.8/wt.% | 0/wt.% | 0/wt.% | 0/wt.% | 0/wt.% | 0/wt.% | 0/wt.% | 0/wt.% | 3.2/wt.% | 0/wt.% | Solution ==> Quenching ==> Deformation ==> Aging | 949.85/℃ | 0.25/h | 15/% | 379.85/℃ | 144/h | N | N/A | N/A | 869/MPa | 19/%IACS
50 | 10.3390/ma12132076 | Cu-Ni-Si | 95.935/wt.% | 0/wt.% | 0/wt.% | 0/wt.% | 0/wt.% | 3.3/wt.% | 0/wt.% | 0.765/wt.% | 0/wt.% | 0/wt.% | Solution ==> Quenching ==> Deformation ==> Aging ==> Secondary TMP ==> Secondary Aging | 899.85/℃ | 1/h | 45/% | 349.85/℃ | 1/h | Y | 290/HV | 782/MPa | 855/MPa | 38/%IACS
1251 | 10.1023/A:1017916930459 | Cu-Cr-Fe | 99/wt.% | 0/wt.% | 0.05/wt.% | 0.95/wt.% | 0/wt.% | 0/wt.% | 0/wt.% | 0/wt.% | 0/wt.% | 0/wt.% | Solution ==> Quenching ==> Deformation ==> Aging | 1049.85/℃ | 2/h | 40/% | 649.85/℃ | 0.75/h | N | N/A | N/A | 85/MPa | 45/%IACS
268 | 10.1007/s12540-011-0807-7 | Cu-Ni-Si | 92.57/wt.% | 0/wt.% | 0/wt.% | 0/wt.% | 0/wt.% | 6/wt.% | 0/wt.% | 1.43/wt.% | 0/wt.% | 0/wt.% | Solution ==> Quenching ==> Aging | 949.85/℃ | 2/h | 75/% | 499.85/℃ | 0.333/h | N | N/A | 670/MPa | 847/MPa | 25/%IACS
1282 | 10.1007/s12540-011-0807-7 | Cu-Ni-Si-Ti | 92.47/wt.% | 0/wt.% | 0/wt.% | 0/wt.% | 0/wt.% | 6/wt.% | 0/wt.% | 1.29/wt.% | 0.24/wt.% | 0/wt.% | Solution ==> Quenching ==> Aging | 949.85/℃ | 2/h | 75/% | 499.85/℃ | 0.333/h | N | N/A | 585/MPa | 837/MPa | 27/%IACS
1308 | 10.2320/matertrans.M2011173 | Cu-Ti | 96.8/wt.% | 0/wt.% | 0/wt.% | 0/wt.% | 0/wt.% | 0/wt.% | 0/wt.% | 0/wt.% | 3.2/wt.% | 0/wt.% | Solution ==> Quenching ==> Deformation ==> Aging | 949.85/℃ | 0.25/h | 15/% | 379.85/℃ | 24/h | N | N/A | N/A | 837/MPa | 10/%IACS
1234 | 10.4028/www.scientific.net/MSF.561-565.2321 and 10.1515/ntrev-2019-0034 | Cu-Cr-Ni-P-Si | 95.01/wt.% | 0/wt.% | 0.02/wt.% | 0/wt.% | 0/wt.% | 4/wt.% | 0.02/wt.% | 0.95/wt.% | 0/wt.% | 0/wt.% | Solution ==> Quenching ==> Deformation ==> Aging ==> Secondary TMP ==> Secondary Aging | 999.85/℃ | 4/h | 5/% | 449.85/℃ | 5/h | Y | N/A | 700/MPa | 832/MPa | 35/%IACS
1304 | 10.2320/matertrans.M2011173 | Cu-Ti | 96.8/wt.% | 0/wt.% | 0/wt.% | 0/wt.% | 0/wt.% | 0/wt.% | 0/wt.% | 0/wt.% | 3.2/wt.% | 0/wt.% | Solution ==> Quenching ==> Deformation ==> Aging | 949.85/℃ | 0.25/h | 15/% | 379.85/℃ | 12/h | N | N/A | N/A | 828/MPa | 8/%IACS
1233 | 10.4028/www.scientific.net/MSF.561-565.2321 and 10.1515/ntrev-2019-0034 | Cu-Cr-Ni-P-Si | 95.01/wt.% | 0/wt.% | 0.02/wt.% | 0/wt.% | 0/wt.% | 4/wt.% | 0.02/wt.% | 0.95/wt.% | 0/wt.% | 0/wt.% | Solution ==> Quenching ==> Deformation ==> Aging ==> Secondary TMP ==> Secondary Aging | 999.85/℃ | 4/h | 5/% | 449.85/℃ | 5/h | Y | N/A | 680/MPa | 821/MPa | 35/%IACS
286 | 10.1007/s12540-011-0807-7 | Cu-Ni-Si | 92.57/wt.% | 0/wt.% | 0/wt.% | 0/wt.% | 0/wt.% | 6/wt.% | 0/wt.% | 1.43/wt.% | 0/wt.% | 0/wt.% | Solution ==> Quenching ==> Aging | 949.85/℃ | 2/h | 75/% | 499.85/℃ | 0.5/h | N | N/A | 656/MPa | 819/MPa | 28/%IACS
1283 | 10.1007/s12540-011-0807-7 | Cu-Ni-Si-Ti | 92.47/wt.% | 0/wt.% | 0/wt.% | 0/wt.% | 0/wt.% | 6/wt.% | 0/wt.% | 1.29/wt.% | 0.24/wt.% | 0/wt.% | Solution ==> Quenching ==> Aging | 949.85/℃ | 2/h | 75/% | 499.85/℃ | 0.5/h | N | N/A | 582/MPa | 814/MPa | 31/%IACS
1322 | 10.2320/matertrans.M2011173 | Cu-Ti | 96.8/wt.% | 0/wt.% | 0/wt.% | 0/wt.% | 0/wt.% | 0/wt.% | 0/wt.% | 0/wt.% | 3.2/wt.% | 0/wt.% | Solution ==> Quenching ==> Deformation ==> Aging | 949.85/℃ | 0.25/h | 60/% | 379.85/℃ | 144/h | N | N/A | N/A | 813/MPa | 41/%IACS
19 | 10.1007/s11665-016-1987-6 and 10.1515/ntrev-2019-0034 | Cu-Ni-P-Si | 97.585/wt.% | 0/wt.% | 0/wt.% | 0/wt.% | 0/wt.% | 1.91/wt.% | 0.035/wt.% | 0.47/wt.% | 0/wt.% | 0/wt.% | Solution ==> Quenching ==> Deformation ==> Aging ==> Secondary TMP ==> Secondary Aging | 899.85/℃ | 1/h | 40/% | 419.85/℃ | 0.5/h | Y | N/A | N/A | 806/MPa | 49/%IACS
256 | 10.1007/s12540-011-0807-7 | Cu-Ni-Si | 92.57/wt.% | 0/wt.% | 0/wt.% | 0/wt.% | 0/wt.% | 6/wt.% | 0/wt.% | 1.43/wt.% | 0/wt.% | 0/wt.% | Solution ==> Quenching ==> Aging | 949.85/℃ | 2/h | 75/% | 499.85/℃ | 0.167/h | N | N/A | 619/MPa | 796/MPa | 24/%IACS
1281 | 10.1007/s12540-011-0807-7 | Cu-Ni-Si-Ti | 92.47/wt.% | 0/wt.% | 0/wt.% | 0/wt.% | 0/wt.% | 6/wt.% | 0/wt.% | 1.29/wt.% | 0.24/wt.% | 0/wt.% | Solution ==> Quenching ==> Aging | 949.85/℃ | 2/h | 75/% | 499.85/℃ | 0.167/h | N | N/A | 547/MPa | 794/MPa | 25/%IACS
Mat18919 | 10.1016/j.matchar.2024.113693 | Cu-Cr-Mg-Ni-Si | Bal./wt.% | 0/wt.% | 0.074/wt.% | 0/wt.% | 0.081/wt.% | 3.03/wt.% | 0/wt.% | 0.69/wt.% | 0/wt.% | 0/wt.% | Deformation ==> Solution ==> Quenching ==> Aging | N/A | N/A | N/A | 460/°C | 4/h | N/A | 263/HV | 750/MPa | 789/MPa | N/A
Mat4971 | 10.1007/s11665/024/09352/3 | Cu-Ti-Zr | Balance/wt.% | 0/wt.% | 0/wt.% | 0/wt.% | 0/wt.% | 0/wt.% | 0/wt.% | 0/wt.% | 2.01/wt.% | 0.255/wt.% | Solution ==> Quenching ==> Aging | N/A | N/A | N/A | 450/°C | 0.5/h | N/A | 272/HV | N/A | 785/MPa | N/A
1300 | 10.2320/matertrans.M2011173 | Cu-Ti | 96.8/wt.% | 0/wt.% | 0/wt.% | 0/wt.% | 0/wt.% | 0/wt.% | 0/wt.% | 0/wt.% | 3.2/wt.% | 0/wt.% | Solution ==> Quenching ==> Deformation ==> Aging | 949.85/℃ | 0.25/h | 15/% | 379.85/℃ | 6/h | N | N/A | N/A | 783/MPa | 7/%IACS
1232 | 10.4028/www.scientific.net/MSF.561-565.2321 and 10.1515/ntrev-2019-0034 | Cu-Cr-Ni-P-Si | 95.01/wt.% | 0/wt.% | 0.02/wt.% | 0/wt.% | 0/wt.% | 4/wt.% | 0.02/wt.% | 0.95/wt.% | 0/wt.% | 0/wt.% | Solution ==> Quenching ==> Deformation ==> Aging | 999.85/℃ | 4/h | 5/% | 449.85/℃ | 5/h | N | N/A | 660/MPa | 781/MPa | 35/%IACS
1240 | 10.1023/A:1017916930459 | Cu-Cr-Fe | 99/wt.% | 0/wt.% | 0.05/wt.% | 0.95/wt.% | 0/wt.% | 0/wt.% | 0/wt.% | 0/wt.% | 0/wt.% | 0/wt.% | Solution ==> Quenching ==> Deformation ==> Aging | 1049.85/℃ | 2/h | 40/% | 649.85/℃ | 0.167/h | N | N/A | N/A | 78/MPa | 44/%IACS
54 | 10.1007/s11665-016-1987-6 and 10.1515/ntrev-2019-0034 | Cu-Ni-P-Si | 97.585/wt.% | 0/wt.% | 0/wt.% | 0/wt.% | 0/wt.% | 1.91/wt.% | 0.035/wt.% | 0.47/wt.% | 0/wt.% | 0/wt.% | Solution ==> Quenching ==> Deformation ==> Aging ==> Secondary TMP ==> Secondary Aging | 899.85/℃ | 1/h | 40/% | 419.85/℃ | 1/h | Y | N/A | N/A | 774/MPa | 50/%IACS
1297 | 10.2320/matertrans.M2011173 | Cu-Ti | 96.8/wt.% | 0/wt.% | 0/wt.% | 0/wt.% | 0/wt.% | 0/wt.% | 0/wt.% | 0/wt.% | 3.2/wt.% | 0/wt.% | Solution ==> Quenching ==> Deformation ==> Aging | 949.85/℃ | 0.25/h | 15/% | 379.85/℃ | 3/h | N | N/A | N/A | 773/MPa | 7/%IACS
1231 | 10.4028/www.scientific.net/MSF.561-565.2321 and 10.1515/ntrev-2019-0034 | Cu-Ni-P-Si | 95.03/wt.% | 0/wt.% | 0/wt.% | 0/wt.% | 0/wt.% | 4/wt.% | 0.02/wt.% | 0.95/wt.% | 0/wt.% | 0/wt.% | Solution ==> Quenching ==> Deformation ==> Aging | 999.85/℃ | 4/h | 5/% | 449.85/℃ | 5/h | N | N/A | 650/MPa | 770/MPa | 36/%IACS
1296 | 10.2320/matertrans.M2011173 | Cu-Ti | 96.8/wt.% | 0/wt.% | 0/wt.% | 0/wt.% | 0/wt.% | 0/wt.% | 0/wt.% | 0/wt.% | 3.2/wt.% | 0/wt.% | Solution ==> Quenching ==> Deformation ==> Aging | 949.85/℃ | 0.25/h | 15/% | 379.85/℃ | 1/h | N | N/A | N/A | 769/MPa | 6/%IACS
Mat13162 | 10.1016/j.jallcom.2019.05.091 | Cu-Ni-Si-Ti | Balance/wt.% | 0/wt.% | 0/wt.% | 0/wt.% | 0/wt.% | 3/wt.% | 0/wt.% | 0.5/wt.% | 3/wt.% | 0/wt.% | Deformation ==> Solution ==> Quenching ==> Aging | N/A | N/A | N/A | N/A | N/A | N/A | 239/HV | 478/MPa | 765/MPa | N/A
1286 | 10.1023/A:1004603906359 | Cu-Ti | 98.5/wt.% | 0/wt.% | 0/wt.% | 0/wt.% | 0/wt.% | 0/wt.% | 0/wt.% | 0/wt.% | 1.5/wt.% | 0/wt.% | Solution ==> Quenching ==> Deformation ==> Aging | 899.85/℃ | 2/h | 90/% | 399.85/℃ | 6/h | N | 280/HV | 670/MPa | 760/MPa | 22/%IACS
349 | 10.1007/s12540-011-0807-7 | Cu-Ni-Si | 96.3/wt.% | 0/wt.% | 0/wt.% | 0/wt.% | 0/wt.% | 3/wt.% | 0/wt.% | 0.7/wt.% | 0/wt.% | 0/wt.% | Solution ==> Quenching ==> Aging | 949.85/℃ | 2/h | 75/% | 499.85/℃ | 3/h | N | N/A | 634/MPa | 755/MPa | 43/%IACS
Yun4 | 10.1016/j.msea.2020.140521 | Cu-Cr-Ni-Si | 97.4/wt.% | 0/wt.% | 1/wt.% | 0/wt.% | 0/wt.% | 1/wt.% | 0/wt.% | 0.6/wt.% | 0/wt.% | 0/wt.% | Solution ==> Quenching ==> Aging ==> Secondary TMP ==> Secondary Aging | 960/℃ | 4/h | 30/% | 480/℃ | 2/h | Y | N/A | N/A | 748.42/MPa | N/A
1280 | 10.1007/s12540-011-0807-7 | Cu-Ni-Si-Ti | 96.25/wt.% | 0/wt.% | 0/wt.% | 0/wt.% | 0/wt.% | 3/wt.% | 0/wt.% | 0.63/wt.% | 0.12/wt.% | 0/wt.% | Solution ==> Quenching ==> Aging | 949.85/℃ | 2/h | 75/% | 499.85/℃ | 3/h | N | N/A | 614/MPa | 745/MPa | 43/%IACS
11 | 10.1007/s11665-016-1987-6 and 10.1515/ntrev-2019-0034 | Cu-Ni-P-Si | 97.585/wt.% | 0/wt.% | 0/wt.% | 0/wt.% | 0/wt.% | 1.91/wt.% | 0.035/wt.% | 0.47/wt.% | 0/wt.% | 0/wt.% | Solution ==> Quenching ==> Deformation ==> Aging ==> Secondary TMP ==> Secondary Aging | 899.85/℃ | 1/h | 40/% | 419.85/℃ | 0.25/h | Y | N/A | N/A | 740/MPa | 48/%IACS
128 | 10.4028/www.scientific.net/MSF.561-565.2321 and 10.1515/ntrev-2019-0034 | Cu-Ni-P-Si | 95.03/wt.% | 0/wt.% | 0/wt.% | 0/wt.% | 0/wt.% | 4/wt.% | 0.02/wt.% | 0.95/wt.% | 0/wt.% | 0/wt.% | Solution ==> Quenching ==> Aging | 899.85/℃ | 0.083/h | 0/% | 449.85/℃ | 5/h | N | N/A | 620/MPa | 740/MPa | 36/%IACS
1230 | 10.4028/www.scientific.net/MSF.561-565.2321 and 10.1515/ntrev-2019-0034 | Cu-Ni-P-Si | 95.03/wt.% | 0/wt.% | 0/wt.% | 0/wt.% | 0/wt.% | 4/wt.% | 0.02/wt.% | 0.95/wt.% | 0/wt.% | 0/wt.% | Solution ==> Quenching ==> Aging ==> Secondary TMP ==> Secondary Aging | 999.85/℃ | 4/h | 0/% | 449.85/℃ | 5/h | Y | N/A | 631/MPa | 740/MPa | 36/%IACS
1279 | 10.1007/s12540-011-0807-7 | Cu-Ni-Si-Ti | 96.25/wt.% | 0/wt.% | 0/wt.% | 0/wt.% | 0/wt.% | 3/wt.% | 0/wt.% | 0.63/wt.% | 0.12/wt.% | 0/wt.% | Solution ==> Quenching ==> Aging | 949.85/℃ | 2/h | 75/% | 499.85/℃ | 1/h | N | N/A | 522/MPa | 731/MPa | 40/%IACS
Yun109 | 10.1016/j.msea.2020.140521 | Cu-Cr-Ni-Si | 97.4/wt.% | 0/wt.% | 1/wt.% | 0/wt.% | 0/wt.% | 1/wt.% | 0/wt.% | 0.6/wt.% | 0/wt.% | 0/wt.% | Solution ==> Quenching ==> Deformation ==> Aging | 960/℃ | 4/h | N/A | 480/℃ | 2/h | N | N/A | N/A | 728.42/MPa | N/A
88 | 10.1007/s11665-016-1987-6 and 10.1515/ntrev-2019-0034 | Cu-Ni-P-Si | 97.585/wt.% | 0/wt.% | 0/wt.% | 0/wt.% | 0/wt.% | 1.91/wt.% | 0.035/wt.% | 0.47/wt.% | 0/wt.% | 0/wt.% | Solution ==> Quenching ==> Deformation ==> Aging ==> Secondary TMP ==> Secondary Aging | 899.85/℃ | 1/h | 40/% | 419.85/℃ | 2/h | Y | N/A | N/A | 725/MPa | 51/%IACS
1278 | 10.1007/s12540-011-0807-7 | Cu-Ni-Si-Ti | 96.25/wt.% | 0/wt.% | 0/wt.% | 0/wt.% | 0/wt.% | 3/wt.% | 0/wt.% | 0.63/wt.% | 0.12/wt.% | 0/wt.% | Solution ==> Quenching ==> Aging | 949.85/℃ | 2/h | 75/% | 499.85/℃ | 0.5/h | N | N/A | 538/MPa | 718/MPa | 38/%IACS
48 | 10.3390/ma12132076 | Cu-Ni-Si | 95.935/wt.% | 0/wt.% | 0/wt.% | 0/wt.% | 0/wt.% | 3.3/wt.% | 0/wt.% | 0.765/wt.% | 0/wt.% | 0/wt.% | Solution ==> Quenching ==> Deformation ==> Aging | 899.85/℃ | 1/h | 60/% | 449.85/℃ | 1/h | N | 260/HV | 641/MPa | 715/MPa | 38/%IACS
1284 | 10.1007/s12540-011-0807-7 | Cu-Ni-Si-Ti | 92.47/wt.% | 0/wt.% | 0/wt.% | 0/wt.% | 0/wt.% | 6/wt.% | 0/wt.% | 1.29/wt.% | 0.24/wt.% | 0/wt.% | Solution ==> Quenching ==> Aging | 949.85/℃ | 2/h | 75/% | 499.85/℃ | 1/h | N | N/A | 531/MPa | 711/MPa | 38/%IACS
299 | 10.1007/s12540-011-0807-7 | Cu-Ni-Si | 96.3/wt.% | 0/wt.% | 0/wt.% | 0/wt.% | 0/wt.% | 3/wt.% | 0/wt.% | 0.7/wt.% | 0/wt.% | 0/wt.% | Solution ==> Quenching ==> Aging | 949.85/℃ | 2/h | 75/% | 499.85/℃ | 1/h | N | N/A | 564/MPa | 707/MPa | 39/%IACS
532 | 10.1016/j.msea.2016.07.021 | Cu-Cr-Ni-Si-Zr | 97.06/wt.% | 0/wt.% | 0.22/wt.% | 0/wt.% | 0/wt.% | 1.88/wt.% | 0/wt.% | 0.6/wt.% | 0/wt.% | 0.25/wt.% | Solution ==> Quenching ==> Deformation ==> Aging ==> Secondary TMP ==> Secondary Aging | 959.85/℃ | 1/h | 50/% | 374.85/℃ | 8/h | Y | 209/HV | N/A | 706/MPa | 48/%IACS
121 | 10.1007/s11665-016-1987-6 and 10.1515/ntrev-2019-0034 | Cu-Ni-P-Si | 97.585/wt.% | 0/wt.% | 0/wt.% | 0/wt.% | 0/wt.% | 1.91/wt.% | 0.035/wt.% | 0.47/wt.% | 0/wt.% | 0/wt.% | Solution ==> Quenching ==> Deformation ==> Aging ==> Secondary TMP ==> Secondary Aging | 899.85/℃ | 1/h | 40/% | 419.85/℃ | 4/h | Y | N/A | N/A | 704/MPa | 51/%IACS
531 | 10.1016/j.msea.2016.07.021 | Cu-Cr-Ni-Si | 97.29/wt.% | 0/wt.% | 0.4/wt.% | 0/wt.% | 0/wt.% | 1.83/wt.% | 0/wt.% | 0.49/wt.% | 0/wt.% | 0/wt.% | Solution ==> Quenching ==> Deformation ==> Aging ==> Secondary TMP ==> Secondary Aging | 959.85/℃ | 1/h | 50/% | 374.85/℃ | 8/h | Y | 213/HV | N/A | 700/MPa | 50/%IACS
135 | 10.1007/s11665-016-1987-6 and 10.1515/ntrev-2019-0034 | Cu-Ni-P-Si | 97.585/wt.% | 0/wt.% | 0/wt.% | 0/wt.% | 0/wt.% | 1.91/wt.% | 0.035/wt.% | 0.47/wt.% | 0/wt.% | 0/wt.% | Solution ==> Quenching ==> Deformation ==> Aging ==> Secondary TMP ==> Secondary Aging | 899.85/℃ | 1/h | 40/% | 419.85/℃ | 6/h | Y | N/A | N/A | 690/MPa | 53/%IACS
1289 | 10.1023/A:1004603906359 | Cu-Ti | 97.3/wt.% | 0/wt.% | 0/wt.% | 0/wt.% | 0/wt.% | 0/wt.% | 0/wt.% | 0/wt.% | 2.7/wt.% | 0/wt.% | Solution ==> Quenching ==> Aging | 899.85/℃ | 2/h | 0/% | 449.85/℃ | 16/h | N | 275/HV | 460/MPa | 680/MPa | 17/%IACS
181 | 10.1007/s12598-013-0024-2 | Cu-Ni-Si-Zr | 97.18/wt.% | 0/wt.% | 0/wt.% | 0/wt.% | 0/wt.% | 2.11/wt.% | 0/wt.% | 0.53/wt.% | 0/wt.% | 0.18/wt.% | Solution ==> Quenching ==> Deformation ==> Aging | 919.85/℃ | 1.5/h | 70/% | 449.85/℃ | 2/h | N | N/A | N/A | 668/MPa | 40/%IACS
74 | 10.3390/ma12132076 | Cu-Ni-Si | 95.935/wt.% | 0/wt.% | 0/wt.% | 0/wt.% | 0/wt.% | 3.3/wt.% | 0/wt.% | 0.765/wt.% | 0/wt.% | 0/wt.% | Solution ==> Quenching ==> Aging | 899.85/℃ | 1/h | 0/% | 499.85/℃ | 2/h | N | 238/HV | 548/MPa | 656/MPa | 38/%IACS
178 | 10.1007/s12598-013-0024-2 | Cu-Ni-Si-Zr | 97.18/wt.% | 0/wt.% | 0/wt.% | 0/wt.% | 0/wt.% | 2.11/wt.% | 0/wt.% | 0.53/wt.% | 0/wt.% | 0.18/wt.% | Solution ==> Quenching ==> Deformation ==> Aging | 919.85/℃ | 1.5/h | 70/% | 449.85/℃ | 1/h | N | N/A | N/A | 653/MPa | 35/%IACS
81 | 10.3390/ma12132076 | Cu-Ni-Si | 95.935/wt.% | 0/wt.% | 0/wt.% | 0/wt.% | 0/wt.% | 3.3/wt.% | 0/wt.% | 0.765/wt.% | 0/wt.% | 0/wt.% | Solution ==> Quenching ==> Aging | 899.85/℃ | 1/h | 0/% | 499.85/℃ | 2/h | N | 238/HV | 544/MPa | 651/MPa | 38/%IACS
Mat18920 | 10.1016/j.matchar.2024.113693 | Cu-Cr-Mg-Ni-Si | Bal/wt.% | 0/wt.% | 0.074/wt.% | 0/wt.% | 0.081/wt.% | 3.03/wt.% | 0/wt.% | 0.69/wt.% | 0/wt.% | 0/wt.% | Deformation ==> Solution ==> Quenching ==> Aging | N/A | N/A | N/A | 460/°C | 9/h | N/A | 233/HV | 578/MPa | 651/MPa | N/A
73 | 10.3390/ma12132076 | Cu-Ni-Si | 95.835/wt.% | 0/wt.% | 0/wt.% | 0/wt.% | 0/wt.% | 3.3/wt.% | 0/wt.% | 0.865/wt.% | 0/wt.% | 0/wt.% | Solution ==> Quenching ==> Aging | 899.85/℃ | 1/h | 0/% | 499.85/℃ | 2/h | N | 234/HV | 530/MPa | 649/MPa | 32/%IACS
Yun2 | 10.1016/j.msea.2019.04.110 | Cu-Cr-Zr | 99.4/wt.% | 0/wt.% | 0.4/wt.% | 0/wt.% | 0/wt.% | 0/wt.% | 0/wt.% | 0/wt.% | 0/wt.% | 0.2/wt.% | Solution ==> Quenching ==> Aging ==> Secondary TMP ==> Secondary Aging | 972/℃ | 1/h | 30/% | 450/℃ | 2/h | Y | N/A | N/A | 647.52/MPa | N/A
183 | 10.1007/s12598-013-0024-2 | Cu-Ni-Si-Zr | 97.18/wt.% | 0/wt.% | 0/wt.% | 0/wt.% | 0/wt.% | 2.11/wt.% | 0/wt.% | 0.53/wt.% | 0/wt.% | 0.18/wt.% | Solution ==> Quenching ==> Deformation ==> Aging | 919.85/℃ | 1.5/h | 70/% | 399.85/℃ | 4/h | N | N/A | N/A | 644/MPa | 35/%IACS
186 | 10.1007/s12598-013-0024-2 | Cu-Ni-Si-Zr | 97.18/wt.% | 0/wt.% | 0/wt.% | 0/wt.% | 0/wt.% | 2.11/wt.% | 0/wt.% | 0.53/wt.% | 0/wt.% | 0.18/wt.% | Solution ==> Quenching ==> Deformation ==> Aging | 919.85/℃ | 1.5/h | 70/% | 399.85/℃ | 8/h | N | N/A | N/A | 637/MPa | 37/%IACS
Yun1 | 10.1016/j.jallcom.2023.170402 | Cu-Cr-Zr | 99.4/wt.% | 0/wt.% | 0.4/wt.% | 0/wt.% | 0/wt.% | 0/wt.% | 0/wt.% | 0/wt.% | 0/wt.% | 0.2/wt.% | Solution ==> Quenching ==> Aging ==> Secondary TMP ==> Secondary Aging | N/A | N/A | 10/% | 450/℃ | 0.12/h | Y | N/A | N/A | 632.32/MPa | N/A
3 | 10.1016/j.msea.2006.12.163 | Cu-Mg-Ni-Si | 97.4/wt.% | 0/wt.% | 0/wt.% | 0/wt.% | 0.1/wt.% | 2/wt.% | 0/wt.% | 0.5/wt.% | 0/wt.% | 0/wt.% | Solution ==> Quenching ==> Deformation ==> Aging | 729.85/℃ | 0.083/h | 20/% | 399.85/℃ | 72/h | N | N/A | 560/MPa | 630/MPa | 44/%IACS
1165 | 10.1038/srep30907 | Cu-Ni-Si | 92.62/wt.% | 0/wt.% | 0/wt.% | 0/wt.% | 0/wt.% | 5.94/wt.% | 0/wt.% | 1.44/wt.% | 0/wt.% | 0/wt.% | Solution ==> Quenching ==> Aging | 979.85/℃ | 2/h | 0/% | 499.85/℃ | 7/h | N | 177/HV | N/A | 630/MPa | 46/%IACS
71 | 10.3390/ma12132076 | Cu-Ni-Si | 95.565/wt.% | 0/wt.% | 0/wt.% | 0/wt.% | 0/wt.% | 3.3/wt.% | 0/wt.% | 1.135/wt.% | 0/wt.% | 0/wt.% | Solution ==> Quenching ==> Aging | 899.85/℃ | 1/h | 0/% | 499.85/℃ | 2/h | N | 225/HV | 503/MPa | 629/MPa | 19/%IACS
75 | 10.3390/ma12132076 | Cu-Ni-Si | 96.075/wt.% | 0/wt.% | 0/wt.% | 0/wt.% | 0/wt.% | 3.3/wt.% | 0/wt.% | 0.625/wt.% | 0/wt.% | 0/wt.% | Solution ==> Quenching ==> Aging | 899.85/℃ | 1/h | 0/% | 499.85/℃ | 2/h | N | 228/HV | 500/MPa | 629/MPa | 41/%IACS
180 | 10.1007/s12598-013-0024-2 | Cu-Ni-Si-Zr | 97.18/wt.% | 0/wt.% | 0/wt.% | 0/wt.% | 0/wt.% | 2.11/wt.% | 0/wt.% | 0.53/wt.% | 0/wt.% | 0.18/wt.% | Solution ==> Quenching ==> Deformation ==> Aging | 919.85/℃ | 1.5/h | 70/% | 399.85/℃ | 2/h | N | N/A | N/A | 629/MPa | 33/%IACS
179 | 10.1007/s12598-013-0024-2 | Cu-Ni-Si-Zr | 97.18/wt.% | 0/wt.% | 0/wt.% | 0/wt.% | 0/wt.% | 2.11/wt.% | 0/wt.% | 0.53/wt.% | 0/wt.% | 0.18/wt.% | Solution ==> Quenching ==> Deformation ==> Aging | 919.85/℃ | 1.5/h | 70/% | 499.85/℃ | 1/h | N | N/A | N/A | 625/MPa | 39/%IACS
529 | 10.1016/j.msea.2016.07.021 | Cu-Ni-Si | 97.56/wt.% | 0/wt.% | 0/wt.% | 0/wt.% | 0/wt.% | 1.92/wt.% | 0/wt.% | 0.52/wt.% | 0/wt.% | 0/wt.% | Solution ==> Quenching ==> Deformation ==> Aging ==> Secondary TMP ==> Secondary Aging | 959.85/℃ | 1/h | 50/% | 374.85/℃ | 8/h | Y | 189/HV | N/A | 625/MPa | 47/%IACS
285 | 10.1007/s12540-011-0807-7 | Cu-Ni-Si | 96.3/wt.% | 0/wt.% | 0/wt.% | 0/wt.% | 0/wt.% | 3/wt.% | 0/wt.% | 0.7/wt.% | 0/wt.% | 0/wt.% | Solution ==> Quenching ==> Deformation ==> Aging ==> Secondary TMP ==> Secondary Aging | 949.85/℃ | 2/h | 75/% | 499.85/℃ | 0.5/h | Y | N/A | 489/MPa | 622/MPa | 37/%IACS
184 | 10.1007/s12598-013-0024-2 | Cu-Ni-Si-Zr | 97.18/wt.% | 0/wt.% | 0/wt.% | 0/wt.% | 0/wt.% | 2.11/wt.% | 0/wt.% | 0.53/wt.% | 0/wt.% | 0.18/wt.% | Solution ==> Quenching ==> Deformation ==> Aging | 919.85/℃ | 1.5/h | 70/% | 449.85/℃ | 4/h | N | N/A | N/A | 617/MPa | 40/%IACS
1285 | 10.1007/s12540-011-0807-7 | Cu-Ni-Si-Ti | 92.47/wt.% | 0/wt.% | 0/wt.% | 0/wt.% | 0/wt.% | 6/wt.% | 0/wt.% | 1.29/wt.% | 0.24/wt.% | 0/wt.% | Solution ==> Quenching ==> Aging | 949.85/℃ | 2/h | 75/% | 499.85/℃ | 3/h | N | N/A | 453/MPa | 616/MPa | 51/%IACS
Mat13164 | 10.1016/j.jallcom.2019.05.091 | Cu-Ni-Si-Ti | Balance/wt.% | 0/wt.% | 0/wt.% | 0/wt.% | 0/wt.% | 3/wt.% | 0/wt.% | 0.5/wt.% | 3/wt.% | 0/wt.% | Deformation ==> Solution ==> Quenching ==> Aging | N/A | N/A | N/A | N/A | N/A | N/A | 268/HV | N/A | 615/MPa | 33.79/% IACS
177 | 10.1007/s12598-013-0024-2 | Cu-Ni-Si-Zr | 97.18/wt.% | 0/wt.% | 0/wt.% | 0/wt.% | 0/wt.% | 2.11/wt.% | 0/wt.% | 0.53/wt.% | 0/wt.% | 0.18/wt.% | Solution ==> Quenching ==> Deformation ==> Aging | 919.85/℃ | 1.5/h | 70/% | 399.85/℃ | 1/h | N | N/A | N/A | 613/MPa | 31/%IACS
189 | 10.1007/s12598-013-0024-2 | Cu-Ni-Si-Zr | 97.18/wt.% | 0/wt.% | 0/wt.% | 0/wt.% | 0/wt.% | 2.11/wt.% | 0/wt.% | 0.53/wt.% | 0/wt.% | 0.18/wt.% | Solution ==> Quenching ==> Deformation ==> Aging | 919.85/℃ | 1.5/h | 70/% | 399.85/℃ | 12/h | N | N/A | N/A | 613/MPa | 38/%IACS
Yun44 | 10.1016/j.jallcom.2022.168656 | Cu-Cr-Zr | 98.91/wt.% | 0/wt.% | 0.9/wt.% | 0/wt.% | 0/wt.% | 0/wt.% | 0/wt.% | 0/wt.% | 0/wt.% | 0.19/wt.% | Solution ==> Quenching ==> Aging ==> Secondary TMP ==> Secondary Aging | 972/℃ | 1/h | 60/% | 400/℃ | 2/h | Y | N/A | N/A | 610.98/MPa | N/A
Yun45 | 10.1016/j.jallcom.2022.168656 | Cu-Cr-Mg-Zr | 98.8/wt.% | 0/wt.% | 0.95/wt.% | 0/wt.% | 0.06/wt.% | 0/wt.% | 0/wt.% | 0/wt.% | 0/wt.% | 0.19/wt.% | Solution ==> Quenching ==> Aging ==> Secondary TMP ==> Secondary Aging | 972/℃ | 1/h | 60/% | 400/℃ | 2/h | Y | N/A | N/A | 610.98/MPa | N/A
Yun67 | 10.1016/j.jallcom.2020.156776 | Cu-Cr-Ti | 99.41/wt.% | 0/wt.% | 0.45/wt.% | 0/wt.% | 0/wt.% | 0/wt.% | 0/wt.% | 0/wt.% | 0.14/wt.% | 0/wt.% | Solution ==> Quenching ==> Deformation ==> Aging | 950/℃ | 1/h | 80/% | 450/℃ | 0.234833333/h | N | N/A | N/A | 610.81/MPa | N/A
Mat18921 | 10.1016/j.matchar.2024.113693 | Cu-Cr-Mg-Ni-Si | Bal/wt.% | 0/wt.% | 0.074/wt.% | 0/wt.% | 0.081/wt.% | 3.03/wt.% | 0/wt.% | 0.69/wt.% | 0/wt.% | 0/wt.% | Deformation ==> Solution ==> Quenching ==> Aging | 900/°C | 2/h | N/A | 460/°C | 12/h | N/A | 213/HV | 532/MPa | 609/MPa | N/A
Mat19939 | 10.1016/j.matdes.2015.12.013 | Cu-Cr-Zr | Base/wt.% | 0/wt.% | 0.6/wt.% | 0/wt.% | 0/wt.% | 0/wt.% | 0/wt.% | 0/wt.% | 0/wt.% | 0.3/wt.% | Solution ==> Quenching ==> Deformation ==> Aging | 960/°C | 1/h | N/A | N/A | N/A | N/A | N/A | N/A | 609/MPa | 77.6/%IACS
51 | 10.3390/ma14081996 | Cu-Ni-Si | 95.7/wt.% | 0/wt.% | 0/wt.% | 0/wt.% | 0/wt.% | 3.48/wt.% | 0/wt.% | 0.82/wt.% | 0/wt.% | 0/wt.% | Solution ==> Quenching ==> Aging | 899.85/℃ | 1/h | 0/% | 499.85/℃ | 1/h | N | 236/HV | 539/MPa | 605/MPa | 37/%IACS
176 | 10.1007/s12598-013-0024-2 | Cu-Ni-Si-Zr | 97.18/wt.% | 0/wt.% | 0/wt.% | 0/wt.% | 0/wt.% | 2.11/wt.% | 0/wt.% | 0.53/wt.% | 0/wt.% | 0.18/wt.% | Solution ==> Quenching ==> Deformation ==> Aging | 919.85/℃ | 1.5/h | 70/% | 499.85/℃ | 0.5/h | N | N/A | N/A | 605/MPa | 34/%IACS
Yun3 | 10.1016/j.msea.2019.04.110 | Cu-Cr-Zr | 99.4/wt.% | 0/wt.% | 0.4/wt.% | 0/wt.% | 0/wt.% | 0/wt.% | 0/wt.% | 0/wt.% | 0/wt.% | 0.2/wt.% | Solution ==> Quenching ==> Aging ==> Secondary TMP ==> Secondary Aging | 972/℃ | 1/h | 30/% | 450/℃ | 2/h | Y | N/A | N/A | 604.58/MPa | N/A
Mat18694 | 10.1016/j.matchar.2022.112600 | Cu-Fe | 90/wt.% | 0/wt.% | 0/wt.% | 10/wt.% | 0/wt.% | 0/wt.% | 0/wt.% | 0/wt.% | 0/wt.% | 0/wt.% | Solution ==> Quenching ==> Deformation ==> Aging | 1000/°C | 2/h | N/A | N/A | N/A | N/A | 157.6/HV | 541±4/MPa | 592±9/MPa | N/A
Yun107 | 10.1016/j.msea.2019.04.110 | Cu-Cr-Zr | 99.4/wt.% | 0/wt.% | 0.4/wt.% | 0/wt.% | 0/wt.% | 0/wt.% | 0/wt.% | 0/wt.% | 0/wt.% | 0.2/wt.% | Solution ==> Quenching ==> Deformation ==> Aging | 972/℃ | 1/h | 90/% | 450/℃ | 2.5/h | N | N/A | N/A | 592.16/MPa | N/A
175 | 10.1007/s12598-013-0024-2 | Cu-Ni-Si-Zr | 97.18/wt.% | 0/wt.% | 0/wt.% | 0/wt.% | 0/wt.% | 2.11/wt.% | 0/wt.% | 0.53/wt.% | 0/wt.% | 0.18/wt.% | Solution ==> Quenching ==> Deformation ==> Aging | 919.85/℃ | 1.5/h | 70/% | 449.85/℃ | 0.5/h | N | N/A | N/A | 591/MPa | 31/%IACS
2 | 10.1016/j.msea.2006.12.163 | Cu-Ni-Si | 97.5/wt.% | 0/wt.% | 0/wt.% | 0/wt.% | 0/wt.% | 2/wt.% | 0/wt.% | 0.5/wt.% | 0/wt.% | 0/wt.% | Solution ==> Quenching ==> Deformation ==> Aging | 729.85/℃ | 0.083/h | 20/% | 399.85/℃ | 72/h | N | N/A | 520/MPa | 590/MPa | 47/%IACS
Yun237 | 10.1016/j.msea.2019.04.053 | Cu-Cr-Zr | 99.04/wt.% | 0/wt.% | 0.62/wt.% | 0/wt.% | 0/wt.% | 0/wt.% | 0/wt.% | 0/wt.% | 0/wt.% | 0.34/wt.% | Solution ==> Quenching ==> Deformation ==> Aging | 950/℃ | 1/h | N/A | 450/℃ | 1.9585/h | N | N/A | N/A | 590.25/MPa | N/A
Mat19940 | 10.1016/j.matdes.2015.12.013 | Cu-Cr-Zr | Base/wt.% | 0/wt.% | 0.6/wt.% | 0/wt.% | 0/wt.% | 0/wt.% | 0/wt.% | 0/wt.% | 0/wt.% | 0.3/wt.% | Solution ==> Quenching ==> Deformation ==> Aging | 960/°C | 1/h | N/A | 450/°C | 2/h | N/A | N/A | N/A | 589/MPa | 80.7/%IACS
Yun236 | 10.1016/j.msea.2019.04.053 | Cu-Cr-Zr | 99.04/wt.% | 0/wt.% | 0.62/wt.% | 0/wt.% | 0/wt.% | 0/wt.% | 0/wt.% | 0/wt.% | 0/wt.% | 0.34/wt.% | Solution ==> Quenching ==> Deformation ==> Aging | 950/℃ | 1/h | N/A | 450/℃ | 1.456666667/h | N | N/A | N/A | 589.55/MPa | N/A
530 | 10.1016/j.msea.2016.07.021 | Cu-Ni-Si-Zr | 97.5/wt.% | 0/wt.% | 0/wt.% | 0/wt.% | 0/wt.% | 1.87/wt.% | 0/wt.% | 0.47/wt.% | 0/wt.% | 0.16/wt.% | Solution ==> Quenching ==> Deformation ==> Aging ==> Secondary TMP ==> Secondary Aging | 959.85/℃ | 1/h | 50/% | 374.85/℃ | 8/h | Y | 168/HV | N/A | 587/MPa | 48/%IACS
1255 | 10.1023/A:1017916930459 | Cu-Cr | 99.19/wt.% | 0/wt.% | 0.81/wt.% | 0/wt.% | 0/wt.% | 0/wt.% | 0/wt.% | 0/wt.% | 0/wt.% | 0/wt.% | Solution ==> Quenching ==> Deformation ==> Aging | 1049.85/℃ | 2/h | 90/% | 449.85/℃ | 1.5/h | N | N/A | N/A | 582/MPa | 81/%IACS
192 | 10.1007/s12598-013-0024-2 | Cu-Ni-Si-Zr | 97.18/wt.% | 0/wt.% | 0/wt.% | 0/wt.% | 0/wt.% | 2.11/wt.% | 0/wt.% | 0.53/wt.% | 0/wt.% | 0.18/wt.% | Solution ==> Quenching ==> Deformation ==> Aging | 919.85/℃ | 1.5/h | 70/% | 399.85/℃ | 16/h | N | N/A | N/A | 581/MPa | 38/%IACS
Yun66 | 10.1016/j.jallcom.2020.156776 | Cu-Cr-Ti | 99.41/wt.% | 0/wt.% | 0.45/wt.% | 0/wt.% | 0/wt.% | 0/wt.% | 0/wt.% | 0/wt.% | 0.14/wt.% | 0/wt.% | Solution ==> Quenching ==> Deformation ==> Aging | 950/℃ | 1/h | 80/% | 450/℃ | 0.1875/h | N | N/A | N/A | 580.85/MPa | N/A
182 | 10.1007/s12598-013-0024-2 | Cu-Ni-Si-Zr | 97.18/wt.% | 0/wt.% | 0/wt.% | 0/wt.% | 0/wt.% | 2.11/wt.% | 0/wt.% | 0.53/wt.% | 0/wt.% | 0.18/wt.% | Solution ==> Quenching ==> Deformation ==> Aging | 919.85/℃ | 1.5/h | 70/% | 499.85/℃ | 2/h | N | N/A | N/A | 579/MPa | 41/%IACS
Mat25929 | 10.1016/j.msea.2022.143915 | Cu-Ti | Bal/wt.% | 0/wt.% | 0/wt.% | 0/wt.% | 0/wt.% | 0/wt.% | 0/wt.% | 0/wt.% | 4.8/wt.% | 0/wt.% | Solution ==> Quenching ==> Deformation ==> Aging | N/A | N/A | N/A | 315/°C | 2/h | N/A | 182±22/HV | 537±11/MPa | 578±9/MPa | 10.7±0.1/%IACS
76 | 10.3390/ma12132076 | Cu-Ni-Si | 96.155/wt.% | 0/wt.% | 0/wt.% | 0/wt.% | 0/wt.% | 3.3/wt.% | 0/wt.% | 0.545/wt.% | 0/wt.% | 0/wt.% | Solution ==> Quenching ==> Aging | 899.85/℃ | 1/h | 0/% | 499.85/℃ | 2/h | N | 217/HV | 448/MPa | 577/MPa | 41/%IACS
Yun68 | 10.1016/j.jallcom.2020.156776 | Cu-Cr-Ti | 99.41/wt.% | 0/wt.% | 0.45/wt.% | 0/wt.% | 0/wt.% | 0/wt.% | 0/wt.% | 0/wt.% | 0.14/wt.% | 0/wt.% | Solution ==> Quenching ==> Deformation ==> Aging | 950/℃ | 1/h | 80/% | 450/℃ | 0.468666667/h | N | N/A | N/A | 577.82/MPa | N/A
174 | 10.1007/s12598-013-0024-2 | Cu-Ni-Si-Zr | 97.18/wt.% | 0/wt.% | 0/wt.% | 0/wt.% | 0/wt.% | 2.11/wt.% | 0/wt.% | 0.53/wt.% | 0/wt.% | 0.18/wt.% | Solution ==> Quenching ==> Deformation ==> Aging | 919.85/℃ | 1.5/h | 70/% | 399.85/℃ | 0.5/h | N | N/A | N/A | 571/MPa | 27/%IACS
187 | 10.1007/s12598-013-0024-2 | Cu-Ni-Si-Zr | 97.18/wt.% | 0/wt.% | 0/wt.% | 0/wt.% | 0/wt.% | 2.11/wt.% | 0/wt.% | 0.53/wt.% | 0/wt.% | 0.18/wt.% | Solution ==> Quenching ==> Deformation ==> Aging | 919.85/℃ | 1.5/h | 70/% | 449.85/℃ | 8/h | N | N/A | N/A | 571/MPa | 42/%IACS
1250 | 10.1023/A:1017916930459 | Cu-Cr | 99.19/wt.% | 0/wt.% | 0.81/wt.% | 0/wt.% | 0/wt.% | 0/wt.% | 0/wt.% | 0/wt.% | 0/wt.% | 0/wt.% | Solution ==> Quenching ==> Deformation ==> Aging | 1049.85/℃ | 2/h | 90/% | 449.85/℃ | 0.75/h | N | N/A | N/A | 570/MPa | 74/%IACS
1275 | 10.1038/srep30907 | Cu-Ni-Si-Ti | 92.35/wt.% | 0/wt.% | 0/wt.% | 0/wt.% | 0/wt.% | 6.2/wt.% | 0/wt.% | 1.34/wt.% | 0.11/wt.% | 0/wt.% | Solution ==> Quenching ==> Aging | 979.85/℃ | 2/h | 0/% | 499.85/℃ | 7/h | N | 164/HV | N/A | 570/MPa | 50/%IACS
Yun52 | 10.1016/j.jallcom.2020.156776 | Cu-Cr-Ti | 99.41/wt.% | 0/wt.% | 0.45/wt.% | 0/wt.% | 0/wt.% | 0/wt.% | 0/wt.% | 0/wt.% | 0.14/wt.% | 0/wt.% | Solution ==> Quenching ==> Deformation ==> Aging | 950/℃ | 1/h | 70/% | 450/℃ | 0.488/h | N | N/A | N/A | 563.42/MPa | N/A
Yun88 | 10.1016/j.msea.2020.140598 | Cu-Cr-Ti | 99.594/wt.% | 0/wt.% | 0.34/wt.% | 0/wt.% | 0/wt.% | 0/wt.% | 0/wt.% | 0/wt.% | 0.066/wt.% | 0/wt.% | Solution ==> Quenching ==> Deformation ==> Aging | 960/℃ | 1/h | 80/% | 500/℃ | 1/h | N | N/A | N/A | 561.59/MPa | N/A
1229 | 10.4028/www.scientific.net/MSF.561-565.2321 and 10.1515/ntrev-2019-0034 | Cu-Ni-Si | 95.05/wt.% | 0/wt.% | 0/wt.% | 0/wt.% | 0/wt.% | 4/wt.% | 0/wt.% | 0.95/wt.% | 0/wt.% | 0/wt.% | Solution ==> Quenching ==> Aging ==> Secondary TMP ==> Secondary Aging | 999.85/℃ | 4/h | 0/% | 449.85/℃ | 5/h | Y | N/A | 440/MPa | 560/MPa | 46/%IACS
306 | 10.1007/s11665-016-1987-6 and 10.1515/ntrev-2019-0034 | Cu-Ni-P-Si | 97.585/wt.% | 0/wt.% | 0/wt.% | 0/wt.% | 0/wt.% | 1.91/wt.% | 0.035/wt.% | 0.47/wt.% | 0/wt.% | 0/wt.% | Solution ==> Quenching ==> Deformation ==> Aging | 949.85/℃ | 1/h | 40/% | 449.85/℃ | 1/h | N | N/A | 224/MPa | 558/MPa | 34/%IACS
Yun99 | 10.1016/j.msea.2020.140413 | Cu-Cr-Ni-Si-Ti-Zr | 98.87/wt.% | 0/wt.% | 0.67/wt.% | 0/wt.% | 0/wt.% | 0.12/wt.% | 0/wt.% | 0.03/wt.% | 0.04/wt.% | 0.27/wt.% | Solution ==> Quenching ==> Aging ==> Secondary TMP ==> Secondary Aging | 960℃ | N/A | 80/% | 450/℃ | 2/h | Y | N/A | N/A | 553.7/MPa | N/A
Yun206 | 10.1016/j.msea.2019.04.053 | Cu-Cr-Zr | 99.04/wt.% | 0/wt.% | 0.62/wt.% | 0/wt.% | 0/wt.% | 0/wt.% | 0/wt.% | 0/wt.% | 0/wt.% | 0.34/wt.% | Solution ==> Quenching ==> Deformation ==> Aging | 950/℃ | 1/h | N/A | 450/℃ | 2.954833333/h | N | N/A | N/A | 553.21/MPa | N/A
Yun65 | 10.1016/j.jallcom.2020.156776 | Cu-Cr-Ti | 99.41/wt.% | 0/wt.% | 0.45/wt.% | 0/wt.% | 0/wt.% | 0/wt.% | 0/wt.% | 0/wt.% | 0.14/wt.% | 0/wt.% | Solution ==> Quenching ==> Deformation ==> Aging | 950/℃ | 1/h | 80/% | 450/℃ | 0.147333333/h | N | N/A | N/A | 552.77/MPa | N/A
334 | 10.1007/s11665-016-1987-6 and 10.1515/ntrev-2019-0034 | Cu-Ni-P-Si | 97.585/wt.% | 0/wt.% | 0/wt.% | 0/wt.% | 0/wt.% | 1.91/wt.% | 0.035/wt.% | 0.47/wt.% | 0/wt.% | 0/wt.% | Solution ==> Quenching ==> Deformation ==> Aging | 949.85/℃ | 1/h | 40/% | 449.85/℃ | 2/h | N | N/A | 230/MPa | 550/MPa | 35/%IACS
Yun2 | 10.1016/j.msea.2019.04.053 | Cu-Cr-Zr | 99.29/wt.% | 0/wt.% | 0.61/wt.% | 0/wt.% | 0/wt.% | 0/wt.% | 0/wt.% | 0/wt.% | 0/wt.% | 0.1/wt.% | Solution ==> Quenching ==> Deformation ==> Aging | 950/℃ | 1/h | N/A | 450/℃ | 0.953/h | N | N/A | N/A | 550.28/MPa | N/A
1245 | 10.1023/A:1017916930459 | Cu-Cr-Fe | 99.05/wt.% | 0/wt.% | 0.68/wt.% | 0.27/wt.% | 0/wt.% | 0/wt.% | 0/wt.% | 0/wt.% | 0/wt.% | 0/wt.% | Solution ==> Quenching ==> Deformation ==> Aging ==> Secondary TMP ==> Secondary Aging | 1049.85/℃ | 2/h | 90/% | 449.85/℃ | 0.75/h | Y | 159/HV | N/A | 546/MPa | 66/%IACS
Mat13554 | 10.1016/j.jallcom.2020.156776 | Cu-Cr | Base | 0/wt.% | 0.42/wt.% | 0/wt.% | 0/wt.% | 0/wt.% | 0/wt.% | 0/wt.% | 0/wt.% | 0/wt.% | Solution ==> Quenching ==> Deformation ==> Aging | N/A | N/A | N/A | 450/°C | 1/h | N/A | N/A | N/A | 546/MPa | N/A
407 | 10.1007/s11665-016-1987-6 and 10.1515/ntrev-2019-0034 | Cu-Ni-P-Si | 97.585/wt.% | 0/wt.% | 0/wt.% | 0/wt.% | 0/wt.% | 1.91/wt.% | 0.035/wt.% | 0.47/wt.% | 0/wt.% | 0/wt.% | Solution ==> Quenching ==> Deformation ==> Aging | 949.85/℃ | 1/h | 40/% | 449.85/℃ | 6/h | N | N/A | 218/MPa | 544/MPa | 37/%IACS
Yun34 | 10.1016/j.jallcom.2020.156776 | Cu-Cr-Ti | 99.41/wt.% | 0/wt.% | 0.45/wt.% | 0/wt.% | 0/wt.% | 0/wt.% | 0/wt.% | 0/wt.% | 0.14/wt.% | 0/wt.% | Solution ==> Quenching ==> Deformation ==> Aging | 950/℃ | 1/h | 60/% | 450/℃ | 0.972666667/h | N | N/A | N/A | 543.75/MPa | N/A
Yun203 | 10.1016/j.msea.2019.04.053 | Cu-Cr-Zr | 99.04/wt.% | 0/wt.% | 0.62/wt.% | 0/wt.% | 0/wt.% | 0/wt.% | 0/wt.% | 0/wt.% | 0/wt.% | 0.34/wt.% | Solution ==> Quenching ==> Deformation ==> Aging | 950/℃ | 1/h | N/A | 450/℃ | 0.951333333/h | N | N/A | N/A | 543.44/MPa | N/A
1263 | 10.1023/A:1017916930459 | Cu-Cr | 99.19/wt.% | 0/wt.% | 0.81/wt.% | 0/wt.% | 0/wt.% | 0/wt.% | 0/wt.% | 0/wt.% | 0/wt.% | 0/wt.% | Solution ==> Quenching ==> Deformation ==> Aging | 1049.85/℃ | 2/h | 90/% | 449.85/℃ | 6/h | N | N/A | N/A | 542/MPa | 88/%IACS
Yun205 | 10.1016/j.msea.2019.04.053 | Cu-Cr-Zr | 99.04/wt.% | 0/wt.% | 0.62/wt.% | 0/wt.% | 0/wt.% | 0/wt.% | 0/wt.% | 0/wt.% | 0/wt.% | 0.34/wt.% | Solution ==> Quenching ==> Deformation ==> Aging | 950/℃ | 1/h | N/A | 450/℃ | 1.945833333/h | N | N/A | N/A | 542.46/MPa | N/A
4 | 10.1016/j.msea.2006.12.163 | Cu-Ni-Si | 97.5/wt.% | 0/wt.% | 0/wt.% | 0/wt.% | 0/wt.% | 2/wt.% | 0/wt.% | 0.5/wt.% | 0/wt.% | 0/wt.% | Solution ==> Quenching ==> Deformation ==> Aging | 729.85/℃ | 0.083/h | 20/% | 399.85/℃ | 72/h | N | N/A | 490/MPa | 540/MPa | 46/%IACS
Yun238 | 10.1016/j.msea.2019.04.053 | Cu-Cr-Zr | 99.04/wt.% | 0/wt.% | 0.62/wt.% | 0/wt.% | 0/wt.% | 0/wt.% | 0/wt.% | 0/wt.% | 0/wt.% | 0.34/wt.% | Solution ==> Quenching ==> Deformation ==> Aging | 950/℃ | 1/h | N/A | 450/℃ | 2.9585/h | N | N/A | N/A | 540.4/MPa | N/A
Yun204 | 10.1016/j.msea.2019.04.053 | Cu-Cr-Zr | 99.04/wt.% | 0/wt.% | 0.62/wt.% | 0/wt.% | 0/wt.% | 0/wt.% | 0/wt.% | 0/wt.% | 0/wt.% | 0.34/wt.% | Solution ==> Quenching ==> Deformation ==> Aging | 950/℃ | 1/h | N/A | 450/℃ | 1.451333333/h | N | N/A | N/A | 538.97/MPa | N/A
Mat3612 | 10.1007/s11664/023/10730/1 | Cu-Cr-Zr | Bal/wt.% | 0/wt.% | 0.4/wt.% | 0/wt.% | 0/wt.% | 0/wt.% | 0/wt.% | 0/wt.% | 0/wt.% | 0.3/wt.% | Solution ==> Quenching ==> Deformation ==> Aging | N/A | N/A | N/A | 450/°C | 1/h | N/A | N/A | N/A | 538.6/MPa | 74.9/%IACS
381 | 10.1007/s11665-016-1987-6 and 10.1515/ntrev-2019-0034 | Cu-Ni-P-Si | 97.585/wt.% | 0/wt.% | 0/wt.% | 0/wt.% | 0/wt.% | 1.91/wt.% | 0.035/wt.% | 0.47/wt.% | 0/wt.% | 0/wt.% | Solution ==> Quenching ==> Deformation ==> Aging | 949.85/℃ | 1/h | 40/% | 449.85/℃ | 4/h | N | N/A | 237/MPa | 537/MPa | 38/%IACS
1252 | 10.1023/A:1017916930459 | Cu-Cr-Fe | 99.05/wt.% | 0/wt.% | 0.68/wt.% | 0.27/wt.% | 0/wt.% | 0/wt.% | 0/wt.% | 0/wt.% | 0/wt.% | 0/wt.% | Solution ==> Quenching ==> Deformation ==> Aging | 1049.85/℃ | 2/h | 90/% | 449.85/℃ | 1.5/h | N | N/A | N/A | 537/MPa | 66/%IACS
Yun51 | 10.1016/j.jallcom.2020.156776 | Cu-Cr-Ti | 99.41/wt.% | 0/wt.% | 0.45/wt.% | 0/wt.% | 0/wt.% | 0/wt.% | 0/wt.% | 0/wt.% | 0.14/wt.% | 0/wt.% | Solution ==> Quenching ==> Deformation ==> Aging | 950/℃ | 1/h | 70/% | 450/℃ | 0.428/h | N | N/A | N/A | 537.82/MPa | N/A
Yun215 | 10.1016/j.msea.2019.04.053 | Cu-Cr-Zr | 99.26/wt.% | 0/wt.% | 0.6/wt.% | 0/wt.% | 0/wt.% | 0/wt.% | 0/wt.% | 0/wt.% | 0/wt.% | 0.14/wt.% | Solution ==> Quenching ==> Deformation ==> Aging | 950/℃ | 1/h | N/A | 450/℃ | 3.994666667/h | N | N/A | N/A | 537.43/MPa | N/A
Yun105 | 10.1016/j.jallcom.2023.170402 | Cu-Cr-Zr | 99.4/wt.% | 0/wt.% | 0.4/wt.% | 0/wt.% | 0/wt.% | 0/wt.% | 0/wt.% | 0/wt.% | 0/wt.% | 0.2/wt.% | Solution ==> Quenching ==> Deformation ==> Aging | N/A | N/A | 90/% | 450/℃ | 1.5/h | N | N/A | N/A | 537.37/MPa | N/A
Yun97 | 10.1016/j.msea.2020.140413 | Cu-Cr-Ni-Si-Ti-Zr | 98.87/wt.% | 0/wt.% | 0.67/wt.% | 0/wt.% | 0/wt.% | 0.12/wt.% | 0/wt.% | 0.03/wt.% | 0.04/wt.% | 0.27/wt.% | Solution ==> Quenching ==> Aging ==> Secondary TMP ==> Secondary Aging | 960℃ | N/A | 80/% | 450/℃ | 2/h | Y | N/A | N/A | 536.96/MPa | N/A
Yun98 | 10.1016/j.msea.2020.140413 | Cu-Cr-Ni-Si-Ti-Zr | 98.87/wt.% | 0/wt.% | 0.67/wt.% | 0/wt.% | 0/wt.% | 0.12/wt.% | 0/wt.% | 0.03/wt.% | 0.04/wt.% | 0.27/wt.% | Solution ==> Quenching ==> Aging ==> Secondary TMP ==> Secondary Aging | 960℃ | N/A | 80/% | 450/℃ | 2/h | Y | N/A | N/A | 534.13/MPa | N/A
Yun94 | 10.1016/j.msea.2021.142511 | Cu-Cr-Mg-Si | 99.584/wt.% | 0/wt.% | 0.261/wt.% | 0/wt.% | 0.136/wt.% | 0/wt.% | 0/wt.% | 0.019/wt.% | 0/wt.% | 0/wt.% | Solution ==> Quenching ==> Deformation ==> Aging | 950/℃ | 2/h | 80/% | 500/℃ | 0.33/h | N | N/A | N/A | 533.59/MPa | N/A
Yun3 | 10.1016/j.msea.2019.04.053 | Cu-Cr-Zr | 99.29/wt.% | 0/wt.% | 0.61/wt.% | 0/wt.% | 0/wt.% | 0/wt.% | 0/wt.% | 0/wt.% | 0/wt.% | 0.1/wt.% | Solution ==> Quenching ==> Deformation ==> Aging | 950/℃ | 1/h | N/A | 450/℃ | 1.456666667/h | N | N/A | N/A | 533.05/MPa | N/A
Yun223 | 10.1016/j.msea.2019.04.053 | Cu-Cr-Zr | 99.29/wt.% | 0/wt.% | 0.61/wt.% | 0/wt.% | 0/wt.% | 0/wt.% | 0/wt.% | 0/wt.% | 0/wt.% | 0.1/wt.% | Solution ==> Quenching ==> Deformation ==> Aging | 950/℃ | 1/h | N/A | 450/℃ | 2.978333333/h | N | N/A | N/A | 532.4/MPa | N/A
190 | 10.1007/s12598-013-0024-2 | Cu-Ni-Si-Zr | 97.18/wt.% | 0/wt.% | 0/wt.% | 0/wt.% | 0/wt.% | 2.11/wt.% | 0/wt.% | 0.53/wt.% | 0/wt.% | 0.18/wt.% | Solution ==> Quenching ==> Deformation ==> Aging | 919.85/℃ | 1.5/h | 70/% | 449.85/℃ | 12/h | N | N/A | N/A | 531/MPa | 42/%IACS
Yun222 | 10.1016/j.msea.2019.04.053 | Cu-Cr-Zr | 99.29/wt.% | 0/wt.% | 0.61/wt.% | 0/wt.% | 0/wt.% | 0/wt.% | 0/wt.% | 0/wt.% | 0/wt.% | 0.1/wt.% | Solution ==> Quenching ==> Deformation ==> Aging | 950/℃ | 1/h | N/A | 450/℃ | 1.978333333/h | N | N/A | N/A | 530.59/MPa | N/A
Yun13 | 10.1016/j.msea.2019.04.053 | Cu-Cr-Zr | 99.26/wt.% | 0/wt.% | 0.6/wt.% | 0/wt.% | 0/wt.% | 0/wt.% | 0/wt.% | 0/wt.% | 0/wt.% | 0.14/wt.% | Solution ==> Quenching ==> Deformation ==> Aging | 950/℃ | 1/h | N/A | 450/℃ | 1.471166667/h | N | N/A | N/A | 530.08/MPa | N/A
Yun64 | 10.1016/j.jallcom.2020.156776 | Cu-Cr-Ti | 99.41/wt.% | 0/wt.% | 0.45/wt.% | 0/wt.% | 0/wt.% | 0/wt.% | 0/wt.% | 0/wt.% | 0.14/wt.% | 0/wt.% | Solution ==> Quenching ==> Deformation ==> Aging | 950/℃ | 1/h | 80/% | 450/℃ | 0.108333333/h | N | N/A | N/A | 530.03/MPa | N/A
Yun85 | 10.1016/j.msea.2020.140413 | Cu-Cr-Ni-Si-Ti-Zr | 98.87/wt.% | 0/wt.% | 0.67/wt.% | 0/wt.% | 0/wt.% | 0.12/wt.% | 0/wt.% | 0.03/wt.% | 0.04/wt.% | 0.27/wt.% | Solution ==> Quenching ==> Deformation ==> Aging | 960℃/℃ | N/A | 80/% | 450/℃ | 1.97/h | N | N/A | N/A | 529.59/MPa | N/A
Yun221 | 10.1016/j.msea.2019.04.053 | Cu-Cr-Zr | 99.29/wt.% | 0/wt.% | 0.61/wt.% | 0/wt.% | 0/wt.% | 0/wt.% | 0/wt.% | 0/wt.% | 0/wt.% | 0.1/wt.% | Solution ==> Quenching ==> Deformation ==> Aging | 950/℃ | 1/h | N/A | 450/℃ | 1.4765/h | N | N/A | N/A | 529.19/MPa | N/A
185 | 10.1007/s12598-013-0024-2 | Cu-Ni-Si-Zr | 97.18/wt.% | 0/wt.% | 0/wt.% | 0/wt.% | 0/wt.% | 2.11/wt.% | 0/wt.% | 0.53/wt.% | 0/wt.% | 0.18/wt.% | Solution ==> Quenching ==> Deformation ==> Aging | 919.85/℃ | 1.5/h | 70/% | 499.85/℃ | 4/h | N | N/A | N/A | 528/MPa | 45/%IACS
Yun224 | 10.1016/j.msea.2019.04.053 | Cu-Cr-Zr | 99.29/wt.% | 0/wt.% | 0.61/wt.% | 0/wt.% | 0/wt.% | 0/wt.% | 0/wt.% | 0/wt.% | 0/wt.% | 0.1/wt.% | Solution ==> Quenching ==> Deformation ==> Aging | 950/℃ | 1/h | N/A | 450/℃ | 3.982/h | N | N/A | N/A | 528.91/MPa | N/A
Yun14 | 10.1016/j.msea.2019.04.053 | Cu-Cr-Zr | 99.26/wt.% | 0/wt.% | 0.6/wt.% | 0/wt.% | 0/wt.% | 0/wt.% | 0/wt.% | 0/wt.% | 0/wt.% | 0.14/wt.% | Solution ==> Quenching ==> Deformation ==> Aging | 950/℃ | 1/h | N/A | 450/℃ | 1.973/h | N | N/A | N/A | 527.97/MPa | N/A
Yun220 | 10.1016/j.msea.2019.04.053 | Cu-Cr-Zr | 99.29/wt.% | 0/wt.% | 0.61/wt.% | 0/wt.% | 0/wt.% | 0/wt.% | 0/wt.% | 0/wt.% | 0/wt.% | 0.1/wt.% | Solution ==> Quenching ==> Deformation ==> Aging | 950/℃ | 1/h | N/A | 450/℃ | 0.9495/h | N | N/A | N/A | 527.02/MPa | N/A
Yun140 | 10.1016/j.msea.2019.04.053 | Cu-Cr-Zr | 99.04/wt.% | 0/wt.% | 0.62/wt.% | 0/wt.% | 0/wt.% | 0/wt.% | 0/wt.% | 0/wt.% | 0/wt.% | 0.34/wt.% | Solution ==> Quenching ==> Deformation ==> Aging | 950/℃ | 1/h | N/A | 450/℃ | 1.982/h | N | N/A | N/A | 525/MPa | N/A
Yun35 | 10.1016/j.jallcom.2020.156776 | Cu-Cr-Ti | 99.41/wt.% | 0/wt.% | 0.45/wt.% | 0/wt.% | 0/wt.% | 0/wt.% | 0/wt.% | 0/wt.% | 0.14/wt.% | 0/wt.% | Solution ==> Quenching ==> Deformation ==> Aging | 950/℃ | 1/h | 60/% | 450/℃ | 1.9735/h | N | N/A | N/A | 525/MPa | N/A
Yun89 | 10.1016/j.msea.2020.140598 | Cu-Cr-Ti | 99.594/wt.% | 0/wt.% | 0.34/wt.% | 0/wt.% | 0/wt.% | 0/wt.% | 0/wt.% | 0/wt.% | 0.066/wt.% | 0/wt.% | Solution ==> Quenching ==> Deformation ==> Aging | 960/℃ | 1/h | 80/% | 500/℃ | 2/h | N | N/A | N/A | 525.83/MPa | N/A
Yun86 | 10.1016/j.msea.2020.140413 | Cu-Cr-Ni-Si-Ti-Zr | 98.87/wt.% | 0/wt.% | 0.67/wt.% | 0/wt.% | 0/wt.% | 0.12/wt.% | 0/wt.% | 0.03/wt.% | 0.04/wt.% | 0.27/wt.% | Solution ==> Quenching ==> Deformation ==> Aging | 960℃/℃ | N/A | 80/% | 450/℃ | 3.93/h | N | N/A | N/A | 524.59/MPa | N/A
Yun142 | 10.1016/j.msea.2019.04.053 | Cu-Cr-Zr | 99.04/wt.% | 0/wt.% | 0.62/wt.% | 0/wt.% | 0/wt.% | 0/wt.% | 0/wt.% | 0/wt.% | 0/wt.% | 0.34/wt.% | Solution ==> Quenching ==> Deformation ==> Aging | 950/℃ | 1/h | N/A | 450/℃ | 3.9695/h | N | N/A | N/A | 523.59/MPa | N/A
Yun100 | 10.1016/j.msea.2020.140413 | Cu-Cr-Ni-Si-Ti-Zr | 98.87/wt.% | 0/wt.% | 0.67/wt.% | 0/wt.% | 0/wt.% | 0.12/wt.% | 0/wt.% | 0.03/wt.% | 0.04/wt.% | 0.27/wt.% | Solution ==> Quenching ==> Aging ==> Secondary TMP ==> Secondary Aging | 960℃ | N/A | 80/% | 450/℃ | 2/h | Y | N/A | N/A | 523.48/MPa | N/A
Yun202 | 10.1016/j.msea.2019.04.053 | Cu-Cr-Zr | 99.04/wt.% | 0/wt.% | 0.62/wt.% | 0/wt.% | 0/wt.% | 0/wt.% | 0/wt.% | 0/wt.% | 0/wt.% | 0.34/wt.% | Solution ==> Quenching ==> Deformation ==> Aging | 950/℃ | 1/h | N/A | 450/℃ | 0.419333333/h | N | N/A | N/A | 523.04/MPa | N/A
1244 | 10.1023/A:1017916930459 | Cu-Cr-Fe | 99.05/wt.% | 0/wt.% | 0.68/wt.% | 0.27/wt.% | 0/wt.% | 0/wt.% | 0/wt.% | 0/wt.% | 0/wt.% | 0/wt.% | Solution ==> Quenching ==> Deformation ==> Aging | 1049.85/℃ | 2/h | 90/% | 449.85/℃ | 0.75/h | N | N/A | N/A | 522/MPa | 59/%IACS
1261 | 10.1023/A:1017916930459 | Cu-Cr-Fe | 99.05/wt.% | 0/wt.% | 0.68/wt.% | 0.27/wt.% | 0/wt.% | 0/wt.% | 0/wt.% | 0/wt.% | 0/wt.% | 0/wt.% | Solution ==> Quenching ==> Deformation ==> Aging | 1049.85/℃ | 2/h | 90/% | 449.85/℃ | 6/h | N | N/A | N/A | 522/MPa | 73/%IACS
Yun36 | 10.1016/j.jallcom.2020.156776 | Cu-Cr-Ti | 99.41/wt.% | 0/wt.% | 0.45/wt.% | 0/wt.% | 0/wt.% | 0/wt.% | 0/wt.% | 0/wt.% | 0.14/wt.% | 0/wt.% | Solution ==> Quenching ==> Deformation ==> Aging | 950/℃ | 1/h | 60/% | 450/℃ | 2.962166667/h | N | N/A | N/A | 522.74/MPa | N/A
Yun214 | 10.1016/j.msea.2019.04.053 | Cu-Cr-Zr | 99.26/wt.% | 0/wt.% | 0.6/wt.% | 0/wt.% | 0/wt.% | 0/wt.% | 0/wt.% | 0/wt.% | 0/wt.% | 0.14/wt.% | Solution ==> Quenching ==> Deformation ==> Aging | 950/℃ | 1/h | N/A | 450/℃ | 3/h | N | N/A | N/A | 522.49/MPa | N/A
Yun138 | 10.1016/j.msea.2019.04.053 | Cu-Cr-Zr | 99.04/wt.% | 0/wt.% | 0.62/wt.% | 0/wt.% | 0/wt.% | 0/wt.% | 0/wt.% | 0/wt.% | 0/wt.% | 0.34/wt.% | Solution ==> Quenching ==> Deformation ==> Aging | 950/℃ | 1/h | N/A | 450/℃ | 0.982/h | N | N/A | N/A | 521.66/MPa | N/A
Yun170 | 10.1016/j.msea.2019.04.053 | Cu-Cr-Zr | 99.04/wt.% | 0/wt.% | 0.62/wt.% | 0/wt.% | 0/wt.% | 0/wt.% | 0/wt.% | 0/wt.% | 0/wt.% | 0.34/wt.% | Solution ==> Quenching ==> Deformation ==> Aging | 950/℃ | 1/h | N/A | 450/℃ | 1.4495/h | N | N/A | N/A | 521.61/MPa | N/A
Yun171 | 10.1016/j.msea.2019.04.053 | Cu-Cr-Zr | 99.04/wt.% | 0/wt.% | 0.62/wt.% | 0/wt.% | 0/wt.% | 0/wt.% | 0/wt.% | 0/wt.% | 0/wt.% | 0.34/wt.% | Solution ==> Quenching ==> Deformation ==> Aging | 950/℃ | 1/h | N/A | 450/℃ | 1.9585/h | N | N/A | N/A | 521.19/MPa | N/A
1287 | 10.1023/A:1004603906359 | Cu-Ti | 98.5/wt.% | 0/wt.% | 0/wt.% | 0/wt.% | 0/wt.% | 0/wt.% | 0/wt.% | 0/wt.% | 1.5/wt.% | 0/wt.% | Solution ==> Quenching ==> Aging | 899.85/℃ | 2/h | 0/% | 449.85/℃ | 16/h | N | 210/HV | 348/MPa | 520/MPa | 25/%IACS
Yun137 | 10.1016/j.msea.2019.04.053 | Cu-Cr-Zr | 99.04/wt.% | 0/wt.% | 0.62/wt.% | 0/wt.% | 0/wt.% | 0/wt.% | 0/wt.% | 0/wt.% | 0/wt.% | 0.34/wt.% | Solution ==> Quenching ==> Deformation ==> Aging | 950/℃ | 1/h | N/A | 450/℃ | 0.4695/h | N | N/A | N/A | 520.95/MPa | N/A
Yun235 | 10.1016/j.msea.2019.04.053 | Cu-Cr-Zr | 99.04/wt.% | 0/wt.% | 0.62/wt.% | 0/wt.% | 0/wt.% | 0/wt.% | 0/wt.% | 0/wt.% | 0/wt.% | 0.34/wt.% | Solution ==> Quenching ==> Deformation ==> Aging | 950/℃ | 1/h | N/A | 450/℃ | 0.421/h | N | N/A | N/A | 520.85/MPa | N/A
Yun69 | 10.1016/j.jallcom.2020.156776 | Cu-Cr-Ti | 99.41/wt.% | 0/wt.% | 0.45/wt.% | 0/wt.% | 0/wt.% | 0/wt.% | 0/wt.% | 0/wt.% | 0.14/wt.% | 0/wt.% | Solution ==> Quenching ==> Deformation ==> Aging | 950/℃ | 1/h | 80/% | 450/℃ | 0.965833333/h | N | N/A | N/A | 520.65/MPa | N/A
Yun139 | 10.1016/j.msea.2019.04.053 | Cu-Cr-Zr | 99.04/wt.% | 0/wt.% | 0.62/wt.% | 0/wt.% | 0/wt.% | 0/wt.% | 0/wt.% | 0/wt.% | 0/wt.% | 0.34/wt.% | Solution ==> Quenching ==> Deformation ==> Aging | 950/℃ | 1/h | N/A | 450/℃ | 1.480166667/h | N | N/A | N/A | 520.34/MPa | N/A
Yun53 | 10.1016/j.jallcom.2020.156776 | Cu-Cr-Ti | 99.41/wt.% | 0/wt.% | 0.45/wt.% | 0/wt.% | 0/wt.% | 0/wt.% | 0/wt.% | 0/wt.% | 0.14/wt.% | 0/wt.% | Solution ==> Quenching ==> Deformation ==> Aging | 950/℃ | 1/h | 70/% | 450/℃ | 1.971666667/h | N | N/A | N/A | 520.32/MPa | N/A
Yun106 | 10.1016/j.msea.2019.04.110 | Cu-Cr-Zr | 99.4/wt.% | 0/wt.% | 0.4/wt.% | 0/wt.% | 0/wt.% | 0/wt.% | 0/wt.% | 0/wt.% | 0/wt.% | 0.2/wt.% | Solution ==> Quenching ==> Deformation ==> Aging | 972/℃ | 1/h | 90/% | 450/℃ | 2.5/h | N | N/A | N/A | 519.86/MPa | N/A
Yun228 | 10.1016/j.msea.2019.04.053 | Cu-Cr-Zr | 99.37/wt.% | 0/wt.% | 0.56/wt.% | 0/wt.% | 0/wt.% | 0/wt.% | 0/wt.% | 0/wt.% | 0/wt.% | 0.07/wt.% | Solution ==> Quenching ==> Deformation ==> Aging | 950/℃ | 1/h | N/A | 450/℃ | 0.954833333/h | N | N/A | N/A | 519.49/MPa | N/A
Yun84 | 10.1016/j.msea.2020.140413 | Cu-Cr-Ni-Si-Ti-Zr | 98.87/wt.% | 0/wt.% | 0.67/wt.% | 0/wt.% | 0/wt.% | 0.12/wt.% | 0/wt.% | 0.03/wt.% | 0.04/wt.% | 0.27/wt.% | Solution ==> Quenching ==> Deformation ==> Aging | 960℃/℃ | N/A | 80/% | 450/℃ | 0.99/h | N | N/A | N/A | 518.93/MPa | N/A
Yun101 | 10.1016/j.msea.2020.140413 | Cu-Cr-Ni-Si-Ti-Zr | 98.87/wt.% | 0/wt.% | 0.67/wt.% | 0/wt.% | 0/wt.% | 0.12/wt.% | 0/wt.% | 0.03/wt.% | 0.04/wt.% | 0.27/wt.% | Solution ==> Quenching ==> Aging ==> Secondary TMP ==> Secondary Aging | 960℃ | N/A | 80/% | 450/℃ | 2/h | Y | N/A | N/A | 518.04/MPa | N/A
Yun172 | 10.1016/j.msea.2019.04.053 | Cu-Cr-Zr | 99.04/wt.% | 0/wt.% | 0.62/wt.% | 0/wt.% | 0/wt.% | 0/wt.% | 0/wt.% | 0/wt.% | 0/wt.% | 0.34/wt.% | Solution ==> Quenching ==> Deformation ==> Aging | 950/℃ | 1/h | N/A | 450/℃ | 2.9675/h | N | N/A | N/A | 517.51/MPa | N/A
Yun54 | 10.1016/j.jallcom.2020.156776 | Cu-Cr-Ti | 99.41/wt.% | 0/wt.% | 0.45/wt.% | 0/wt.% | 0/wt.% | 0/wt.% | 0/wt.% | 0/wt.% | 0.14/wt.% | 0/wt.% | Solution ==> Quenching ==> Deformation ==> Aging | 950/℃ | 1/h | 70/% | 450/℃ | 2.958333333/h | N | N/A | N/A | 516.61/MPa | N/A
Yun90 | 10.1016/j.msea.2020.140598 | Cu-Cr-Ti | 99.594/wt.% | 0/wt.% | 0.34/wt.% | 0/wt.% | 0/wt.% | 0/wt.% | 0/wt.% | 0/wt.% | 0.066/wt.% | 0/wt.% | Solution ==> Quenching ==> Deformation ==> Aging | 960/℃ | 1/h | 80/% | 550/℃ | 1/h | N | N/A | N/A | 516.56/MPa | N/A
Yun229 | 10.1016/j.msea.2019.04.053 | Cu-Cr-Zr | 99.37/wt.% | 0/wt.% | 0.56/wt.% | 0/wt.% | 0/wt.% | 0/wt.% | 0/wt.% | 0/wt.% | 0/wt.% | 0.07/wt.% | Solution ==> Quenching ==> Deformation ==> Aging | 950/℃ | 1/h | N/A | 450/℃ | 1.456666667/h | N | N/A | N/A | 516.38/MPa | N/A
Yun207 | 10.1016/j.msea.2019.04.053 | Cu-Cr-Zr | 99.04/wt.% | 0/wt.% | 0.62/wt.% | 0/wt.% | 0/wt.% | 0/wt.% | 0/wt.% | 0/wt.% | 0/wt.% | 0.34/wt.% | Solution ==> Quenching ==> Deformation ==> Aging | 950/℃ | 1/h | N/A | 450/℃ | 3.956666667/h | N | N/A | N/A | 516.34/MPa | N/A
Yun141 | 10.1016/j.msea.2019.04.053 | Cu-Cr-Zr | 99.04/wt.% | 0/wt.% | 0.62/wt.% | 0/wt.% | 0/wt.% | 0/wt.% | 0/wt.% | 0/wt.% | 0/wt.% | 0.34/wt.% | Solution ==> Quenching ==> Deformation ==> Aging | 950/℃ | 1/h | N/A | 450/℃ | 2.980166667/h | N | N/A | N/A | 515.68/MPa | N/A
Yun230 | 10.1016/j.msea.2019.04.053 | Cu-Cr-Zr | 99.37/wt.% | 0/wt.% | 0.56/wt.% | 0/wt.% | 0/wt.% | 0/wt.% | 0/wt.% | 0/wt.% | 0/wt.% | 0.07/wt.% | Solution ==> Quenching ==> Deformation ==> Aging | 950/℃ | 1/h | N/A | 450/℃ | 1.9585/h | N | N/A | N/A | 515.54/MPa | N/A
Yun87 | 10.1016/j.msea.2020.140413 | Cu-Cr-Ni-Si-Ti-Zr | 98.87/wt.% | 0/wt.% | 0.67/wt.% | 0/wt.% | 0/wt.% | 0.12/wt.% | 0/wt.% | 0.03/wt.% | 0.04/wt.% | 0.27/wt.% | Solution ==> Quenching ==> Deformation ==> Aging | 960℃/℃ | N/A | 80/% | 450/℃ | 5.89/h | N | N/A | N/A | 515.25/MPa | N/A
Yun50 | 10.1016/j.jallcom.2020.156776 | Cu-Cr-Ti | 99.41/wt.% | 0/wt.% | 0.45/wt.% | 0/wt.% | 0/wt.% | 0/wt.% | 0/wt.% | 0/wt.% | 0.14/wt.% | 0/wt.% | Solution ==> Quenching ==> Deformation ==> Aging | 950/℃ | 1/h | 70/% | 450/℃ | 0.377166667/h | N | N/A | N/A | 514.75/MPa | N/A
Yun104 | 10.1007/s11665N/A017N/A3111N/Ay | Cu-Cr-Ti-Zr | 99.42/wt.% | 0/wt.% | 0.5/wt.% | 0/wt.% | 0/wt.% | 0/wt.% | 0/wt.% | 0/wt.% | 0.05/wt.% | 0.03/wt.% | Solution ==> Quenching ==> Deformation ==> Aging | 950/℃ | 0.5/h | 85/% | 420/℃ | 1/h | N | N/A | N/A | 514.53/MPa | N/A
Yun169 | 10.1016/j.msea.2019.04.053 | Cu-Cr-Zr | 99.04/wt.% | 0/wt.% | 0.62/wt.% | 0/wt.% | 0/wt.% | 0/wt.% | 0/wt.% | 0/wt.% | 0/wt.% | 0.34/wt.% | Solution ==> Quenching ==> Deformation ==> Aging | 950/℃ | 1/h | N/A | 450/℃ | 0.954833333/h | N | N/A | N/A | 514.36/MPa | N/A
79 | 10.3390/ma12132076 | Cu-Ni-Si | 96.295/wt.% | 0/wt.% | 0/wt.% | 0/wt.% | 0/wt.% | 3.3/wt.% | 0/wt.% | 0.405/wt.% | 0/wt.% | 0/wt.% | Solution ==> Quenching ==> Aging | 899.85/℃ | 1/h | 0/% | 499.85/℃ | 2/h | N | 186/HV | 367/MPa | 513/MPa | 38/%IACS
193 | 10.1007/s12598-013-0024-2 | Cu-Ni-Si-Zr | 97.18/wt.% | 0/wt.% | 0/wt.% | 0/wt.% | 0/wt.% | 2.11/wt.% | 0/wt.% | 0.53/wt.% | 0/wt.% | 0.18/wt.% | Solution ==> Quenching ==> Deformation ==> Aging | 919.85/℃ | 1.5/h | 70/% | 449.85/℃ | 16/h | N | N/A | N/A | 512/MPa | 43/%IACS
Yun70 | 10.1016/j.jallcom.2020.156776 | Cu-Cr-Ti | 99.41/wt.% | 0/wt.% | 0.45/wt.% | 0/wt.% | 0/wt.% | 0/wt.% | 0/wt.% | 0/wt.% | 0.14/wt.% | 0/wt.% | Solution ==> Quenching ==> Deformation ==> Aging | 950/℃ | 1/h | 80/% | 450/℃ | 1.962166667/h | N | N/A | N/A | 512.42/MPa | N/A
Yun173 | 10.1016/j.msea.2019.04.053 | Cu-Cr-Zr | 99.04/wt.% | 0/wt.% | 0.62/wt.% | 0/wt.% | 0/wt.% | 0/wt.% | 0/wt.% | 0/wt.% | 0/wt.% | 0.34/wt.% | Solution ==> Quenching ==> Deformation ==> Aging | 950/℃ | 1/h | N/A | 450/℃ | 3.962166667/h | N | N/A | N/A | 510.17/MPa | N/A
Yun115 | 10.1016/j.jallcom.2022.165274 | Cu-Cr-Mg | 99.54/wt.% | 0/wt.% | 0.26/wt.% | 0/wt.% | 0.2/wt.% | 0/wt.% | 0/wt.% | 0/wt.% | 0/wt.% | 0/wt.% | Solution ==> Quenching ==> Deformation ==> Aging | N/A | N/A | N/A | 500/℃ | 0.442833333/h | N | N/A | N/A | 509.68/MPa | N/A
290 | 10.1007/s11665-016-1987-6 and 10.1515/ntrev-2019-0034 | Cu-Ni-P-Si | 97.585/wt.% | 0/wt.% | 0/wt.% | 0/wt.% | 0/wt.% | 1.91/wt.% | 0.035/wt.% | 0.47/wt.% | 0/wt.% | 0/wt.% | Solution ==> Quenching ==> Deformation ==> Aging | 949.85/℃ | 1/h | 40/% | 449.85/℃ | 0.5/h | N | N/A | 221/MPa | 508/MPa | 33/%IACS
Yun93 | 10.1016/j.msea.2021.142511 | Cu-Cr-Mg | 99.597/wt.% | 0/wt.% | 0.265/wt.% | 0/wt.% | 0.138/wt.% | 0/wt.% | 0/wt.% | 0/wt.% | 0/wt.% | 0/wt.% | Solution ==> Quenching ==> Deformation ==> Aging | 950/℃ | 2/h | 80/% | 500/℃ | 0.33/h | N | N/A | N/A | 508.59/MPa | N/A
Yun91 | 10.1016/j.msea.2021.142511 | Cu-Cr-Mg-Si | 99.584/wt.% | 0/wt.% | 0.261/wt.% | 0/wt.% | 0.136/wt.% | 0/wt.% | 0/wt.% | 0.019/wt.% | 0/wt.% | 0/wt.% | Solution ==> Quenching ==> Deformation ==> Aging | 950/℃ | 2/h | 80/% | 500/℃ | 0.04/h | N | N/A | N/A | 508.53/MPa | N/A
Yun231 | 10.1016/j.msea.2019.04.053 | Cu-Cr-Zr | 99.37/wt.% | 0/wt.% | 0.56/wt.% | 0/wt.% | 0/wt.% | 0/wt.% | 0/wt.% | 0/wt.% | 0/wt.% | 0.07/wt.% | Solution ==> Quenching ==> Deformation ==> Aging | 950/℃ | 1/h | N/A | 450/℃ | 2.9585/h | N | N/A | N/A | 507.49/MPa | N/A
Yun71 | 10.1016/j.jallcom.2020.156776 | Cu-Cr-Ti | 99.41/wt.% | 0/wt.% | 0.45/wt.% | 0/wt.% | 0/wt.% | 0/wt.% | 0/wt.% | 0/wt.% | 0.14/wt.% | 0/wt.% | Solution ==> Quenching ==> Deformation ==> Aging | 950/℃ | 1/h | 80/% | 450/℃ | 2.948833333/h | N | N/A | N/A | 506.77/MPa | N/A
Yun146 | 10.1016/j.msea.2019.04.053 | Cu-Cr-Zr | 99.26/wt.% | 0/wt.% | 0.6/wt.% | 0/wt.% | 0/wt.% | 0/wt.% | 0/wt.% | 0/wt.% | 0/wt.% | 0.14/wt.% | Solution ==> Quenching ==> Deformation ==> Aging | 950/℃ | 1/h | N/A | 450/℃ | 1.4605/h | N | N/A | N/A | 505.51/MPa | N/A
Yun12 | 10.1016/j.msea.2019.04.053 | Cu-Cr-Zr | 99.26/wt.% | 0/wt.% | 0.6/wt.% | 0/wt.% | 0/wt.% | 0/wt.% | 0/wt.% | 0/wt.% | 0/wt.% | 0.14/wt.% | Solution ==> Quenching ==> Deformation ==> Aging | 950/℃ | 1/h | N/A | 450/℃ | 0.442166667/h | N | N/A | N/A | 505.37/MPa | N/A
Yun79 | 10.1016/j.jallcom.2020.156776 | Cu-Cr | 99.58/wt.% | 0/wt.% | 0.42/wt.% | 0/wt.% | 0/wt.% | 0/wt.% | 0/wt.% | 0/wt.% | 0/wt.% | 0/wt.% | Solution ==> Quenching ==> Deformation ==> Aging | 950/℃ | 1/h | 80/% | 450/℃ | 0.234333333/h | N | N/A | N/A | 503.17/MPa | N/A
Yun154 | 10.1016/j.msea.2019.04.053 | Cu-Cr-Zr | 99.29/wt.% | 0/wt.% | 0.61/wt.% | 0/wt.% | 0/wt.% | 0/wt.% | 0/wt.% | 0/wt.% | 0/wt.% | 0.1/wt.% | Solution ==> Quenching ==> Deformation ==> Aging | 950/℃ | 1/h | N/A | 450/℃ | 2.956833333/h | N | N/A | N/A | 503.11/MPa | N/A
188 | 10.1007/s12598-013-0024-2 | Cu-Ni-Si-Zr | 97.18/wt.% | 0/wt.% | 0/wt.% | 0/wt.% | 0/wt.% | 2.11/wt.% | 0/wt.% | 0.53/wt.% | 0/wt.% | 0.18/wt.% | Solution ==> Quenching ==> Deformation ==> Aging | 919.85/℃ | 1.5/h | 70/% | 499.85/℃ | 8/h | N | N/A | N/A | 502/MPa | 46/%IACS
Yun182 | 10.1016/j.msea.2019.04.053 | Cu-Cr-Zr | 99.26/wt.% | 0/wt.% | 0.6/wt.% | 0/wt.% | 0/wt.% | 0/wt.% | 0/wt.% | 0/wt.% | 0/wt.% | 0.14/wt.% | Solution ==> Quenching ==> Deformation ==> Aging | 950/℃ | 1/h | N/A | 450/℃ | 0.953/h | N | N/A | N/A | 502.61/MPa | N/A
Yun155 | 10.1016/j.msea.2019.04.053 | Cu-Cr-Zr | 99.29/wt.% | 0/wt.% | 0.61/wt.% | 0/wt.% | 0/wt.% | 0/wt.% | 0/wt.% | 0/wt.% | 0/wt.% | 0.1/wt.% | Solution ==> Quenching ==> Deformation ==> Aging | 950/℃ | 1/h | N/A | 450/℃ | 3.955/h | N | N/A | N/A | 502.54/MPa | N/A
Yun63 | 10.1016/j.jallcom.2020.156776 | Cu-Cr-Ti | 99.41/wt.% | 0/wt.% | 0.45/wt.% | 0/wt.% | 0/wt.% | 0/wt.% | 0/wt.% | 0/wt.% | 0.14/wt.% | 0/wt.% | Solution ==> Quenching ==> Deformation ==> Aging | 950/℃ | 1/h | 80/% | 450/℃ | 0.068166667/h | N | N/A | N/A | 501.81/MPa | N/A
Yun152 | 10.1016/j.msea.2019.04.053 | Cu-Cr-Zr | 99.29/wt.% | 0/wt.% | 0.61/wt.% | 0/wt.% | 0/wt.% | 0/wt.% | 0/wt.% | 0/wt.% | 0/wt.% | 0.1/wt.% | Solution ==> Quenching ==> Deformation ==> Aging | 950/℃ | 1/h | N/A | 450/℃ | 0.9605/h | N | N/A | N/A | 501.41/MPa | N/A
Yun168 | 10.1016/j.msea.2019.04.053 | Cu-Cr-Zr | 99.04/wt.% | 0/wt.% | 0.62/wt.% | 0/wt.% | 0/wt.% | 0/wt.% | 0/wt.% | 0/wt.% | 0/wt.% | 0.34/wt.% | Solution ==> Quenching ==> Deformation ==> Aging | 950/℃ | 1/h | N/A | 450/℃ | 0.44/h | N | N/A | N/A | 500.83/MPa | N/A
Yun114 | 10.1016/j.jallcom.2022.165274 | Cu-Cr-Mg | 99.54/wt.% | 0/wt.% | 0.26/wt.% | 0/wt.% | 0.2/wt.% | 0/wt.% | 0/wt.% | 0/wt.% | 0/wt.% | 0/wt.% | Solution ==> Quenching ==> Deformation ==> Aging | N/A | N/A | N/A | 500/℃ | 0.310833333/h | N | N/A | N/A | 499.81/MPa | N/A
Yun239 | 10.1016/j.msea.2019.04.053 | Cu-Cr-Zr | 99.04/wt.% | 0/wt.% | 0.62/wt.% | 0/wt.% | 0/wt.% | 0/wt.% | 0/wt.% | 0/wt.% | 0/wt.% | 0.34/wt.% | Solution ==> Quenching ==> Deformation ==> Aging | 950/℃ | 1/h | N/A | 450/℃ | 3.962166667/h | N | N/A | N/A | 499.44/MPa | N/A
Yun116 | 10.1016/j.jallcom.2022.165274 | Cu-Cr-Mg | 99.54/wt.% | 0/wt.% | 0.26/wt.% | 0/wt.% | 0.2/wt.% | 0/wt.% | 0/wt.% | 0/wt.% | 0/wt.% | 0/wt.% | Solution ==> Quenching ==> Deformation ==> Aging | N/A | N/A | N/A | 500/℃ | 0.946833333/h | N | N/A | N/A | 499.19/MPa | N/A
Yun4 | 10.1016/j.msea.2019.04.053 | Cu-Cr-Zr | 99.29/wt.% | 0/wt.% | 0.61/wt.% | 0/wt.% | 0/wt.% | 0/wt.% | 0/wt.% | 0/wt.% | 0/wt.% | 0.1/wt.% | Solution ==> Quenching ==> Deformation ==> Aging | 950/℃ | 1/h | N/A | 450/℃ | 1.956666667/h | N | N/A | N/A | 498.59/MPa | N/A
Yun178 | 10.1016/j.msea.2019.04.053 | Cu-Cr-Zr | 99.29/wt.% | 0/wt.% | 0.61/wt.% | 0/wt.% | 0/wt.% | 0/wt.% | 0/wt.% | 0/wt.% | 0/wt.% | 0.1/wt.% | Solution ==> Quenching ==> Deformation ==> Aging | 950/℃ | 1/h | N/A | 450/℃ | 2.9585/h | N | N/A | N/A | 497.18/MPa | N/A
Yun183 | 10.1016/j.msea.2019.04.053 | Cu-Cr-Zr | 99.26/wt.% | 0/wt.% | 0.6/wt.% | 0/wt.% | 0/wt.% | 0/wt.% | 0/wt.% | 0/wt.% | 0/wt.% | 0.14/wt.% | Solution ==> Quenching ==> Deformation ==> Aging | 950/℃ | 1/h | N/A | 450/℃ | 1.454833333/h | N | N/A | N/A | 496.89/MPa | N/A
Yun212 | 10.1016/j.msea.2019.04.053 | Cu-Cr-Zr | 99.26/wt.% | 0/wt.% | 0.6/wt.% | 0/wt.% | 0/wt.% | 0/wt.% | 0/wt.% | 0/wt.% | 0/wt.% | 0.14/wt.% | Solution ==> Quenching ==> Deformation ==> Aging | 950/℃ | 1/h | N/A | 450/℃ | 1.491/h | N | N/A | N/A | 496.51/MPa | N/A
Yun117 | 10.1016/j.jallcom.2022.165274 | Cu-Cr-Mg | 99.54/wt.% | 0/wt.% | 0.26/wt.% | 0/wt.% | 0.2/wt.% | 0/wt.% | 0/wt.% | 0/wt.% | 0/wt.% | 0/wt.% | Solution ==> Quenching ==> Deformation ==> Aging | N/A | N/A | N/A | 500/℃ | 1.266166667/h | N | N/A | N/A | 496.46/MPa | N/A
Yun49 | 10.1016/j.jallcom.2020.156776 | Cu-Cr-Ti | 99.41/wt.% | 0/wt.% | 0.45/wt.% | 0/wt.% | 0/wt.% | 0/wt.% | 0/wt.% | 0/wt.% | 0.14/wt.% | 0/wt.% | Solution ==> Quenching ==> Deformation ==> Aging | 950/℃ | 1/h | 70/% | 450/℃ | 0.334833333/h | N | N/A | N/A | 496.45/MPa | N/A
Yun151 | 10.1016/j.msea.2019.04.053 | Cu-Cr-Zr | 99.29/wt.% | 0/wt.% | 0.61/wt.% | 0/wt.% | 0/wt.% | 0/wt.% | 0/wt.% | 0/wt.% | 0/wt.% | 0.1/wt.% | Solution ==> Quenching ==> Deformation ==> Aging | 950/℃ | 1/h | N/A | 450/℃ | 0.453166667/h | N | N/A | N/A | 495.9/MPa | N/A
Yun199 | 10.1016/j.msea.2019.04.053 | Cu-Cr-Zr | 99.37/wt.% | 0/wt.% | 0.56/wt.% | 0/wt.% | 0/wt.% | 0/wt.% | 0/wt.% | 0/wt.% | 0/wt.% | 0.07/wt.% | Solution ==> Quenching ==> Deformation ==> Aging | 950/℃ | 1/h | N/A | 450/℃ | 3.998166667/h | N | N/A | N/A | 495.81/MPa | N/A
Yun134 | 10.1016/j.msea.2018.10.093 | Cu-Cr | 99.033/wt.% | 0/wt.% | 0.967/wt.% | 0/wt.% | 0/wt.% | 0/wt.% | 0/wt.% | 0/wt.% | 0/wt.% | 0/wt.% | Solution ==> Quenching ==> Deformation ==> Aging | 990/℃ | 4/h | N/A | 440/℃ | 1/h | N | N/A | N/A | 495.45/MPa | N/A
Yun118 | 10.1016/j.jallcom.2022.165274 | Cu-Cr-Mg | 99.54/wt.% | 0/wt.% | 0.26/wt.% | 0/wt.% | 0.2/wt.% | 0/wt.% | 0/wt.% | 0/wt.% | 0/wt.% | 0/wt.% | Solution ==> Quenching ==> Deformation ==> Aging | N/A | N/A | N/A | 500/℃ | 1.551/h | N | N/A | N/A | 495.37/MPa | N/A
Yun213 | 10.1016/j.msea.2019.04.053 | Cu-Cr-Zr | 99.26/wt.% | 0/wt.% | 0.6/wt.% | 0/wt.% | 0/wt.% | 0/wt.% | 0/wt.% | 0/wt.% | 0/wt.% | 0.14/wt.% | Solution ==> Quenching ==> Deformation ==> Aging | 950/℃ | 1/h | N/A | 450/℃ | 1.992833333/h | N | N/A | N/A | 495.25/MPa | N/A
Yun211 | 10.1016/j.msea.2019.04.053 | Cu-Cr-Zr | 99.26/wt.% | 0/wt.% | 0.6/wt.% | 0/wt.% | 0/wt.% | 0/wt.% | 0/wt.% | 0/wt.% | 0/wt.% | 0.14/wt.% | Solution ==> Quenching ==> Deformation ==> Aging | 950/℃ | 1/h | N/A | 450/℃ | 0.989166667/h | N | N/A | N/A | 494.76/MPa | N/A
Yun148 | 10.1016/j.msea.2019.04.053 | Cu-Cr-Zr | 99.26/wt.% | 0/wt.% | 0.6/wt.% | 0/wt.% | 0/wt.% | 0/wt.% | 0/wt.% | 0/wt.% | 0/wt.% | 0.14/wt.% | Solution ==> Quenching ==> Deformation ==> Aging | 950/℃ | 1/h | N/A | 450/℃ | 2.958666667/h | N | N/A | N/A | 494.21/MPa | N/A
Yun119 | 10.1016/j.jallcom.2022.165274 | Cu-Cr-Mg | 99.54/wt.% | 0/wt.% | 0.26/wt.% | 0/wt.% | 0.2/wt.% | 0/wt.% | 0/wt.% | 0/wt.% | 0/wt.% | 0/wt.% | Solution ==> Quenching ==> Deformation ==> Aging | N/A | N/A | N/A | 500/℃ | 1.942166667/h | N | N/A | N/A | 493.29/MPa | N/A
Yun153 | 10.1016/j.msea.2019.04.053 | Cu-Cr-Zr | 99.29/wt.% | 0/wt.% | 0.61/wt.% | 0/wt.% | 0/wt.% | 0/wt.% | 0/wt.% | 0/wt.% | 0/wt.% | 0.1/wt.% | Solution ==> Quenching ==> Deformation ==> Aging | 950/℃ | 1/h | N/A | 450/℃ | 1.458666667/h | N | N/A | N/A | 492.8/MPa | N/A
Yun196 | 10.1016/j.msea.2019.04.053 | Cu-Cr-Zr | 99.37/wt.% | 0/wt.% | 0.56/wt.% | 0/wt.% | 0/wt.% | 0/wt.% | 0/wt.% | 0/wt.% | 0/wt.% | 0.07/wt.% | Solution ==> Quenching ==> Deformation ==> Aging | 950/℃ | 1/h | N/A | 450/℃ | 1.492833333/h | N | N/A | N/A | 492.74/MPa | N/A
Yun198 | 10.1016/j.msea.2019.04.053 | Cu-Cr-Zr | 99.37/wt.% | 0/wt.% | 0.56/wt.% | 0/wt.% | 0/wt.% | 0/wt.% | 0/wt.% | 0/wt.% | 0/wt.% | 0.07/wt.% | Solution ==> Quenching ==> Deformation ==> Aging | 950/℃ | 1/h | N/A | 450/℃ | 2.994666667/h | N | N/A | N/A | 492.18/MPa | N/A
Yun121 | 10.1016/j.jallcom.2022.165274 | Cu-Cr-Mg | 99.54/wt.% | 0/wt.% | 0.26/wt.% | 0/wt.% | 0.2/wt.% | 0/wt.% | 0/wt.% | 0/wt.% | 0/wt.% | 0/wt.% | Solution ==> Quenching ==> Deformation ==> Aging | N/A | N/A | N/A | 500/℃ | 3.787/h | N | N/A | N/A | 491.71/MPa | N/A
Yun145 | 10.1016/j.msea.2019.04.053 | Cu-Cr-Zr | 99.26/wt.% | 0/wt.% | 0.6/wt.% | 0/wt.% | 0/wt.% | 0/wt.% | 0/wt.% | 0/wt.% | 0/wt.% | 0.14/wt.% | Solution ==> Quenching ==> Deformation ==> Aging | 950/℃ | 1/h | N/A | 450/℃ | 0.962166667/h | N | N/A | N/A | 491.1/MPa | N/A
Yun197 | 10.1016/j.msea.2019.04.053 | Cu-Cr-Zr | 99.37/wt.% | 0/wt.% | 0.56/wt.% | 0/wt.% | 0/wt.% | 0/wt.% | 0/wt.% | 0/wt.% | 0/wt.% | 0.07/wt.% | Solution ==> Quenching ==> Deformation ==> Aging | 950/℃ | 1/h | N/A | 450/℃ | 1.994666667/h | N | N/A | N/A | 490.92/MPa | N/A
Yun113 | 10.1016/j.jallcom.2022.165274 | Cu-Cr-Mg | 99.54/wt.% | 0/wt.% | 0.26/wt.% | 0/wt.% | 0.2/wt.% | 0/wt.% | 0/wt.% | 0/wt.% | 0/wt.% | 0/wt.% | Solution ==> Quenching ==> Deformation ==> Aging | N/A | N/A | N/A | 500/℃ | 0.263333333/h | N | N/A | N/A | 490.85/MPa | N/A
Yun176 | 10.1016/j.msea.2019.04.053 | Cu-Cr-Zr | 99.29/wt.% | 0/wt.% | 0.61/wt.% | 0/wt.% | 0/wt.% | 0/wt.% | 0/wt.% | 0/wt.% | 0/wt.% | 0.1/wt.% | Solution ==> Quenching ==> Deformation ==> Aging | 950/℃ | 1/h | N/A | 450/℃ | 1.454833333/h | N | N/A | N/A | 490.25/MPa | N/A
Yun240 | 10.1016/j.msea.2019.04.053 | Cu-Cr-Zr | 99.29/wt.% | 0/wt.% | 0.61/wt.% | 0/wt.% | 0/wt.% | 0/wt.% | 0/wt.% | 0/wt.% | 0/wt.% | 0.1/wt.% | Solution ==> Quenching ==> Deformation ==> Aging | 950/℃ | 1/h | N/A | 450/℃ | 0.002166667/h | N | N/A | N/A | 489.94/MPa | N/A
Yun78 | 10.1016/j.jallcom.2020.156776 | Cu-Cr | 99.58/wt.% | 0/wt.% | 0.42/wt.% | 0/wt.% | 0/wt.% | 0/wt.% | 0/wt.% | 0/wt.% | 0/wt.% | 0/wt.% | Solution ==> Quenching ==> Deformation ==> Aging | 950/℃ | 1/h | 80/% | 450/℃ | 0.191333333/h | N | N/A | N/A | 488.92/MPa | N/A
Yun195 | 10.1016/j.msea.2019.04.053 | Cu-Cr-Zr | 99.37/wt.% | 0/wt.% | 0.56/wt.% | 0/wt.% | 0/wt.% | 0/wt.% | 0/wt.% | 0/wt.% | 0/wt.% | 0.07/wt.% | Solution ==> Quenching ==> Deformation ==> Aging | 950/℃ | 1/h | N/A | 450/℃ | 0.963833333/h | N | N/A | N/A | 488.69/MPa | N/A
Yun120 | 10.1016/j.jallcom.2022.165274 | Cu-Cr-Mg | 99.54/wt.% | 0/wt.% | 0.26/wt.% | 0/wt.% | 0.2/wt.% | 0/wt.% | 0/wt.% | 0/wt.% | 0/wt.% | 0/wt.% | Solution ==> Quenching ==> Deformation ==> Aging | N/A | N/A | N/A | 500/℃ | 2.9445/h | N | N/A | N/A | 488.54/MPa | N/A
Yun177 | 10.1016/j.msea.2019.04.053 | Cu-Cr-Zr | 99.29/wt.% | 0/wt.% | 0.61/wt.% | 0/wt.% | 0/wt.% | 0/wt.% | 0/wt.% | 0/wt.% | 0/wt.% | 0.1/wt.% | Solution ==> Quenching ==> Deformation ==> Aging | 950/℃ | 1/h | N/A | 450/℃ | 1.9585/h | N | N/A | N/A | 488.42/MPa | N/A
Yun95 | 10.1016/j.msea.2021.142511 | Cu-Cr-Mg-Si | 99.584/wt.% | 0/wt.% | 0.261/wt.% | 0/wt.% | 0.136/wt.% | 0/wt.% | 0/wt.% | 0.019/wt.% | 0/wt.% | 0/wt.% | Solution ==> Quenching ==> Deformation ==> Aging | 950/℃ | 2/h | 80/% | 500/℃ | 4/h | N | N/A | N/A | 487.5/MPa | N/A
Yun227 | 10.1016/j.msea.2019.04.053 | Cu-Cr-Zr | 99.37/wt.% | 0/wt.% | 0.56/wt.% | 0/wt.% | 0/wt.% | 0/wt.% | 0/wt.% | 0/wt.% | 0/wt.% | 0.07/wt.% | Solution ==> Quenching ==> Deformation ==> Aging | 950/℃ | 1/h | N/A | 450/℃ | 0.453/h | N | N/A | N/A | 486.94/MPa | N/A
Yun210 | 10.1016/j.msea.2019.04.053 | Cu-Cr-Zr | 99.26/wt.% | 0/wt.% | 0.6/wt.% | 0/wt.% | 0/wt.% | 0/wt.% | 0/wt.% | 0/wt.% | 0/wt.% | 0.14/wt.% | Solution ==> Quenching ==> Deformation ==> Aging | 950/℃ | 1/h | N/A | 450/℃ | 0.471166667/h | N | N/A | N/A | 486.54/MPa | N/A
Yun5 | 10.1016/j.msea.2019.04.053 | Cu-Cr-Zr | 99.29/wt.% | 0/wt.% | 0.61/wt.% | 0/wt.% | 0/wt.% | 0/wt.% | 0/wt.% | 0/wt.% | 0/wt.% | 0.1/wt.% | Solution ==> Quenching ==> Deformation ==> Aging | 950/℃ | 1/h | N/A | 450/℃ | 2.9585/h | N | N/A | N/A | 486.44/MPa | N/A
Yun147 | 10.1016/j.msea.2019.04.053 | Cu-Cr-Zr | 99.26/wt.% | 0/wt.% | 0.6/wt.% | 0/wt.% | 0/wt.% | 0/wt.% | 0/wt.% | 0/wt.% | 0/wt.% | 0.14/wt.% | Solution ==> Quenching ==> Deformation ==> Aging | 950/℃ | 1/h | N/A | 450/℃ | 1.953166667/h | N | N/A | N/A | 485.31/MPa | N/A
1248 | 10.1023/A:1017916930459 | Cu-Cr-Fe | 97.52/wt.% | 0/wt.% | 0.63/wt.% | 1.85/wt.% | 0/wt.% | 0/wt.% | 0/wt.% | 0/wt.% | 0/wt.% | 0/wt.% | Solution ==> Quenching ==> Deformation ==> Aging ==> Secondary TMP ==> Secondary Aging | 1049.85/℃ | 2/h | 90/% | 599.85/℃ | 0.75/h | Y | 144/HV | N/A | 484/MPa | 57/%IACS
Yun185 | 10.1016/j.msea.2019.04.053 | Cu-Cr-Zr | 99.26/wt.% | 0/wt.% | 0.6/wt.% | 0/wt.% | 0/wt.% | 0/wt.% | 0/wt.% | 0/wt.% | 0/wt.% | 0.14/wt.% | Solution ==> Quenching ==> Deformation ==> Aging | 950/℃ | 1/h | N/A | 450/℃ | 2.960333333/h | N | N/A | N/A | 484.6/MPa | N/A
Yun11 | 10.1016/j.msea.2019.04.053 | Cu-Cr-Zr | 99.26/wt.% | 0/wt.% | 0.6/wt.% | 0/wt.% | 0/wt.% | 0/wt.% | 0/wt.% | 0/wt.% | 0/wt.% | 0.14/wt.% | Solution ==> Quenching ==> Deformation ==> Aging | 950/℃ | 1/h | N/A | 450/℃ | 0.382666667/h | N | N/A | N/A | 484.37/MPa | N/A
Yun149 | 10.1016/j.msea.2019.04.053 | Cu-Cr-Zr | 99.26/wt.% | 0/wt.% | 0.6/wt.% | 0/wt.% | 0/wt.% | 0/wt.% | 0/wt.% | 0/wt.% | 0/wt.% | 0.14/wt.% | Solution ==> Quenching ==> Deformation ==> Aging | 950/℃ | 1/h | N/A | 450/℃ | 3.956833333/h | N | N/A | N/A | 481.21/MPa | N/A
Yun17 | 10.1016/j.jallcom.2020.157582 | Cu-Cr-Mg | 99.39/wt.% | 0/wt.% | 0.44/wt.% | 0/wt.% | 0.17/wt.% | 0/wt.% | 0/wt.% | 0/wt.% | 0/wt.% | 0/wt.% | Solution ==> Quenching ==> Deformation ==> Aging | 950/℃ | 1/h | 58.6/% | 500/℃ | 0.490666667/h | N | N/A | N/A | 480.46/MPa | N/A
Yun179 | 10.1016/j.msea.2019.04.053 | Cu-Cr-Zr | 99.29/wt.% | 0/wt.% | 0.61/wt.% | 0/wt.% | 0/wt.% | 0/wt.% | 0/wt.% | 0/wt.% | 0/wt.% | 0.1/wt.% | Solution ==> Quenching ==> Deformation ==> Aging | 950/℃ | 1/h | N/A | 450/℃ | 3.960333333/h | N | N/A | N/A | 480.23/MPa | N/A
Yun184 | 10.1016/j.msea.2019.04.053 | Cu-Cr-Zr | 99.26/wt.% | 0/wt.% | 0.6/wt.% | 0/wt.% | 0/wt.% | 0/wt.% | 0/wt.% | 0/wt.% | 0/wt.% | 0.14/wt.% | Solution ==> Quenching ==> Deformation ==> Aging | 950/℃ | 1/h | N/A | 450/℃ | 1.951333333/h | N | N/A | N/A | 479.94/MPa | N/A
Yun112 | 10.1016/j.jallcom.2022.165274 | Cu-Cr-Mg | 99.54/wt.% | 0/wt.% | 0.26/wt.% | 0/wt.% | 0.2/wt.% | 0/wt.% | 0/wt.% | 0/wt.% | 0/wt.% | 0/wt.% | Solution ==> Quenching ==> Deformation ==> Aging | N/A | N/A | N/A | 500/℃ | 0.2315/h | N | N/A | N/A | 479.8/MPa | N/A
Yun58 | 10.1016/j.jallcom.2020.156776 | Cu-Cr | 99.58/wt.% | 0/wt.% | 0.42/wt.% | 0/wt.% | 0/wt.% | 0/wt.% | 0/wt.% | 0/wt.% | 0/wt.% | 0/wt.% | Solution ==> Quenching ==> Deformation ==> Aging | 950/℃ | 1/h | 70/% | 450/℃ | 0.979666667/h | N | N/A | N/A | 479.16/MPa | N/A
Yun92 | 10.1016/j.msea.2021.142511 | Cu-Cr-Mg | 99.597/wt.% | 0/wt.% | 0.265/wt.% | 0/wt.% | 0.138/wt.% | 0/wt.% | 0/wt.% | 0/wt.% | 0/wt.% | 0/wt.% | Solution ==> Quenching ==> Deformation ==> Aging | 950/℃ | 2/h | 80/% | 500/℃ | 0.04/h | N | N/A | N/A | 478.29/MPa | N/A
Mat23858 | 10.1016/j.msea.2016.10.087 | Cu-Cr-Zr | 98.9/wt.% | 0/wt.% | 1/wt.% | 0/wt.% | 0/wt.% | 0/wt.% | 0/wt.% | 0/wt.% | 0/wt.% | 0.1/wt.% | Solution ==> Quenching ==> Deformation ==> Aging | 960/°C | 1/h | N/A | N/A | N/A | N/A | 151.33/Hv | N/A | 478.18/MPa | 36.67/% IACS
Yun175 | 10.1016/j.msea.2019.04.053 | Cu-Cr-Zr | 99.29/wt.% | 0/wt.% | 0.61/wt.% | 0/wt.% | 0/wt.% | 0/wt.% | 0/wt.% | 0/wt.% | 0/wt.% | 0.1/wt.% | Solution ==> Quenching ==> Deformation ==> Aging | 950/℃ | 1/h | N/A | 450/℃ | 0.453/h | N | N/A | N/A | 478.11/MPa | N/A
Yun225 | 10.1016/j.msea.2019.04.053 | Cu-Cr-Zr | 99.37/wt.% | 0/wt.% | 0.56/wt.% | 0/wt.% | 0/wt.% | 0/wt.% | 0/wt.% | 0/wt.% | 0/wt.% | 0.07/wt.% | Solution ==> Quenching ==> Deformation ==> Aging | 950/℃ | 1/h | N/A | 450/℃ | 0.003666667/h | N | N/A | N/A | 478.02/MPa | N/A
Yun48 | 10.1016/j.jallcom.2020.156776 | Cu-Cr-Ti | 99.41/wt.% | 0/wt.% | 0.45/wt.% | 0/wt.% | 0/wt.% | 0/wt.% | 0/wt.% | 0/wt.% | 0.14/wt.% | 0/wt.% | Solution ==> Quenching ==> Deformation ==> Aging | 950/℃ | 1/h | 70/% | 450/℃ | 0.293166667/h | N | N/A | N/A | 477.86/MPa | N/A
Yun33 | 10.1016/j.jallcom.2020.156776 | Cu-Cr-Ti | 99.41/wt.% | 0/wt.% | 0.45/wt.% | 0/wt.% | 0/wt.% | 0/wt.% | 0/wt.% | 0/wt.% | 0.14/wt.% | 0/wt.% | Solution ==> Quenching ==> Deformation ==> Aging | 950/℃ | 1/h | 60/% | 450/℃ | 0.5/h | N | N/A | N/A | 477.68/MPa | N/A
Yun62 | 10.1016/j.jallcom.2020.156776 | Cu-Cr-Ti | 99.41/wt.% | 0/wt.% | 0.45/wt.% | 0/wt.% | 0/wt.% | 0/wt.% | 0/wt.% | 0/wt.% | 0.14/wt.% | 0/wt.% | Solution ==> Quenching ==> Deformation ==> Aging | 950/℃ | 1/h | 80/% | 450/℃ | 0.032166667/h | N | N/A | N/A | 477.24/MPa | N/A
1238 | 10.1023/A:1017916930459 | Cu-Cr | 99.19/wt.% | 0/wt.% | 0.81/wt.% | 0/wt.% | 0/wt.% | 0/wt.% | 0/wt.% | 0/wt.% | 0/wt.% | 0/wt.% | Solution ==> Quenching ==> Deformation ==> Aging | 1049.85/℃ | 2/h | 90/% | 449.85/℃ | 0.167/h | N | N/A | N/A | 476/MPa | 46/%IACS
Yun200 | 10.1016/j.msea.2019.04.053 | Cu-Cr-Zr | 99.04/wt.% | 0/wt.% | 0.62/wt.% | 0/wt.% | 0/wt.% | 0/wt.% | 0/wt.% | 0/wt.% | 0/wt.% | 0.34/wt.% | Solution ==> Quenching ==> Deformation ==> Aging | 950/℃ | 1/h | N/A | 450/℃ | 0.041/h | N | N/A | N/A | 476.14/MPa | N/A
Yun77 | 10.1016/j.jallcom.2020.156776 | Cu-Cr | 99.58/wt.% | 0/wt.% | 0.42/wt.% | 0/wt.% | 0/wt.% | 0/wt.% | 0/wt.% | 0/wt.% | 0/wt.% | 0/wt.% | Solution ==> Quenching ==> Deformation ==> Aging | 950/℃ | 1/h | 80/% | 450/℃ | 0.159833333/h | N | N/A | N/A | 475.24/MPa | N/A
Yun167 | 10.1016/j.msea.2019.04.053 | Cu-Cr-Zr | 99.04/wt.% | 0/wt.% | 0.62/wt.% | 0/wt.% | 0/wt.% | 0/wt.% | 0/wt.% | 0/wt.% | 0/wt.% | 0.34/wt.% | Solution ==> Quenching ==> Deformation ==> Aging | 950/℃ | 1/h | N/A | 450/℃ | 0.278/h | N | N/A | N/A | 475.21/MPa | N/A
Yun80 | 10.1016/j.jallcom.2020.156776 | Cu-Cr | 99.58/wt.% | 0/wt.% | 0.42/wt.% | 0/wt.% | 0/wt.% | 0/wt.% | 0/wt.% | 0/wt.% | 0/wt.% | 0/wt.% | Solution ==> Quenching ==> Deformation ==> Aging | 950/℃ | 1/h | 80/% | 450/℃ | 0.464333333/h | N | N/A | N/A | 475.18/MPa | N/A
Yun144 | 10.1016/j.msea.2019.04.053 | Cu-Cr-Zr | 99.26/wt.% | 0/wt.% | 0.6/wt.% | 0/wt.% | 0/wt.% | 0/wt.% | 0/wt.% | 0/wt.% | 0/wt.% | 0.14/wt.% | Solution ==> Quenching ==> Deformation ==> Aging | 950/℃ | 1/h | N/A | 450/℃ | 0.4325/h | N | N/A | N/A | 473.53/MPa | N/A
Yun233 | 10.1016/j.msea.2019.04.053 | Cu-Cr-Zr | 99.04/wt.% | 0/wt.% | 0.62/wt.% | 0/wt.% | 0/wt.% | 0/wt.% | 0/wt.% | 0/wt.% | 0/wt.% | 0.34/wt.% | Solution ==> Quenching ==> Deformation ==> Aging | 950/℃ | 1/h | N/A | 450/℃ | 0.008333333/h | N | N/A | N/A | 473.38/MPa | N/A
Yun6 | 10.1016/j.msea.2019.04.053 | Cu-Cr-Zr | 99.26/wt.% | 0/wt.% | 0.6/wt.% | 0/wt.% | 0/wt.% | 0/wt.% | 0/wt.% | 0/wt.% | 0/wt.% | 0.14/wt.% | Solution ==> Quenching ==> Deformation ==> Aging | 950/℃ | 1/h | N/A | 450/℃ | 0/h | N | N/A | N/A | 472.82/MPa | N/A
191 | 10.1007/s12598-013-0024-2 | Cu-Ni-Si-Zr | 97.18/wt.% | 0/wt.% | 0/wt.% | 0/wt.% | 0/wt.% | 2.11/wt.% | 0/wt.% | 0.53/wt.% | 0/wt.% | 0.18/wt.% | Solution ==> Quenching ==> Deformation ==> Aging | 919.85/℃ | 1.5/h | 70/% | 499.85/℃ | 12/h | N | N/A | N/A | 471/MPa | 47/%IACS
Yun16 | 10.1016/j.jallcom.2020.157582 | Cu-Cr-Mg | 99.39/wt.% | 0/wt.% | 0.44/wt.% | 0/wt.% | 0.17/wt.% | 0/wt.% | 0/wt.% | 0/wt.% | 0/wt.% | 0/wt.% | Solution ==> Quenching ==> Deformation ==> Aging | 950/℃ | 1/h | 58.6/% | 500/℃ | 0.3295/h | N | N/A | N/A | 471.92/MPa | N/A
Yun96 | 10.1016/j.msea.2021.142511 | Cu-Cr-Mg | 99.597/wt.% | 0/wt.% | 0.265/wt.% | 0/wt.% | 0.138/wt.% | 0/wt.% | 0/wt.% | 0/wt.% | 0/wt.% | 0/wt.% | Solution ==> Quenching ==> Deformation ==> Aging | 950/℃ | 2/h | 80/% | 500/℃ | 4/h | N | N/A | N/A | 471.88/MPa | N/A
Yun83 | 10.1016/j.msea.2020.140413 | Cu-Cr-Ni-Si-Ti-Zr | 98.87/wt.% | 0/wt.% | 0.67/wt.% | 0/wt.% | 0/wt.% | 0.12/wt.% | 0/wt.% | 0.03/wt.% | 0.04/wt.% | 0.27/wt.% | Solution ==> Quenching ==> Deformation ==> Aging | 960℃/℃ | N/A | 80/% | 450/℃ | 0.01/h | N | N/A | N/A | 471.07/MPa | N/A
Yun187 | 10.1016/j.msea.2019.04.053 | Cu-Cr-Zr | 99.37/wt.% | 0/wt.% | 0.56/wt.% | 0/wt.% | 0/wt.% | 0/wt.% | 0/wt.% | 0/wt.% | 0/wt.% | 0.07/wt.% | Solution ==> Quenching ==> Deformation ==> Aging | 950/℃ | 1/h | N/A | 450/℃ | 0/h | N | N/A | N/A | 470.91/MPa | N/A
Yun163 | 10.1016/j.msea.2019.04.053 | Cu-Cr-Zr | 99.37/wt.% | 0/wt.% | 0.56/wt.% | 0/wt.% | 0/wt.% | 0/wt.% | 0/wt.% | 0/wt.% | 0/wt.% | 0.07/wt.% | Solution ==> Quenching ==> Deformation ==> Aging | 950/℃ | 1/h | N/A | 450/℃ | 1.480166667/h | N | N/A | N/A | 470.06/MPa | N/A
Yun18 | 10.1016/j.jallcom.2020.157582 | Cu-Cr-Mg | 99.39/wt.% | 0/wt.% | 0.44/wt.% | 0/wt.% | 0.17/wt.% | 0/wt.% | 0/wt.% | 0/wt.% | 0/wt.% | 0/wt.% | Solution ==> Quenching ==> Deformation ==> Aging | 950/℃ | 1/h | 58.6/% | 500/℃ | 1/h | N | N/A | N/A | 469.64/MPa | N/A
Yun219 | 10.1016/j.msea.2019.04.053 | Cu-Cr-Zr | 99.29/wt.% | 0/wt.% | 0.61/wt.% | 0/wt.% | 0/wt.% | 0/wt.% | 0/wt.% | 0/wt.% | 0/wt.% | 0.1/wt.% | Solution ==> Quenching ==> Deformation ==> Aging | 950/℃ | 1/h | N/A | 450/℃ | 0.4695/h | N | N/A | N/A | 468.91/MPa | N/A
Yun111 | 10.1016/j.jallcom.2022.165274 | Cu-Cr-Mg | 99.54/wt.% | 0/wt.% | 0.26/wt.% | 0/wt.% | 0.2/wt.% | 0/wt.% | 0/wt.% | 0/wt.% | 0/wt.% | 0/wt.% | Solution ==> Quenching ==> Deformation ==> Aging | N/A | N/A | N/A | 500/℃ | 0.203666667/h | N | N/A | N/A | 468.47/MPa | N/A
Yun232 | 10.1016/j.msea.2019.04.053 | Cu-Cr-Zr | 99.37/wt.% | 0/wt.% | 0.56/wt.% | 0/wt.% | 0/wt.% | 0/wt.% | 0/wt.% | 0/wt.% | 0/wt.% | 0.07/wt.% | Solution ==> Quenching ==> Deformation ==> Aging | 950/℃ | 1/h | N/A | 450/℃ | 3.962166667/h | N | N/A | N/A | 468.36/MPa | N/A
Yun26 | 10.1016/j.jallcom.2020.157582 | Cu-Cr-Mg | 99.31/wt.% | 0/wt.% | 0.59/wt.% | 0/wt.% | 0.1/wt.% | 0/wt.% | 0/wt.% | 0/wt.% | 0/wt.% | 0/wt.% | Solution ==> Quenching ==> Deformation ==> Aging | 950/℃ | 1/h | 58.6/% | 500/℃ | 0.497666667/h | N | N/A | N/A | 466.7/MPa | N/A
Yun41 | 10.1016/j.jallcom.2020.156776 | Cu-Cr | 99.58/wt.% | 0/wt.% | 0.42/wt.% | 0/wt.% | 0/wt.% | 0/wt.% | 0/wt.% | 0/wt.% | 0/wt.% | 0/wt.% | Solution ==> Quenching ==> Deformation ==> Aging | 950/℃ | 1/h | 60/% | 450/℃ | 1.986833333/h | N | N/A | N/A | 466.19/MPa | N/A
Yun76 | 10.1016/j.jallcom.2020.156776 | Cu-Cr | 99.58/wt.% | 0/wt.% | 0.42/wt.% | 0/wt.% | 0/wt.% | 0/wt.% | 0/wt.% | 0/wt.% | 0/wt.% | 0/wt.% | Solution ==> Quenching ==> Deformation ==> Aging | 950/℃ | 1/h | 80/% | 450/℃ | 0.129166667/h | N | N/A | N/A | 465.32/MPa | N/A
Mat17679 | 10.1016/j.matchar.2006.02.017 | Cu-Cr-Ti | Bal/wt.% | 0/wt.% | 1/wt.% | 0/wt.% | 0/wt.% | 0/wt.% | 0/wt.% | 0/wt.% | 3/wt.% | 0/wt.% | Solution ==> Quenching ==> Deformation ==> Aging | 860/°C | 2/h | N/A | 400/°C | N/A | N/A | 118/Hv | 215/MPa | 464/MPa | N/A
Yun181 | 10.1016/j.msea.2019.04.053 | Cu-Cr-Zr | 99.26/wt.% | 0/wt.% | 0.6/wt.% | 0/wt.% | 0/wt.% | 0/wt.% | 0/wt.% | 0/wt.% | 0/wt.% | 0.14/wt.% | Solution ==> Quenching ==> Deformation ==> Aging | 950/℃ | 1/h | N/A | 450/℃ | 0.451333333/h | N | N/A | N/A | 464.54/MPa | N/A
Yun15 | 10.1016/j.msea.2019.04.053 | Cu-Cr-Zr | 99.26/wt.% | 0/wt.% | 0.6/wt.% | 0/wt.% | 0/wt.% | 0/wt.% | 0/wt.% | 0/wt.% | 0/wt.% | 0.14/wt.% | Solution ==> Quenching ==> Deformation ==> Aging | 950/℃ | 1/h | N/A | 450/℃ | 2.973/h | N | N/A | N/A | 464.41/MPa | N/A
Yun186 | 10.1016/j.msea.2019.04.053 | Cu-Cr-Zr | 99.26/wt.% | 0/wt.% | 0.6/wt.% | 0/wt.% | 0/wt.% | 0/wt.% | 0/wt.% | 0/wt.% | 0/wt.% | 0.14/wt.% | Solution ==> Quenching ==> Deformation ==> Aging | 950/℃ | 1/h | N/A | 450/℃ | 3.954833333/h | N | N/A | N/A | 462.99/MPa | N/A
Yun188 | 10.1016/j.msea.2019.04.053 | Cu-Cr-Zr | 99.37/wt.% | 0/wt.% | 0.56/wt.% | 0/wt.% | 0/wt.% | 0/wt.% | 0/wt.% | 0/wt.% | 0/wt.% | 0.07/wt.% | Solution ==> Quenching ==> Deformation ==> Aging | 950/℃ | 1/h | N/A | 450/℃ | 0.024333333/h | N | N/A | N/A | 462.78/MPa | N/A
Yun136 | 10.1016/j.msea.2019.04.053 | Cu-Cr-Zr | 99.04/wt.% | 0/wt.% | 0.62/wt.% | 0/wt.% | 0/wt.% | 0/wt.% | 0/wt.% | 0/wt.% | 0/wt.% | 0.34/wt.% | Solution ==> Quenching ==> Deformation ==> Aging | 950/℃ | 1/h | N/A | 450/℃ | 0.152833333/h | N | N/A | N/A | 462.01/MPa | N/A
1254 | 10.1023/A:1017916930459 | Cu-Cr | 99.19/wt.% | 0/wt.% | 0.81/wt.% | 0/wt.% | 0/wt.% | 0/wt.% | 0/wt.% | 0/wt.% | 0/wt.% | 0/wt.% | Solution ==> Quenching ==> Deformation ==> Aging | 1049.85/℃ | 2/h | 40/% | 449.85/℃ | 1.5/h | N | N/A | N/A | 460/MPa | 79/%IACS
1262 | 10.1023/A:1017916930459 | Cu-Cr | 99.19/wt.% | 0/wt.% | 0.81/wt.% | 0/wt.% | 0/wt.% | 0/wt.% | 0/wt.% | 0/wt.% | 0/wt.% | 0/wt.% | Solution ==> Quenching ==> Deformation ==> Aging | 1049.85/℃ | 2/h | 40/% | 449.85/℃ | 6/h | N | N/A | N/A | 460/MPa | 85/%IACS
1269 | 10.1023/A:1017916930459 | Cu-Cr | 99.19/wt.% | 0/wt.% | 0.81/wt.% | 0/wt.% | 0/wt.% | 0/wt.% | 0/wt.% | 0/wt.% | 0/wt.% | 0/wt.% | Solution ==> Quenching ==> Deformation ==> Aging | 1049.85/℃ | 2/h | 90/% | 449.85/℃ | 24/h | N | N/A | N/A | 460/MPa | 91/%IACS
Yun27 | 10.1016/j.jallcom.2020.157582 | Cu-Cr-Mg | 99.31/wt.% | 0/wt.% | 0.59/wt.% | 0/wt.% | 0.1/wt.% | 0/wt.% | 0/wt.% | 0/wt.% | 0/wt.% | 0/wt.% | Solution ==> Quenching ==> Deformation ==> Aging | 950/℃ | 1/h | 58.6/% | 500/℃ | 1.007/h | N | N/A | N/A | 460.88/MPa | N/A
Yun10 | 10.1016/j.msea.2019.04.053 | Cu-Cr-Zr | 99.26/wt.% | 0/wt.% | 0.6/wt.% | 0/wt.% | 0/wt.% | 0/wt.% | 0/wt.% | 0/wt.% | 0/wt.% | 0.14/wt.% | Solution ==> Quenching ==> Deformation ==> Aging | 950/℃ | 1/h | N/A | 450/℃ | 0.314/h | N | N/A | N/A | 460.17/MPa | N/A
Yun47 | 10.1016/j.jallcom.2020.156776 | Cu-Cr-Ti | 99.41/wt.% | 0/wt.% | 0.45/wt.% | 0/wt.% | 0/wt.% | 0/wt.% | 0/wt.% | 0/wt.% | 0.14/wt.% | 0/wt.% | Solution ==> Quenching ==> Deformation ==> Aging | 950/℃ | 1/h | 70/% | 450/℃ | 0.247833333/h | N | N/A | N/A | 460.05/MPa | N/A
Yun15 | 10.1016/j.jallcom.2020.157582 | Cu-Cr-Mg | 99.39/wt.% | 0/wt.% | 0.44/wt.% | 0/wt.% | 0.17/wt.% | 0/wt.% | 0/wt.% | 0/wt.% | 0/wt.% | 0/wt.% | Solution ==> Quenching ==> Deformation ==> Aging | 950/℃ | 1/h | 58.6/% | 500/℃ | 0.248666667/h | N | N/A | N/A | 459.83/MPa | N/A
Yun110 | 10.1016/j.jallcom.2022.165274 | Cu-Cr-Mg | 99.54/wt.% | 0/wt.% | 0.26/wt.% | 0/wt.% | 0.2/wt.% | 0/wt.% | 0/wt.% | 0/wt.% | 0/wt.% | 0/wt.% | Solution ==> Quenching ==> Deformation ==> Aging | N/A | N/A | N/A | 500/℃ | 0.173666667/h | N | N/A | N/A | 458.5/MPa | N/A
Yun19 | 10.1016/j.jallcom.2020.157582 | Cu-Cr-Mg | 99.39/wt.% | 0/wt.% | 0.44/wt.% | 0/wt.% | 0.17/wt.% | 0/wt.% | 0/wt.% | 0/wt.% | 0/wt.% | 0/wt.% | Solution ==> Quenching ==> Deformation ==> Aging | 950/℃ | 1/h | 58.6/% | 500/℃ | 1.558333333/h | N | N/A | N/A | 458.33/MPa | N/A
Yun162 | 10.1016/j.msea.2019.04.053 | Cu-Cr-Zr | 99.37/wt.% | 0/wt.% | 0.56/wt.% | 0/wt.% | 0/wt.% | 0/wt.% | 0/wt.% | 0/wt.% | 0/wt.% | 0.07/wt.% | Solution ==> Quenching ==> Deformation ==> Aging | 950/℃ | 1/h | N/A | 450/℃ | 0.463833333/h | N | N/A | N/A | 458.29/MPa | N/A
Yun40 | 10.1016/j.jallcom.2020.156776 | Cu-Cr | 99.58/wt.% | 0/wt.% | 0.42/wt.% | 0/wt.% | 0/wt.% | 0/wt.% | 0/wt.% | 0/wt.% | 0/wt.% | 0/wt.% | Solution ==> Quenching ==> Deformation ==> Aging | 950/℃ | 1/h | 60/% | 450/℃ | 0.994333333/h | N | N/A | N/A | 457.9/MPa | N/A
Yun8 | 10.1016/j.jallcom.2020.157582 | Cu-Cr | 99.6/wt.% | 0/wt.% | 0.4/wt.% | 0/wt.% | 0/wt.% | 0/wt.% | 0/wt.% | 0/wt.% | 0/wt.% | 0/wt.% | Solution ==> Quenching ==> Deformation ==> Aging | 950/℃ | 1/h | 58.6/% | 500/℃ | 0.504666667/h | N | N/A | N/A | 457.65/MPa | N/A
Yun129 | 10.1016/j.jallcom.2022.165274 | Cu-Cr-Mg | 99.54/wt.% | 0/wt.% | 0.26/wt.% | 0/wt.% | 0.2/wt.% | 0/wt.% | 0/wt.% | 0/wt.% | 0/wt.% | 0/wt.% | Solution ==> Quenching ==> Deformation ==> Aging | 950/℃ | 1/h | N/A | 500/℃ | 0.497166667/h | N | N/A | N/A | 457.34/MPa | N/A
Yun61 | 10.1016/j.jallcom.2020.156776 | Cu-Cr-Ti | 99.41/wt.% | 0/wt.% | 0.45/wt.% | 0/wt.% | 0/wt.% | 0/wt.% | 0/wt.% | 0/wt.% | 0.14/wt.% | 0/wt.% | Solution ==> Quenching ==> Deformation ==> Aging | 950/℃ | 1/h | 80/% | 450/℃ | 0/h | N | N/A | N/A | 456.73/MPa | N/A
Yun201 | 10.1016/j.msea.2019.04.053 | Cu-Cr-Zr | 99.04/wt.% | 0/wt.% | 0.62/wt.% | 0/wt.% | 0/wt.% | 0/wt.% | 0/wt.% | 0/wt.% | 0/wt.% | 0.34/wt.% | Solution ==> Quenching ==> Deformation ==> Aging | 950/℃ | 1/h | N/A | 450/℃ | 0.1235/h | N | N/A | N/A | 455.35/MPa | N/A
Yun25 | 10.1016/j.jallcom.2020.157582 | Cu-Cr-Mg | 99.31/wt.% | 0/wt.% | 0.59/wt.% | 0/wt.% | 0.1/wt.% | 0/wt.% | 0/wt.% | 0/wt.% | 0/wt.% | 0/wt.% | Solution ==> Quenching ==> Deformation ==> Aging | 950/℃ | 1/h | 58.6/% | 500/℃ | 0.331833333/h | N | N/A | N/A | 455.33/MPa | N/A
Yun189 | 10.1016/j.msea.2019.04.053 | Cu-Cr-Zr | 99.37/wt.% | 0/wt.% | 0.56/wt.% | 0/wt.% | 0/wt.% | 0/wt.% | 0/wt.% | 0/wt.% | 0/wt.% | 0.07/wt.% | Solution ==> Quenching ==> Deformation ==> Aging | 950/℃ | 1/h | N/A | 450/℃ | 0.042666667/h | N | N/A | N/A | 454.8/MPa | N/A
Yun226 | 10.1016/j.msea.2019.04.053 | Cu-Cr-Zr | 99.37/wt.% | 0/wt.% | 0.56/wt.% | 0/wt.% | 0/wt.% | 0/wt.% | 0/wt.% | 0/wt.% | 0/wt.% | 0.07/wt.% | Solution ==> Quenching ==> Deformation ==> Aging | 950/℃ | 1/h | N/A | 450/℃ | 0.111833333/h | N | N/A | N/A | 454.37/MPa | N/A
Yun166 | 10.1016/j.msea.2019.04.053 | Cu-Cr-Zr | 99.04/wt.% | 0/wt.% | 0.62/wt.% | 0/wt.% | 0/wt.% | 0/wt.% | 0/wt.% | 0/wt.% | 0/wt.% | 0.34/wt.% | Solution ==> Quenching ==> Deformation ==> Aging | 950/℃ | 1/h | N/A | 450/℃ | 0.125333333/h | N | N/A | N/A | 453.13/MPa | N/A
Yun57 | 10.1016/j.jallcom.2020.156776 | Cu-Cr | 99.58/wt.% | 0/wt.% | 0.42/wt.% | 0/wt.% | 0/wt.% | 0/wt.% | 0/wt.% | 0/wt.% | 0/wt.% | 0/wt.% | Solution ==> Quenching ==> Deformation ==> Aging | 950/℃ | 1/h | 70/% | 450/℃ | 0.486833333/h | N | N/A | N/A | 452.85/MPa | N/A
Yun43 | 10.1016/j.matdes.2025.113948 | Cu-Cr-Ti | 99.54/wt.% | 0/wt.% | 0.4/wt.% | 0/wt.% | 0/wt.% | 0/wt.% | 0/wt.% | 0/wt.% | 0.06/wt.% | 0/wt.% | Solution ==> Quenching ==> Deformation ==> Aging | 960/℃ | 1/h | 60/% | 450/℃ | 3/h | N | N/A | N/A | 452.59/MPa | N/A
Yun75 | 10.1016/j.jallcom.2020.156776 | Cu-Cr | 99.58/wt.% | 0/wt.% | 0.42/wt.% | 0/wt.% | 0/wt.% | 0/wt.% | 0/wt.% | 0/wt.% | 0/wt.% | 0/wt.% | Solution ==> Quenching ==> Deformation ==> Aging | 950/℃ | 1/h | 80/% | 450/℃ | 0.096166667/h | N | N/A | N/A | 452.32/MPa | N/A
Yun13 | 10.1016/j.jallcom.2020.157582 | Cu-Cr-Mg | 99.39/wt.% | 0/wt.% | 0.44/wt.% | 0/wt.% | 0.17/wt.% | 0/wt.% | 0/wt.% | 0/wt.% | 0/wt.% | 0/wt.% | Solution ==> Quenching ==> Deformation ==> Aging | 950/℃ | 1/h | 58.6/% | 500/℃ | 0/h | N | N/A | N/A | 451.68/MPa | N/A
Yun165 | 10.1016/j.msea.2019.04.053 | Cu-Cr-Zr | 99.37/wt.% | 0/wt.% | 0.56/wt.% | 0/wt.% | 0/wt.% | 0/wt.% | 0/wt.% | 0/wt.% | 0/wt.% | 0.07/wt.% | Solution ==> Quenching ==> Deformation ==> Aging | 950/℃ | 1/h | N/A | 450/℃ | 2.983833333/h | N | N/A | N/A | 451.55/MPa | N/A
Yun22 | 10.1016/j.jallcom.2020.157582 | Cu-Cr-Mg | 99.39/wt.% | 0/wt.% | 0.44/wt.% | 0/wt.% | 0.17/wt.% | 0/wt.% | 0/wt.% | 0/wt.% | 0/wt.% | 0/wt.% | Solution ==> Quenching ==> Deformation ==> Aging | 950/℃ | 1/h | 58.6/% | 500/℃ | 4.007/h | N | N/A | N/A | 451.32/MPa | N/A
Yun16 | 10.1016/j.msea.2019.04.053 | Cu-Cr-Zr | 99.26/wt.% | 0/wt.% | 0.6/wt.% | 0/wt.% | 0/wt.% | 0/wt.% | 0/wt.% | 0/wt.% | 0/wt.% | 0.14/wt.% | Solution ==> Quenching ==> Deformation ==> Aging | 950/℃ | 1/h | N/A | 450/℃ | 3.9765/h | N | N/A | N/A | 451.13/MPa | N/A
Yun208 | 10.1016/j.msea.2019.04.053 | Cu-Cr-Zr | 99.26/wt.% | 0/wt.% | 0.6/wt.% | 0/wt.% | 0/wt.% | 0/wt.% | 0/wt.% | 0/wt.% | 0/wt.% | 0.14/wt.% | Solution ==> Quenching ==> Deformation ==> Aging | 950/℃ | 1/h | N/A | 450/℃ | 0/h | N | N/A | N/A | 451.01/MPa | N/A
Yun9 | 10.1016/j.jallcom.2020.157582 | Cu-Cr | 99.6/wt.% | 0/wt.% | 0.4/wt.% | 0/wt.% | 0/wt.% | 0/wt.% | 0/wt.% | 0/wt.% | 0/wt.% | 0/wt.% | Solution ==> Quenching ==> Deformation ==> Aging | 950/℃ | 1/h | 58.6/% | 500/℃ | 1.007/h | N | N/A | N/A | 450.76/MPa | N/A
Yun128 | 10.1016/j.jallcom.2022.165274 | Cu-Cr-Mg | 99.54/wt.% | 0/wt.% | 0.26/wt.% | 0/wt.% | 0.2/wt.% | 0/wt.% | 0/wt.% | 0/wt.% | 0/wt.% | 0/wt.% | Solution ==> Quenching ==> Deformation ==> Aging | 950/℃ | 1/h | N/A | 500/℃ | 0.328666667/h | N | N/A | N/A | 450.45/MPa | N/A
Yun14 | 10.1016/j.jallcom.2020.157582 | Cu-Cr-Mg | 99.39/wt.% | 0/wt.% | 0.44/wt.% | 0/wt.% | 0.17/wt.% | 0/wt.% | 0/wt.% | 0/wt.% | 0/wt.% | 0/wt.% | Solution ==> Quenching ==> Deformation ==> Aging | 950/℃ | 1/h | 58.6/% | 500/℃ | 0.179833333/h | N | N/A | N/A | 449.91/MPa | N/A
Yun20 | 10.1016/j.jallcom.2020.157582 | Cu-Cr-Mg | 99.39/wt.% | 0/wt.% | 0.44/wt.% | 0/wt.% | 0.17/wt.% | 0/wt.% | 0/wt.% | 0/wt.% | 0/wt.% | 0/wt.% | Solution ==> Quenching ==> Deformation ==> Aging | 950/℃ | 1/h | 58.6/% | 500/℃ | 2.011666667/h | N | N/A | N/A | 449.58/MPa | N/A
Yun7 | 10.1016/j.jallcom.2020.157582 | Cu-Cr | 99.6/wt.% | 0/wt.% | 0.4/wt.% | 0/wt.% | 0/wt.% | 0/wt.% | 0/wt.% | 0/wt.% | 0/wt.% | 0/wt.% | Solution ==> Quenching ==> Deformation ==> Aging | 950/℃ | 1/h | 58.6/% | 500/℃ | 0.3365/h | N | N/A | N/A | 449.03/MPa | N/A
Yun194 | 10.1016/j.msea.2019.04.053 | Cu-Cr-Zr | 99.37/wt.% | 0/wt.% | 0.56/wt.% | 0/wt.% | 0/wt.% | 0/wt.% | 0/wt.% | 0/wt.% | 0/wt.% | 0.07/wt.% | Solution ==> Quenching ==> Deformation ==> Aging | 950/℃ | 1/h | N/A | 450/℃ | 0.491/h | N | N/A | N/A | 448.88/MPa | N/A
Yun1 | 10.1016/j.msea.2019.04.053 | Cu-Cr-Zr | 99.29/wt.% | 0/wt.% | 0.61/wt.% | 0/wt.% | 0/wt.% | 0/wt.% | 0/wt.% | 0/wt.% | 0/wt.% | 0.1/wt.% | Solution ==> Quenching ==> Deformation ==> Aging | 950/℃ | 1/h | N/A | 450/℃ | 0.099333333/h | N | N/A | N/A | 448.66/MPa | N/A
Yun161 | 10.1016/j.msea.2019.04.053 | Cu-Cr-Zr | 99.37/wt.% | 0/wt.% | 0.56/wt.% | 0/wt.% | 0/wt.% | 0/wt.% | 0/wt.% | 0/wt.% | 0/wt.% | 0.07/wt.% | Solution ==> Quenching ==> Deformation ==> Aging | 950/℃ | 1/h | N/A | 450/℃ | 0.424666667/h | N | N/A | N/A | 448.15/MPa | N/A
Yun108 | 10.1016/j.jallcom.2022.165274 | Cu-Cr-Mg | 99.54/wt.% | 0/wt.% | 0.26/wt.% | 0/wt.% | 0.2/wt.% | 0/wt.% | 0/wt.% | 0/wt.% | 0/wt.% | 0/wt.% | Solution ==> Quenching ==> Deformation ==> Aging | N/A | N/A | N/A | 500/℃ | 0.1435/h | N | N/A | N/A | 447.87/MPa | N/A
Yun23 | 10.1016/j.jallcom.2020.157582 | Cu-Cr-Mg | 99.31/wt.% | 0/wt.% | 0.59/wt.% | 0/wt.% | 0.1/wt.% | 0/wt.% | 0/wt.% | 0/wt.% | 0/wt.% | 0/wt.% | Solution ==> Quenching ==> Deformation ==> Aging | 950/℃ | 1/h | 58.6/% | 500/℃ | 0/h | N | N/A | N/A | 447.05/MPa | N/A
Yun190 | 10.1016/j.msea.2019.04.053 | Cu-Cr-Zr | 99.37/wt.% | 0/wt.% | 0.56/wt.% | 0/wt.% | 0/wt.% | 0/wt.% | 0/wt.% | 0/wt.% | 0/wt.% | 0.07/wt.% | Solution ==> Quenching ==> Deformation ==> Aging | 950/℃ | 1/h | N/A | 450/℃ | 0.065/h | N | N/A | N/A | 447.02/MPa | N/A
Yun21 | 10.1016/j.jallcom.2020.157582 | Cu-Cr-Mg | 99.39/wt.% | 0/wt.% | 0.44/wt.% | 0/wt.% | 0.17/wt.% | 0/wt.% | 0/wt.% | 0/wt.% | 0/wt.% | 0/wt.% | Solution ==> Quenching ==> Deformation ==> Aging | 950/℃ | 1/h | 58.6/% | 500/℃ | 3.018666667/h | N | N/A | N/A | 446.94/MPa | N/A
Yun7 | 10.1016/j.msea.2019.04.053 | Cu-Cr-Zr | 99.26/wt.% | 0/wt.% | 0.6/wt.% | 0/wt.% | 0/wt.% | 0/wt.% | 0/wt.% | 0/wt.% | 0/wt.% | 0.14/wt.% | Solution ==> Quenching ==> Deformation ==> Aging | 950/℃ | 1/h | N/A | 450/℃ | 0.050833333/h | N | N/A | N/A | 446.78/MPa | N/A
1235 | 10.1023/A:1017916930459 | Cu-Cr-Fe | 99.05/wt.% | 0/wt.% | 0.68/wt.% | 0.27/wt.% | 0/wt.% | 0/wt.% | 0/wt.% | 0/wt.% | 0/wt.% | 0/wt.% | Solution ==> Quenching ==> Deformation ==> Aging | 1049.85/℃ | 2/h | 90/% | 449.85/℃ | 0.167/h | N | N/A | N/A | 445/MPa | 35/%IACS
Yun32 | 10.1016/j.jallcom.2020.156776 | Cu-Cr-Ti | 99.41/wt.% | 0/wt.% | 0.45/wt.% | 0/wt.% | 0/wt.% | 0/wt.% | 0/wt.% | 0/wt.% | 0.14/wt.% | 0/wt.% | Solution ==> Quenching ==> Deformation ==> Aging | 950/℃ | 1/h | 60/% | 450/℃ | 0.246166667/h | N | N/A | N/A | 445.44/MPa | N/A
Yun59 | 10.1016/j.jallcom.2020.156776 | Cu-Cr | 99.58/wt.% | 0/wt.% | 0.42/wt.% | 0/wt.% | 0/wt.% | 0/wt.% | 0/wt.% | 0/wt.% | 0/wt.% | 0/wt.% | Solution ==> Quenching ==> Deformation ==> Aging | 950/℃ | 1/h | 70/% | 450/℃ | 1.9775/h | N | N/A | N/A | 445.43/MPa | N/A
Yun164 | 10.1016/j.msea.2019.04.053 | Cu-Cr-Zr | 99.37/wt.% | 0/wt.% | 0.56/wt.% | 0/wt.% | 0/wt.% | 0/wt.% | 0/wt.% | 0/wt.% | 0/wt.% | 0.07/wt.% | Solution ==> Quenching ==> Deformation ==> Aging | 950/℃ | 1/h | N/A | 450/℃ | 1.980166667/h | N | N/A | N/A | 445.2/MPa | N/A
265 | 10.1007/s11665-016-1987-6 and 10.1515/ntrev-2019-0034 | Cu-Ni-P-Si | 97.585/wt.% | 0/wt.% | 0/wt.% | 0/wt.% | 0/wt.% | 1.91/wt.% | 0.035/wt.% | 0.47/wt.% | 0/wt.% | 0/wt.% | Solution ==> Quenching ==> Deformation ==> Aging | 949.85/℃ | 1/h | 40/% | 449.85/℃ | 0.25/h | N | N/A | 217/MPa | 444/MPa | 31/%IACS
Yun29 | 10.1016/j.jallcom.2020.157582 | Cu-Cr-Mg | 99.31/wt.% | 0/wt.% | 0.59/wt.% | 0/wt.% | 0.1/wt.% | 0/wt.% | 0/wt.% | 0/wt.% | 0/wt.% | 0/wt.% | Solution ==> Quenching ==> Deformation ==> Aging | 950/℃ | 1/h | 58.6/% | 500/℃ | 3.011666667/h | N | N/A | N/A | 443.61/MPa | N/A
25 | 10.1016/j.msea.2006.01.068 | Cu-Fe | 99.72/wt.% | 0/wt.% | 0/wt.% | 0.22/wt.% | 0/wt.% | 0/wt.% | 0/wt.% | 0/wt.% | 0/wt.% | 0/wt.% | Solution ==> Quenching ==> Deformation ==> Aging | 899.85/℃ | 1.167/h | 50/% | 299.85/℃ | 1/h | N | N/A | 415/MPa | 442/MPa | 68/%IACS
Yun24 | 10.1016/j.jallcom.2020.157582 | Cu-Cr-Mg | 99.31/wt.% | 0/wt.% | 0.59/wt.% | 0/wt.% | 0.1/wt.% | 0/wt.% | 0/wt.% | 0/wt.% | 0/wt.% | 0/wt.% | Solution ==> Quenching ==> Deformation ==> Aging | 950/℃ | 1/h | 58.6/% | 500/℃ | 0.168166667/h | N | N/A | N/A | 442.46/MPa | N/A
Yun81 | 10.1016/j.jallcom.2020.156776 | Cu-Cr | 99.58/wt.% | 0/wt.% | 0.42/wt.% | 0/wt.% | 0/wt.% | 0/wt.% | 0/wt.% | 0/wt.% | 0/wt.% | 0/wt.% | Solution ==> Quenching ==> Deformation ==> Aging | 950/℃ | 1/h | 80/% | 450/℃ | 1.973666667/h | N | N/A | N/A | 441.31/MPa | N/A
Yun216 | 10.1016/j.msea.2019.04.053 | Cu-Cr-Zr | 99.29/wt.% | 0/wt.% | 0.61/wt.% | 0/wt.% | 0/wt.% | 0/wt.% | 0/wt.% | 0/wt.% | 0/wt.% | 0.1/wt.% | Solution ==> Quenching ==> Deformation ==> Aging | 950/℃ | 1/h | N/A | 450/℃ | 0/h | N | N/A | N/A | 440.72/MPa | N/A
Yun30 | 10.1016/j.jallcom.2020.157582 | Cu-Cr-Mg | 99.31/wt.% | 0/wt.% | 0.59/wt.% | 0/wt.% | 0.1/wt.% | 0/wt.% | 0/wt.% | 0/wt.% | 0/wt.% | 0/wt.% | Solution ==> Quenching ==> Deformation ==> Aging | 950/℃ | 1/h | 58.6/% | 500/℃ | 4.011666667/h | N | N/A | N/A | 440.62/MPa | N/A
Yun130 | 10.1016/j.jallcom.2022.165274 | Cu-Cr-Mg | 99.54/wt.% | 0/wt.% | 0.26/wt.% | 0/wt.% | 0.2/wt.% | 0/wt.% | 0/wt.% | 0/wt.% | 0/wt.% | 0/wt.% | Solution ==> Quenching ==> Deformation ==> Aging | 950/℃ | 1/h | N/A | 500/℃ | 1/h | N | N/A | N/A | 440.56/MPa | N/A
Yun28 | 10.1016/j.jallcom.2020.157582 | Cu-Cr-Mg | 99.31/wt.% | 0/wt.% | 0.59/wt.% | 0/wt.% | 0.1/wt.% | 0/wt.% | 0/wt.% | 0/wt.% | 0/wt.% | 0/wt.% | Solution ==> Quenching ==> Deformation ==> Aging | 950/℃ | 1/h | 58.6/% | 500/℃ | 2.004666667/h | N | N/A | N/A | 440.14/MPa | N/A
Yun127 | 10.1016/j.jallcom.2022.165274 | Cu-Cr-Mg | 99.54/wt.% | 0/wt.% | 0.26/wt.% | 0/wt.% | 0.2/wt.% | 0/wt.% | 0/wt.% | 0/wt.% | 0/wt.% | 0/wt.% | Solution ==> Quenching ==> Deformation ==> Aging | 950/℃ | 1/h | N/A | 500/℃ | 0.173/h | N | N/A | N/A | 440.02/MPa | N/A
Yun74 | 10.1016/j.jallcom.2020.156776 | Cu-Cr | 99.58/wt.% | 0/wt.% | 0.42/wt.% | 0/wt.% | 0/wt.% | 0/wt.% | 0/wt.% | 0/wt.% | 0/wt.% | 0/wt.% | Solution ==> Quenching ==> Deformation ==> Aging | 950/℃ | 1/h | 80/% | 450/℃ | 0.062/h | N | N/A | N/A | 439.85/MPa | N/A
Yun174 | 10.1016/j.msea.2019.04.053 | Cu-Cr-Zr | 99.29/wt.% | 0/wt.% | 0.61/wt.% | 0/wt.% | 0/wt.% | 0/wt.% | 0/wt.% | 0/wt.% | 0/wt.% | 0.1/wt.% | Solution ==> Quenching ==> Deformation ==> Aging | 950/℃ | 1/h | N/A | 450/℃ | 0.1245/h | N | N/A | N/A | 439.41/MPa | N/A
Yun6 | 10.1016/j.jallcom.2020.157582 | Cu-Cr | 99.6/wt.% | 0/wt.% | 0.4/wt.% | 0/wt.% | 0/wt.% | 0/wt.% | 0/wt.% | 0/wt.% | 0/wt.% | 0/wt.% | Solution ==> Quenching ==> Deformation ==> Aging | 950/℃ | 1/h | 58.6/% | 500/℃ | 0.168166667/h | N | N/A | N/A | 439.26/MPa | N/A
Yun131 | 10.1016/j.jallcom.2022.165274 | Cu-Cr-Mg | 99.54/wt.% | 0/wt.% | 0.26/wt.% | 0/wt.% | 0.2/wt.% | 0/wt.% | 0/wt.% | 0/wt.% | 0/wt.% | 0/wt.% | Solution ==> Quenching ==> Deformation ==> Aging | 950/℃ | 1/h | N/A | 500/℃ | 2.002333333/h | N | N/A | N/A | 439.02/MPa | N/A
Yun102 | 10.1016/j.msea.2020.140413 | Cu-Cr-Ni-Si-Ti-Zr | 98.87/wt.% | 0/wt.% | 0.67/wt.% | 0/wt.% | 0/wt.% | 0.12/wt.% | 0/wt.% | 0.03/wt.% | 0.04/wt.% | 0.27/wt.% | Solution ==> Quenching ==> Aging ==> Secondary TMP ==> Secondary Aging | 960℃ | N/A | 80/% | 450/℃ | 2/h | Y | N/A | N/A | 437.17/MPa | N/A
Yun150 | 10.1016/j.msea.2019.04.053 | Cu-Cr-Zr | 99.29/wt.% | 0/wt.% | 0.61/wt.% | 0/wt.% | 0/wt.% | 0/wt.% | 0/wt.% | 0/wt.% | 0/wt.% | 0.1/wt.% | Solution ==> Quenching ==> Deformation ==> Aging | 950/℃ | 1/h | N/A | 450/℃ | 0.1295/h | N | N/A | N/A | 437.15/MPa | N/A
Yun5 | 10.1016/j.jallcom.2020.157582 | Cu-Cr | 99.6/wt.% | 0/wt.% | 0.4/wt.% | 0/wt.% | 0/wt.% | 0/wt.% | 0/wt.% | 0/wt.% | 0/wt.% | 0/wt.% | Solution ==> Quenching ==> Deformation ==> Aging | 950/℃ | 1/h | 58.6/% | 500/℃ | 0/h | N | N/A | N/A | 436.96/MPa | N/A
Yun46 | 10.1016/j.jallcom.2020.156776 | Cu-Cr-Ti | 99.41/wt.% | 0/wt.% | 0.45/wt.% | 0/wt.% | 0/wt.% | 0/wt.% | 0/wt.% | 0/wt.% | 0.14/wt.% | 0/wt.% | Solution ==> Quenching ==> Deformation ==> Aging | 950/℃ | 1/h | 70/% | 450/℃ | 0/h | N | N/A | N/A | 435.48/MPa | N/A
Yun160 | 10.1016/j.msea.2019.04.053 | Cu-Cr-Zr | 99.37/wt.% | 0/wt.% | 0.56/wt.% | 0/wt.% | 0/wt.% | 0/wt.% | 0/wt.% | 0/wt.% | 0/wt.% | 0.07/wt.% | Solution ==> Quenching ==> Deformation ==> Aging | 950/℃ | 1/h | N/A | 450/℃ | 0.3625/h | N | N/A | N/A | 435.17/MPa | N/A
Yun56 | 10.1016/j.jallcom.2020.156776 | Cu-Cr | 99.58/wt.% | 0/wt.% | 0.42/wt.% | 0/wt.% | 0/wt.% | 0/wt.% | 0/wt.% | 0/wt.% | 0/wt.% | 0/wt.% | Solution ==> Quenching ==> Deformation ==> Aging | 950/℃ | 1/h | 70/% | 450/℃ | 0.238666667/h | N | N/A | N/A | 434.63/MPa | N/A
Yun135 | 10.1016/j.msea.2019.04.053 | Cu-Cr-Zr | 99.04/wt.% | 0/wt.% | 0.62/wt.% | 0/wt.% | 0/wt.% | 0/wt.% | 0/wt.% | 0/wt.% | 0/wt.% | 0.34/wt.% | Solution ==> Quenching ==> Deformation ==> Aging | 950/℃ | 1/h | N/A | 450/℃ | 0/h | N | N/A | N/A | 434.26/MPa | N/A
Yun10 | 10.1016/j.jallcom.2020.157582 | Cu-Cr | 99.6/wt.% | 0/wt.% | 0.4/wt.% | 0/wt.% | 0/wt.% | 0/wt.% | 0/wt.% | 0/wt.% | 0/wt.% | 0/wt.% | Solution ==> Quenching ==> Deformation ==> Aging | 950/℃ | 1/h | 58.6/% | 500/℃ | 2.009333333/h | N | N/A | N/A | 433.82/MPa | N/A
Yun191 | 10.1016/j.msea.2019.04.053 | Cu-Cr-Zr | 99.37/wt.% | 0/wt.% | 0.56/wt.% | 0/wt.% | 0/wt.% | 0/wt.% | 0/wt.% | 0/wt.% | 0/wt.% | 0.07/wt.% | Solution ==> Quenching ==> Deformation ==> Aging | 950/℃ | 1/h | N/A | 450/℃ | 0.091166667/h | N | N/A | N/A | 433.8/MPa | N/A
Yun209 | 10.1016/j.msea.2019.04.053 | Cu-Cr-Zr | 99.26/wt.% | 0/wt.% | 0.6/wt.% | 0/wt.% | 0/wt.% | 0/wt.% | 0/wt.% | 0/wt.% | 0/wt.% | 0.14/wt.% | Solution ==> Quenching ==> Deformation ==> Aging | 950/℃ | 1/h | N/A | 450/℃ | 0.157/h | N | N/A | N/A | 433.11/MPa | N/A
Yun234 | 10.1016/j.msea.2019.04.053 | Cu-Cr-Zr | 99.04/wt.% | 0/wt.% | 0.62/wt.% | 0/wt.% | 0/wt.% | 0/wt.% | 0/wt.% | 0/wt.% | 0/wt.% | 0.34/wt.% | Solution ==> Quenching ==> Deformation ==> Aging | 950/℃ | 1/h | N/A | 450/℃ | 0.099/h | N | N/A | N/A | 433.02/MPa | N/A
194 | 10.1007/s12598-013-0024-2 | Cu-Ni-Si-Zr | 97.18/wt.% | 0/wt.% | 0/wt.% | 0/wt.% | 0/wt.% | 2.11/wt.% | 0/wt.% | 0.53/wt.% | 0/wt.% | 0.18/wt.% | Solution ==> Quenching ==> Deformation ==> Aging | 919.85/℃ | 1.5/h | 70/% | 499.85/℃ | 16/h | N | N/A | N/A | 430/MPa | 47/%IACS
Yun31 | 10.1016/j.jallcom.2020.156776 | Cu-Cr-Ti | 99.41/wt.% | 0/wt.% | 0.45/wt.% | 0/wt.% | 0/wt.% | 0/wt.% | 0/wt.% | 0/wt.% | 0.14/wt.% | 0/wt.% | Solution ==> Quenching ==> Deformation ==> Aging | 950/℃ | 1/h | 60/% | 450/℃ | 0/h | N | N/A | N/A | 430.06/MPa | N/A
Yun73 | 10.1016/j.jallcom.2020.156776 | Cu-Cr | 99.58/wt.% | 0/wt.% | 0.42/wt.% | 0/wt.% | 0/wt.% | 0/wt.% | 0/wt.% | 0/wt.% | 0/wt.% | 0/wt.% | Solution ==> Quenching ==> Deformation ==> Aging | 950/℃ | 1/h | 80/% | 450/℃ | 0.032/h | N | N/A | N/A | 428.14/MPa | N/A
Yun133 | 10.1016/j.jallcom.2022.165274 | Cu-Cr-Mg | 99.54/wt.% | 0/wt.% | 0.26/wt.% | 0/wt.% | 0.2/wt.% | 0/wt.% | 0/wt.% | 0/wt.% | 0/wt.% | 0/wt.% | Solution ==> Quenching ==> Deformation ==> Aging | 950/℃ | 1/h | N/A | 500/℃ | 4.002333333/h | N | N/A | N/A | 427.93/MPa | N/A
Yun126 | 10.1016/j.jallcom.2022.165274 | Cu-Cr-Mg | 99.54/wt.% | 0/wt.% | 0.26/wt.% | 0/wt.% | 0.2/wt.% | 0/wt.% | 0/wt.% | 0/wt.% | 0/wt.% | 0/wt.% | Solution ==> Quenching ==> Deformation ==> Aging | 950/℃ | 1/h | N/A | 500/℃ | 0.1505/h | N | N/A | N/A | 427.48/MPa | N/A
Yun39 | 10.1016/j.jallcom.2020.156776 | Cu-Cr | 99.58/wt.% | 0/wt.% | 0.42/wt.% | 0/wt.% | 0/wt.% | 0/wt.% | 0/wt.% | 0/wt.% | 0/wt.% | 0/wt.% | Solution ==> Quenching ==> Deformation ==> Aging | 950/℃ | 1/h | 60/% | 450/℃ | 0.496166667/h | N | N/A | N/A | 426.57/MPa | N/A
Yun8 | 10.1016/j.msea.2019.04.053 | Cu-Cr-Zr | 99.26/wt.% | 0/wt.% | 0.6/wt.% | 0/wt.% | 0/wt.% | 0/wt.% | 0/wt.% | 0/wt.% | 0/wt.% | 0.14/wt.% | Solution ==> Quenching ==> Deformation ==> Aging | 950/℃ | 1/h | N/A | 450/℃ | 0.102333333/h | N | N/A | N/A | 426.29/MPa | N/A
1268 | 10.1023/A:1017916930459 | Cu-Cr-Fe | 99.05/wt.% | 0/wt.% | 0.68/wt.% | 0.27/wt.% | 0/wt.% | 0/wt.% | 0/wt.% | 0/wt.% | 0/wt.% | 0/wt.% | Solution ==> Quenching ==> Deformation ==> Aging | 1049.85/℃ | 2/h | 90/% | 449.85/℃ | 24/h | N | N/A | N/A | 425/MPa | 82/%IACS
Yun132 | 10.1016/j.jallcom.2022.165274 | Cu-Cr-Mg | 99.54/wt.% | 0/wt.% | 0.26/wt.% | 0/wt.% | 0.2/wt.% | 0/wt.% | 0/wt.% | 0/wt.% | 0/wt.% | 0/wt.% | Solution ==> Quenching ==> Deformation ==> Aging | 950/℃ | 1/h | N/A | 500/℃ | 3.004666667/h | N | N/A | N/A | 425.12/MPa | N/A
Yun180 | 10.1016/j.msea.2019.04.053 | Cu-Cr-Zr | 99.26/wt.% | 0/wt.% | 0.6/wt.% | 0/wt.% | 0/wt.% | 0/wt.% | 0/wt.% | 0/wt.% | 0/wt.% | 0.14/wt.% | Solution ==> Quenching ==> Deformation ==> Aging | 950/℃ | 1/h | N/A | 450/℃ | 0.115333333/h | N | N/A | N/A | 424.93/MPa | N/A
Yun143 | 10.1016/j.msea.2019.04.053 | Cu-Cr-Zr | 99.26/wt.% | 0/wt.% | 0.6/wt.% | 0/wt.% | 0/wt.% | 0/wt.% | 0/wt.% | 0/wt.% | 0/wt.% | 0.14/wt.% | Solution ==> Quenching ==> Deformation ==> Aging | 950/℃ | 1/h | N/A | 450/℃ | 0.145833333/h | N | N/A | N/A | 422.81/MPa | N/A
Yun192 | 10.1016/j.msea.2019.04.053 | Cu-Cr-Zr | 99.37/wt.% | 0/wt.% | 0.56/wt.% | 0/wt.% | 0/wt.% | 0/wt.% | 0/wt.% | 0/wt.% | 0/wt.% | 0.07/wt.% | Solution ==> Quenching ==> Deformation ==> Aging | 950/℃ | 1/h | N/A | 450/℃ | 0.12/h | N | N/A | N/A | 422.1/MPa | N/A
Yun42 | 10.1016/j.jallcom.2020.156776 | Cu-Cr | 99.58/wt.% | 0/wt.% | 0.42/wt.% | 0/wt.% | 0/wt.% | 0/wt.% | 0/wt.% | 0/wt.% | 0/wt.% | 0/wt.% | Solution ==> Quenching ==> Deformation ==> Aging | 950/℃ | 1/h | 60/% | 450/℃ | 2.979333333/h | N | N/A | N/A | 421.83/MPa | N/A
Yun159 | 10.1016/j.msea.2019.04.053 | Cu-Cr-Zr | 99.37/wt.% | 0/wt.% | 0.56/wt.% | 0/wt.% | 0/wt.% | 0/wt.% | 0/wt.% | 0/wt.% | 0/wt.% | 0.07/wt.% | Solution ==> Quenching ==> Deformation ==> Aging | 950/℃ | 1/h | N/A | 450/℃ | 0.299666667/h | N | N/A | N/A | 421.61/MPa | N/A
Yun217 | 10.1016/j.msea.2019.04.053 | Cu-Cr-Zr | 99.29/wt.% | 0/wt.% | 0.61/wt.% | 0/wt.% | 0/wt.% | 0/wt.% | 0/wt.% | 0/wt.% | 0/wt.% | 0.1/wt.% | Solution ==> Quenching ==> Deformation ==> Aging | 950/℃ | 1/h | N/A | 450/℃ | 0.065/h | N | N/A | N/A | 420.88/MPa | N/A
Yun11 | 10.1016/j.jallcom.2020.157582 | Cu-Cr | 99.6/wt.% | 0/wt.% | 0.4/wt.% | 0/wt.% | 0/wt.% | 0/wt.% | 0/wt.% | 0/wt.% | 0/wt.% | 0/wt.% | Solution ==> Quenching ==> Deformation ==> Aging | 950/℃ | 1/h | 58.6/% | 500/℃ | 3.016333333/h | N | N/A | N/A | 419.65/MPa | N/A
Yun38 | 10.1016/j.jallcom.2020.156776 | Cu-Cr | 99.58/wt.% | 0/wt.% | 0.42/wt.% | 0/wt.% | 0/wt.% | 0/wt.% | 0/wt.% | 0/wt.% | 0/wt.% | 0/wt.% | Solution ==> Quenching ==> Deformation ==> Aging | 950/℃ | 1/h | 60/% | 450/℃ | 0.248166667/h | N | N/A | N/A | 419.46/MPa | N/A
Yun12 | 10.1016/j.jallcom.2020.157582 | Cu-Cr | 99.6/wt.% | 0/wt.% | 0.4/wt.% | 0/wt.% | 0/wt.% | 0/wt.% | 0/wt.% | 0/wt.% | 0/wt.% | 0/wt.% | Solution ==> Quenching ==> Deformation ==> Aging | 950/℃ | 1/h | 58.6/% | 500/℃ | 4.018666667/h | N | N/A | N/A | 417.01/MPa | N/A
1265 | 10.1023/A:1017916930459 | Cu-Cr-Fe | 99.05/wt.% | 0/wt.% | 0.68/wt.% | 0.27/wt.% | 0/wt.% | 0/wt.% | 0/wt.% | 0/wt.% | 0/wt.% | 0/wt.% | Solution ==> Quenching ==> Deformation ==> Aging | 1049.85/℃ | 2/h | 40/% | 449.85/℃ | 12/h | N | N/A | N/A | 415/MPa | 75/%IACS
Yun72 | 10.1016/j.jallcom.2020.156776 | Cu-Cr | 99.58/wt.% | 0/wt.% | 0.42/wt.% | 0/wt.% | 0/wt.% | 0/wt.% | 0/wt.% | 0/wt.% | 0/wt.% | 0/wt.% | Solution ==> Quenching ==> Deformation ==> Aging | 950/℃ | 1/h | 80/% | 450/℃ | 0/h | N | N/A | N/A | 415.93/MPa | N/A
Yun60 | 10.1016/j.jallcom.2020.156776 | Cu-Cr | 99.58/wt.% | 0/wt.% | 0.42/wt.% | 0/wt.% | 0/wt.% | 0/wt.% | 0/wt.% | 0/wt.% | 0/wt.% | 0/wt.% | Solution ==> Quenching ==> Deformation ==> Aging | 950/℃ | 1/h | 70/% | 450/℃ | 2.968/h | N | N/A | N/A | 414.33/MPa | N/A
Yun82 | 10.1016/j.jallcom.2020.156776 | Cu-Cr | 99.58/wt.% | 0/wt.% | 0.42/wt.% | 0/wt.% | 0/wt.% | 0/wt.% | 0/wt.% | 0/wt.% | 0/wt.% | 0/wt.% | Solution ==> Quenching ==> Deformation ==> Aging | 950/℃ | 1/h | 80/% | 450/℃ | 2.9605/h | N | N/A | N/A | 411.4/MPa | N/A
Yun156 | 10.1016/j.msea.2019.04.053 | Cu-Cr-Zr | 99.37/wt.% | 0/wt.% | 0.56/wt.% | 0/wt.% | 0/wt.% | 0/wt.% | 0/wt.% | 0/wt.% | 0/wt.% | 0.07/wt.% | Solution ==> Quenching ==> Deformation ==> Aging | 950/℃ | 1/h | N/A | 450/℃ | 0/h | N | N/A | N/A | 410.03/MPa | N/A
1243 | 10.1023/A:1017916930459 | Cu-Cr | 99.19/wt.% | 0/wt.% | 0.81/wt.% | 0/wt.% | 0/wt.% | 0/wt.% | 0/wt.% | 0/wt.% | 0/wt.% | 0/wt.% | Solution ==> Quenching ==> Deformation ==> Aging | 1049.85/℃ | 2/h | 40/% | 449.85/℃ | 0.333/h | N | N/A | N/A | 409/MPa | 65/%IACS
Yun193 | 10.1016/j.msea.2019.04.053 | Cu-Cr-Zr | 99.37/wt.% | 0/wt.% | 0.56/wt.% | 0/wt.% | 0/wt.% | 0/wt.% | 0/wt.% | 0/wt.% | 0/wt.% | 0.07/wt.% | Solution ==> Quenching ==> Deformation ==> Aging | 950/℃ | 1/h | N/A | 450/℃ | 0.154/h | N | N/A | N/A | 408.43/MPa | N/A
Yun9 | 10.1016/j.msea.2019.04.053 | Cu-Cr-Zr | 99.26/wt.% | 0/wt.% | 0.6/wt.% | 0/wt.% | 0/wt.% | 0/wt.% | 0/wt.% | 0/wt.% | 0/wt.% | 0.14/wt.% | Solution ==> Quenching ==> Deformation ==> Aging | 950/℃ | 1/h | N/A | 450/℃ | 0.143/h | N | N/A | N/A | 408.37/MPa | N/A
Yun55 | 10.1016/j.jallcom.2020.156776 | Cu-Cr | 99.58/wt.% | 0/wt.% | 0.42/wt.% | 0/wt.% | 0/wt.% | 0/wt.% | 0/wt.% | 0/wt.% | 0/wt.% | 0/wt.% | Solution ==> Quenching ==> Deformation ==> Aging | 950/℃ | 1/h | 70/% | 450/℃ | 0/h | N | N/A | N/A | 406.76/MPa | N/A
Yun125 | 10.1016/j.jallcom.2022.165274 | Cu-Cr-Mg | 99.54/wt.% | 0/wt.% | 0.26/wt.% | 0/wt.% | 0.2/wt.% | 0/wt.% | 0/wt.% | 0/wt.% | 0/wt.% | 0/wt.% | Solution ==> Quenching ==> Deformation ==> Aging | 950/℃ | 1/h | N/A | 500/℃ | 0.108833333/h | N | N/A | N/A | 406.5/MPa | N/A
Yun158 | 10.1016/j.msea.2019.04.053 | Cu-Cr-Zr | 99.37/wt.% | 0/wt.% | 0.56/wt.% | 0/wt.% | 0/wt.% | 0/wt.% | 0/wt.% | 0/wt.% | 0/wt.% | 0.07/wt.% | Solution ==> Quenching ==> Deformation ==> Aging | 950/℃ | 1/h | N/A | 450/℃ | 0.2295/h | N | N/A | N/A | 404.63/MPa | N/A
Yun218 | 10.1016/j.msea.2019.04.053 | Cu-Cr-Zr | 99.29/wt.% | 0/wt.% | 0.61/wt.% | 0/wt.% | 0/wt.% | 0/wt.% | 0/wt.% | 0/wt.% | 0/wt.% | 0.1/wt.% | Solution ==> Quenching ==> Deformation ==> Aging | 950/℃ | 1/h | N/A | 450/℃ | 0.140833333/h | N | N/A | N/A | 404.37/MPa | N/A
1293 | 10.1016/j.jallcom.2019.152915 | Cu-Mg-Ti | 95/wt.% | 0/wt.% | 0/wt.% | 0/wt.% | 2/wt.% | 0/wt.% | 0/wt.% | 0/wt.% | 3/wt.% | 0/wt.% | Solution ==> Quenching ==> Deformation ==> Aging | 749.85/℃ | 4/h | 70/% | 449.85/℃ | 3/h | N | 358/HV | N/A | 402/MPa | 18/%IACS
Yun37 | 10.1016/j.jallcom.2020.156776 | Cu-Cr | 99.58/wt.% | 0/wt.% | 0.42/wt.% | 0/wt.% | 0/wt.% | 0/wt.% | 0/wt.% | 0/wt.% | 0/wt.% | 0/wt.% | Solution ==> Quenching ==> Deformation ==> Aging | 950/℃ | 1/h | 60/% | 450/℃ | 0/h | N | N/A | N/A | 400.94/MPa | N/A
1242 | 10.1023/A:1017916930459 | Cu-Cr-Fe | 97.52/wt.% | 0/wt.% | 0.63/wt.% | 1.85/wt.% | 0/wt.% | 0/wt.% | 0/wt.% | 0/wt.% | 0/wt.% | 0/wt.% | Solution ==> Quenching ==> Deformation ==> Aging | 1049.85/℃ | 2/h | 90/% | 599.85/℃ | 0.333/h | N | N/A | N/A | 392/MPa | 53/%IACS
1267 | 10.1023/A:1017916930459 | Cu-Cr-Fe | 99.05/wt.% | 0/wt.% | 0.68/wt.% | 0.27/wt.% | 0/wt.% | 0/wt.% | 0/wt.% | 0/wt.% | 0/wt.% | 0/wt.% | Solution ==> Quenching ==> Deformation ==> Aging | 1049.85/℃ | 2/h | 40/% | 449.85/℃ | 24/h | N | N/A | N/A | 392/MPa | 75/%IACS
1249 | 10.1023/A:1017916930459 | Cu-Cr-Fe | 97.52/wt.% | 0/wt.% | 0.63/wt.% | 1.85/wt.% | 0/wt.% | 0/wt.% | 0/wt.% | 0/wt.% | 0/wt.% | 0/wt.% | Solution ==> Quenching ==> Deformation ==> Aging | 1049.85/℃ | 2/h | 90/% | 599.85/℃ | 0.75/h | N | 118/HV | N/A | 390/MPa | 56/%IACS
1260 | 10.1023/A:1017916930459 | Cu-Cr-Fe | 99.05/wt.% | 0/wt.% | 0.68/wt.% | 0.27/wt.% | 0/wt.% | 0/wt.% | 0/wt.% | 0/wt.% | 0/wt.% | 0/wt.% | Solution ==> Quenching ==> Deformation ==> Aging | 1049.85/℃ | 2/h | 40/% | 449.85/℃ | 6/h | N | N/A | N/A | 390/MPa | 73/%IACS
Yun157 | 10.1016/j.msea.2019.04.053 | Cu-Cr-Zr | 99.37/wt.% | 0/wt.% | 0.56/wt.% | 0/wt.% | 0/wt.% | 0/wt.% | 0/wt.% | 0/wt.% | 0/wt.% | 0.07/wt.% | Solution ==> Quenching ==> Deformation ==> Aging | 950/℃ | 1/h | N/A | 450/℃ | 0.153166667/h | N | N/A | N/A | 389.5/MPa | N/A
Yun124 | 10.1016/j.jallcom.2022.165274 | Cu-Cr-Mg | 99.54/wt.% | 0/wt.% | 0.26/wt.% | 0/wt.% | 0.2/wt.% | 0/wt.% | 0/wt.% | 0/wt.% | 0/wt.% | 0/wt.% | Solution ==> Quenching ==> Deformation ==> Aging | 950/℃ | 1/h | N/A | 500/℃ | 0.0725/h | N | N/A | N/A | 387.07/MPa | N/A
1253 | 10.1023/A:1017916930459 | Cu-Cr-Fe | 97.52/wt.% | 0/wt.% | 0.63/wt.% | 1.85/wt.% | 0/wt.% | 0/wt.% | 0/wt.% | 0/wt.% | 0/wt.% | 0/wt.% | Solution ==> Quenching ==> Deformation ==> Aging | 1049.85/℃ | 2/h | 90/% | 599.85/℃ | 1.5/h | N | N/A | N/A | 386/MPa | 56/%IACS
1237 | 10.1023/A:1017916930459 | Cu-Cr-Fe | 97.52/wt.% | 0/wt.% | 0.63/wt.% | 1.85/wt.% | 0/wt.% | 0/wt.% | 0/wt.% | 0/wt.% | 0/wt.% | 0/wt.% | Solution ==> Quenching ==> Deformation ==> Aging | 1049.85/℃ | 2/h | 90/% | 599.85/℃ | 0.167/h | N | N/A | N/A | 382/MPa | 51/%IACS
Mat27027 | 10.1016/j.mtcomm.2024.109438 | Cu-Mg-Ni-Si | 96.64/wt% | 0/wt.% | 0/wt.% | 0/wt.% | 0.22/wt% | 2.58/wt% | 0/wt.% | 0.46/wt% | 0/wt.% | 0/wt.% | Solution ==> Quenching ==> Deformation ==> Aging | N/A | N/A | N/A | N/A | N/A | N/A | 126.7/HV | 265/MPa | 380/MPa | 40.5/%IACS
1295 | 10.1016/j.jallcom.2019.152915 | Cu-Mg-Ti | 95/wt.% | 0/wt.% | 0/wt.% | 0/wt.% | 2/wt.% | 0/wt.% | 0/wt.% | 0/wt.% | 3/wt.% | 0/wt.% | Solution ==> Quenching ==> Deformation ==> Aging | 749.85/℃ | 4/h | 70/% | 449.85/℃ | 5/h | N | 328/HV | N/A | 376/MPa | 16/%IACS
1247 | 10.1023/A:1017916930459 | Cu-Cr-Fe | 97.52/wt.% | 0/wt.% | 0.63/wt.% | 1.85/wt.% | 0/wt.% | 0/wt.% | 0/wt.% | 0/wt.% | 0/wt.% | 0/wt.% | Solution ==> Quenching ==> Deformation ==> Aging ==> Secondary TMP ==> Secondary Aging | 1049.85/℃ | 2/h | 40/% | 599.85/℃ | 0.75/h | Y | 129/HV | N/A | 374/MPa | 61/%IACS
Yun123 | 10.1016/j.jallcom.2022.165274 | Cu-Cr-Mg | 99.54/wt.% | 0/wt.% | 0.26/wt.% | 0/wt.% | 0.2/wt.% | 0/wt.% | 0/wt.% | 0/wt.% | 0/wt.% | 0/wt.% | Solution ==> Quenching ==> Deformation ==> Aging | 950/℃ | 1/h | N/A | 500/℃ | 0.045333333/h | N | N/A | N/A | 371.99/MPa | N/A
26 | 10.1016/j.msea.2006.01.068 | Cu-Fe | 99.72/wt.% | 0/wt.% | 0/wt.% | 0.22/wt.% | 0/wt.% | 0/wt.% | 0/wt.% | 0/wt.% | 0/wt.% | 0/wt.% | Solution ==> Quenching ==> Deformation ==> Aging | 899.85/℃ | 1.167/h | 50/% | 399.85/℃ | 1/h | N | N/A | 307/MPa | 356/MPa | 84/%IACS
Yun122 | 10.1016/j.jallcom.2022.165274 | Cu-Cr-Mg | 99.54/wt.% | 0/wt.% | 0.26/wt.% | 0/wt.% | 0.2/wt.% | 0/wt.% | 0/wt.% | 0/wt.% | 0/wt.% | 0/wt.% | Solution ==> Quenching ==> Deformation ==> Aging | 950/℃ | 1/h | N/A | 500/℃ | 0/h | N | N/A | N/A | 351.95/MPa | N/A
1266 | 10.1023/A:1017916930459 | Cu-Cr-Fe | 97.52/wt.% | 0/wt.% | 0.63/wt.% | 1.85/wt.% | 0/wt.% | 0/wt.% | 0/wt.% | 0/wt.% | 0/wt.% | 0/wt.% | Solution ==> Quenching ==> Deformation ==> Aging | 1049.85/℃ | 2/h | 90/% | 599.85/℃ | 12/h | N | N/A | N/A | 325/MPa | 57/%IACS
1246 | 10.1023/A:1017916930459 | Cu-Cr-Fe | 97.52/wt.% | 0/wt.% | 0.63/wt.% | 1.85/wt.% | 0/wt.% | 0/wt.% | 0/wt.% | 0/wt.% | 0/wt.% | 0/wt.% | Solution ==> Quenching ==> Deformation ==> Aging | 1049.85/℃ | 2/h | 40/% | 599.85/℃ | 0.75/h | N | 112/HV | N/A | 316/MPa | 53/%IACS
1236 | 10.1023/A:1017916930459 | Cu-Cr-Fe | 97.52/wt.% | 0/wt.% | 0.63/wt.% | 1.85/wt.% | 0/wt.% | 0/wt.% | 0/wt.% | 0/wt.% | 0/wt.% | 0/wt.% | Solution ==> Quenching ==> Deformation ==> Aging | 1049.85/℃ | 2/h | 40/% | 599.85/℃ | 0.167/h | N | N/A | N/A | 314/MPa | 46/%IACS
1241 | 10.1023/A:1017916930459 | Cu-Cr-Fe | 97.52/wt.% | 0/wt.% | 0.63/wt.% | 1.85/wt.% | 0/wt.% | 0/wt.% | 0/wt.% | 0/wt.% | 0/wt.% | 0/wt.% | Solution ==> Quenching ==> Deformation ==> Aging | 1049.85/℃ | 2/h | 40/% | 599.85/℃ | 0.333/h | N | N/A | N/A | 311/MPa | 51/%IACS
1259 | 10.1023/A:1017916930459 | Cu-Cr-Fe | 97.52/wt.% | 0/wt.% | 0.63/wt.% | 1.85/wt.% | 0/wt.% | 0/wt.% | 0/wt.% | 0/wt.% | 0/wt.% | 0/wt.% | Solution ==> Quenching ==> Deformation ==> Aging | 1049.85/℃ | 2/h | 40/% | 599.85/℃ | 3/h | N | N/A | N/A | 311/MPa | 54/%IACS
Yun103 | 10.1016/j.msea.2020.140413 | Cu-Cr-Ni-Si-Ti-Zr | 98.87/wt.% | 0/wt.% | 0.67/wt.% | 0/wt.% | 0/wt.% | 0.12/wt.% | 0/wt.% | 0.03/wt.% | 0.04/wt.% | 0.27/wt.% | Solution ==> Quenching ==> Aging ==> Secondary TMP ==> Secondary Aging | 960℃ | N/A | 80/% | 450/℃ | 2/h | Y | N/A | N/A | 296.52/MPa | N/A
27 | 10.1016/j.msea.2006.01.068 | Cu-Fe | 99.72/wt.% | 0/wt.% | 0/wt.% | 0.22/wt.% | 0/wt.% | 0/wt.% | 0/wt.% | 0/wt.% | 0/wt.% | 0/wt.% | Solution ==> Quenching ==> Deformation ==> Aging | 899.85/℃ | 1.167/h | 50/% | 499.85/℃ | 1/h | N | N/A | 233/MPa | 279/MPa | 87/%IACS
1258 | 10.1023/A:1017916930459 | Cu-Cr-Fe | 97.52/wt.% | 0/wt.% | 0.63/wt.% | 1.85/wt.% | 0/wt.% | 0/wt.% | 0/wt.% | 0/wt.% | 0/wt.% | 0/wt.% | Solution ==> Quenching ==> Aging | 1049.85/℃ | 2/h | 0/% | 599.85/℃ | 3/h | N | 75/HV | N/A | 268/MPa | 53/%IACS
1256 | 10.1023/A:1017916930459 | Cu-Cr-Fe | 99/wt.% | 0/wt.% | 0.05/wt.% | 0.95/wt.% | 0/wt.% | 0/wt.% | 0/wt.% | 0/wt.% | 0/wt.% | 0/wt.% | Solution ==> Quenching ==> Deformation ==> Aging | 1049.85/℃ | 2/h | 40/% | 649.85/℃ | 1.5/h | N | N/A | N/A | 256/MPa | 46/%IACS
1264 | 10.1023/A:1017916930459 | Cu-Cr-Fe | 99/wt.% | 0/wt.% | 0.05/wt.% | 0.95/wt.% | 0/wt.% | 0/wt.% | 0/wt.% | 0/wt.% | 0/wt.% | 0/wt.% | Solution ==> Quenching ==> Deformation ==> Aging | 1049.85/℃ | 2/h | 40/% | 649.85/℃ | 6/h | N | N/A | N/A | 255/MPa | 48/%IACS
1291 | 10.1016/j.jallcom.2019.152915 | Cu-Mg-Ti | 95/wt.% | 0/wt.% | 0/wt.% | 0/wt.% | 2/wt.% | 0/wt.% | 0/wt.% | 0/wt.% | 3/wt.% | 0/wt.% | Solution ==> Quenching ==> Deformation ==> Aging | 749.85/℃ | 4/h | 70/% | 449.85/℃ | 1/h | N | 341/HV | N/A | 250/MPa | 17/%IACS
1239 | 10.1023/A:1017916930459 | Cu-Cr-Fe | 99/wt.% | 0/wt.% | 0.05/wt.% | 0.95/wt.% | 0/wt.% | 0/wt.% | 0/wt.% | 0/wt.% | 0/wt.% | 0/wt.% | Solution ==> Quenching ==> Deformation ==> Aging | 1049.85/℃ | 2/h | 40/% | 649.85/℃ | 0.167/h | N | N/A | N/A | 245/MPa | 44/%IACS
Mat12841 | 10.1016/j.jallcom.2018.01.303 | Cu-Cr-Zr | Base/wt.% | 0/wt.% | 0.7/wt.% | 0/wt.% | 0/wt.% | 0/wt.% | 0/wt.% | 0/wt.% | 0/wt.% | 0.07/wt.% | Solution ==> Quenching ==> Deformation ==> Aging | N/A | N/A | N/A | N/A | N/A | N/A | N/A | 159/MPa | 240/MPa | 67/%IACS
Mat13174 | 10.1016/j.jallcom.2019.06.018 | Cu-Cr | Bal./wt.% | 0/wt.% | 0.5/wt.% | 0/wt.% | 0/wt.% | 0/wt.% | 0/wt.% | 0/wt.% | 0/wt.% | 0/wt.% | Melting ==> Heat Treatment | N/A | N/A | N/A | N/A | N/A | N/A | N/A | 173.94/MPa | 234.67/MPa | N/A
Mat13175 | 10.1016/j.jallcom.2019.06.018 | Cu-Cr | Bal/wt.% | 0/wt.% | 0.5/wt.% | 0/wt.% | 0/wt.% | 0/wt.% | 0/wt.% | 0/wt.% | 0/wt.% | 0/wt.% | Melting ==> Heat Treatment | 1020/°C | 1/h | N/A | N/A | N/A | N/A | N/A | 100.52/MPa | 234.05/MPa | N/A
Mat29080 | 10.1016/j.vacuum.2019.06.027 | Cu-Cr-Zr | Base/wt.% | 0/wt.% | 0.4/wt.% | 0/wt.% | 0/wt.% | 0/wt.% | 0/wt.% | 0/wt.% | 0/wt.% | 0.3/wt.% | Solution ==> Quenching ==> Deformation ==> Aging | N/A | N/A | N/A | N/A | N/A | N/A | N/A | 212 ± 8/MPa | 234 ± 5/MPa | 34.1 ± 0.5/%IACS
Mat20757 | 10.1016/j.matlet.2022.131937 | Cu-Cr-Zr | Bal/wt.% | 0/wt.% | 0.7/wt.% | 0/wt.% | 0/wt.% | 0/wt.% | 0/wt.% | 0/wt.% | 0/wt.% | 0.19/wt.% | Aging | 960/°C | 2/h | N/A | 425/°C | 5/h | N/A | N/A | 84±2/MPa | 225±1/MPa | 40.6±0.4/%IACS
1290 | 10.1016/j.jallcom.2019.152915 | Cu-Mg-Ti | 95/wt.% | 0/wt.% | 0/wt.% | 0/wt.% | 2/wt.% | 0/wt.% | 0/wt.% | 0/wt.% | 3/wt.% | 0/wt.% | Solution ==> Quenching ==> Deformation ==> Aging | 749.85/℃ | 4/h | 70/% | 449.85/℃ | 0/h | N | 279/HV | N/A | 217/MPa | 4/%IACS
1328 | 10.1023/A:1004603906359 | Cu-Ti | 94.6/wt.% | 0/wt.% | 0/wt.% | 0/wt.% | 0/wt.% | 0/wt.% | 0/wt.% | 0/wt.% | 5.4/wt.% | 0/wt.% | Solution ==> Quenching ==> Deformation ==> Aging | 899.85/℃ | 2/h | 90/% | 399.85/℃ | 1/h | N | 455/HV | 1400/MPa | 1450/MPa | 5/%IACS
1324 | 10.1023/A:1004603906359 | Cu-Ti | 95.7/wt.% | 0/wt.% | 0/wt.% | 0/wt.% | 0/wt.% | 0/wt.% | 0/wt.% | 0/wt.% | 4.3/wt.% | 0/wt.% | Solution ==> Quenching ==> Deformation ==> Aging | 899.85/℃ | 2/h | 85/% | 399.85/℃ | 2/h | N | 390/HV | N/A | 1442/MPa | 10/%IACS
1326 | 10.1023/A:1004603906359 | Cu-Ti | 95.5/wt.% | 0/wt.% | 0/wt.% | 0/wt.% | 0/wt.% | 0/wt.% | 0/wt.% | 0/wt.% | 4.5/wt.% | 0/wt.% | Solution ==> Quenching ==> Deformation ==> Aging | 899.85/℃ | 2/h | 90/% | 399.85/℃ | 1/h | N | 425/HV | 1280/MPa | 1380/MPa | 8/%IACS
Mat20755 | 10.1016/j.matlet.2022.131937 | Cu-Cr-Zr | Bal/wt.% | 0/wt.% | 0.7/wt.% | 0/wt.% | 0/wt.% | 0/wt.% | 0/wt.% | 0/wt.% | 0/wt.% | 0.19/wt.% | Solution ==> Quenching ==> Aging | N/A | N/A | N/A | N/A | N/A | N/A | N/A | 753/MPa | 1300/MPa | N/A
858 | 10.1016/j.jallcom.2016.11.137 | Cu-Al-Cr-Mg-Ni-Si | 92.25/wt.% | 0.5/wt.% | 0.1/wt.% | 0/wt.% | 0.15/wt.% | 6/wt.% | 0/wt.% | 1/wt.% | 0/wt.% | 0/wt.% | Solution ==> Quenching ==> Deformation ==> Aging ==> Secondary TMP ==> Secondary Aging | 979.85/℃ | 4/h | 55/% | 449.85/℃ | 0.2167/h | Y | 381/HV | N/A | 1156/MPa | 25/%IACS
1277 | 10.1038/srep30907 | Cu-Ni-Si-Ti | 92.35/wt.% | 0/wt.% | 0/wt.% | 0/wt.% | 0/wt.% | 6.2/wt.% | 0/wt.% | 1.34/wt.% | 0.11/wt.% | 0/wt.% | Solution ==> Quenching ==> Aging | 979.85/℃ | 2/h | 0/% | 499.85/℃ | 7/h | N | N/A | N/A | 1105/MPa | 41/%IACS
599 | 10.1016/j.intermet.2013.05.013 | Cu-Al-Cr-Mg-Ni-Si | 92.25/wt.% | 0.5/wt.% | 0.1/wt.% | 0/wt.% | 0.15/wt.% | 6/wt.% | 0/wt.% | 1/wt.% | 0/wt.% | 0/wt.% | Solution ==> Quenching ==> Deformation ==> Aging | 969.85/℃ | 6/h | 50/% | 449.85/℃ | 1/h | N | 341/HV | 940/MPa | 1090/MPa | 26/%IACS
597 | 10.1016/j.msea.2013.02.024 | Cu-Al-Cr-Mg-Ni-Si | 92.25/wt.% | 0.5/wt.% | 0.1/wt.% | 0/wt.% | 0.15/wt.% | 6/wt.% | 0/wt.% | 1/wt.% | 0/wt.% | 0/wt.% | Solution ==> Quenching ==> Deformation ==> Aging | 969.85/℃ | 4/h | 50/% | 449.85/℃ | 1/h | N | 343/HV | 985/MPa | 1080/MPa | 28/%IACS
1307 | 10.2320/matertrans.M2011173 | Cu-Ti | 96.8/wt.% | 0/wt.% | 0/wt.% | 0/wt.% | 0/wt.% | 0/wt.% | 0/wt.% | 0/wt.% | 3.2/wt.% | 0/wt.% | Solution ==> Quenching ==> Deformation ==> Aging | 949.85/℃ | 0.25/h | 60/% | 349.85/℃ | 24/h | N | N/A | N/A | 1054/MPa | 14/%IACS
1276 | 10.1038/srep30907 | Cu-Ni-Si-Ti | 92.35/wt.% | 0/wt.% | 0/wt.% | 0/wt.% | 0/wt.% | 6.2/wt.% | 0/wt.% | 1.34/wt.% | 0.11/wt.% | 0/wt.% | Solution ==> Quenching ==> Aging | 979.85/℃ | 2/h | 0/% | 499.85/℃ | 7/h | N | 248/HV | N/A | 1050/MPa | 43/%IACS
1303 | 10.2320/matertrans.M2011173 | Cu-Ti | 96.8/wt.% | 0/wt.% | 0/wt.% | 0/wt.% | 0/wt.% | 0/wt.% | 0/wt.% | 0/wt.% | 3.2/wt.% | 0/wt.% | Solution ==> Quenching ==> Deformation ==> Aging | 949.85/℃ | 0.25/h | 60/% | 349.85/℃ | 12/h | N | N/A | N/A | 1049/MPa | 11/%IACS
592 | 10.1016/j.msea.2013.02.024 | Cu-Cr-Mg-Ni-Si | 92.35/wt.% | 0/wt.% | 0.1/wt.% | 0/wt.% | 0.15/wt.% | 6/wt.% | 0/wt.% | 1.4/wt.% | 0/wt.% | 0/wt.% | Solution ==> Quenching ==> Deformation ==> Aging | 969.85/℃ | 4/h | 50/% | 449.85/℃ | 1/h | N | 338/HV | 950/MPa | 1040/MPa | 29/%IACS
1311 | 10.2320/matertrans.M2011173 | Cu-Ti | 96.8/wt.% | 0/wt.% | 0/wt.% | 0/wt.% | 0/wt.% | 0/wt.% | 0/wt.% | 0/wt.% | 3.2/wt.% | 0/wt.% | Solution ==> Quenching ==> Deformation ==> Aging | 949.85/℃ | 0.25/h | 60/% | 349.85/℃ | 48/h | N | N/A | N/A | 1030/MPa | 18/%IACS
1315 | 10.2320/matertrans.M2011173 | Cu-Ti | 96.8/wt.% | 0/wt.% | 0/wt.% | 0/wt.% | 0/wt.% | 0/wt.% | 0/wt.% | 0/wt.% | 3.2/wt.% | 0/wt.% | Solution ==> Quenching ==> Deformation ==> Aging | 949.85/℃ | 0.25/h | 60/% | 349.85/℃ | 72/h | N | N/A | N/A | 1020/MPa | 21/%IACS
1319 | 10.2320/matertrans.M2011173 | Cu-Ti | 96.8/wt.% | 0/wt.% | 0/wt.% | 0/wt.% | 0/wt.% | 0/wt.% | 0/wt.% | 0/wt.% | 3.2/wt.% | 0/wt.% | Solution ==> Quenching ==> Deformation ==> Aging | 949.85/℃ | 0.25/h | 60/% | 349.85/℃ | 120/h | N | N/A | N/A | 1007/MPa | 29/%IACS
1288 | 10.1023/A:1004603906359 | Cu-Ti | 97.3/wt.% | 0/wt.% | 0/wt.% | 0/wt.% | 0/wt.% | 0/wt.% | 0/wt.% | 0/wt.% | 2.7/wt.% | 0/wt.% | Solution ==> Quenching ==> Deformation ==> Aging | 899.85/℃ | 2/h | 90/% | 399.85/℃ | 1/h | N | 355/HV | 950/MPa | 1000/MPa | 12/%IACS

## Hardness-EC
|  |  | Ni–Si base + Ni–Si + modifiers: NiSi_family (0) | [8 empty] | Elemental Melting point | 1084.62 | 660.32 | 1907 | 650 | 1455 | 1414 | 1855
|  |  | Cr base / Cr + modifiers: Cr_family (1) | [8 empty] | Valence Electron Count | 11 | 3 | 6 | 2 | 10 | 4 | 4 | N | [23 empty] | Solution ==> Quenching ==> Deformation ==> Aging ==> Secondary TMP ==> Secondary Aging (2) | [6 empty] | 冷变形后在时效中的累计作用量，反映位错辅助析出的“持续剂量” |  | 固溶时效温差代理过饱和度与析出潜力
|  |  | Cr–Ni–Si hybrid (含 Cr 且含 Ni+Si): Hybrid_family (2) | [8 empty] | Pauling Electronegativity | 1.9 | 1.61 | 1.66 | 1.31 | 1.91 | 1.9 | 1.33 | N | [13 empty] | Atomic-Size-Mismatch |  | Pauling-Electronegativity | Valence-Electron-Concentration | VEC |  |  | Herfindahl–Hirschman Index | 1/HHI |  | Solution ==> Quenching ==> Aging (0) | [5 empty] | 冷加工缺陷 × 扩散温度窗口，形变诱导析出/回复驱动力强弱 |  | 时效强弱总量指标控制析出进程、EC恢复程度与过时效风险 | [7 empty] | SQRT{(z(HV)-z(HV)^*)^2+(z(100-EC)-z(100-EC)^*)^2}
|  |  | Alloy_Family | 元素质量分数 | 63.546 | 26.982 | 51.996 | 24.305 | 58.693 | 28.085 | 91.224 | 金属原子半径/Å | 1.28 | 1.43 | 1.28 | 1.6 | 1.24 | 1.11 | 1.6 | Sum-Atom | W{Ni}/W{Si} | W{Ni}+W{Si} | W{Ni}*W{Si} | W{Mg}/W{Ni+Si} | W{Zr}/W{Ni+Si} | W{Cr}/W{Zr} | W{Cr}+W{Zr} | W{Cr}*W{Zr} | W{Mg}/W{Cr} | W{Cr}/W{Ni+Si} | W{Ni+Si}/W{Cr} | Hybrid_index | Total_Alloying | 尺寸错配 | 平均化学键合特征 | 电负性方差 | 价电子浓度方差 | 价电子浓度 | 熔点 | 混合熵 | 成分集中度 | 等效参与元素数 |  | Solution ==> Quenching ==> Deformation ==> Aging (1) | [5 empty] | 形变×扩散耦 | 形变×时效量 | 时效强度 | 过饱和窗口 | [5 empty] | z(Hardness) - lambda*z(100-EC)
ID | DOI | Alloy-Series | Family | 元素名称 | Cu/wt.% | Al/wt.% | Cr/wt.% | Mg/wt.% | Ni/wt.% | Si/wt.% | Zr/wt.% | 元素名称 | Cu/at.% | Al/at.% | Cr/at.% | Mg/at.% | Ni/at.% | Si/at.% | Zr/at.% | Sum-Atom | Ni/Si | Ni+Si | Ni*Si | Mg/(Ni+Si) | Zr/(Ni+Si) | Cr/Zr | Cr+Zr | Cr*Zr | Mg/Cr | Cr/(Ni+Si) | W{Ni+Si}/W{Cr} | W{Ni+Si}*W{Cr} | TAlloying | δ | χavg | χvar | VECvar | VECavg | Tmavg | Smix | HHI | N_eff | Processing_route | One-Hot-Processing | Solution_Temperature/℃ | Solution_Time/h | CR_Reduction/% | Aging_Temperature/℃ | Aging_Time/h | CR_x_ATem | CR_x_Atime | ATem_x_Atime | STem-ATem | Secondary TMP | Hardness/HV | YS | UTS | EC/%IACS | Q3 | Q3-Euclidean
1173 | 10.1016/j.jallcom.2016.11.137 | Cu-Al-Cr-Mg-Ni-Si | 2 | 质量分数 | 92.25 | 0.5 | 0.1 | 0.15 | 6 | 1 | 0 | 摩尔分数 | 89.82413 | 1.146597 | 0.1189994 | 0.3818655 | 6.32528 | 2.203131 | 0 | 100 | 6 | 7 | 6 | 0.02142857 | 0 | 0 | 0.1 | 0 | 1.189994 | 0.01428571 | 70 | 0.7 | 0.1017587 | 0.02905374 | 1.894769 | 0.002341065 | 2.093508 | 10.65048 | 1109.758 | 3.621394 | 0.8114711 | 1.23233 | Solution ==> Quenching ==> Deformation ==> Aging ==> Secondary TMP ==> Secondary Aging | 2 | 979.85 | 4 | 50 | 399.85 | 8 | 199.925 | 4 | 3198.8 | 580 | Y | 166 | N/A | N/A | 64 | 0.5384721 | 0.4615385
1178 | 10.1016/j.jallcom.2016.11.137 | Cu-Al-Cr-Mg-Ni-Si | 2 | 质量分数 | 92.25 | 0.5 | 0.1 | 0.15 | 6 | 1 | 0 | 摩尔分数 | 89.82413 | 1.146597 | 0.1189994 | 0.3818655 | 6.32528 | 2.203131 | 0 | 100 | 6 | 7 | 6 | 0.02142857 | 0 | 0 | 0.1 | 0 | 1.189994 | 0.01428571 | 70 | 0.7 | 0.1017587 | 0.02905374 | 1.894769 | 0.002341065 | 2.093508 | 10.65048 | 1109.758 | 3.621394 | 0.8114711 | 1.23233 | Solution ==> Quenching ==> Deformation ==> Aging ==> Secondary TMP ==> Secondary Aging | 2 | 979.85 | 4 | 50 | 449.85 | 8 | 224.925 | 4 | 3598.8 | 530 | Y | 145 | N/A | N/A | 63 | -1.010557 | 1.054093
1177 | 10.1016/j.jallcom.2016.11.137 | Cu-Al-Cr-Mg-Ni-Si | 2 | 质量分数 | 92.25 | 0.5 | 0.1 | 0.15 | 6 | 1 | 0 | 摩尔分数 | 89.82413 | 1.146597 | 0.1189994 | 0.3818655 | 6.32528 | 2.203131 | 0 | 100 | 6 | 7 | 6 | 0.02142857 | 0 | 0 | 0.1 | 0 | 1.189994 | 0.01428571 | 70 | 0.7 | 0.1017587 | 0.02905374 | 1.894769 | 0.002341065 | 2.093508 | 10.65048 | 1109.758 | 3.621394 | 0.8114711 | 1.23233 | Solution ==> Quenching ==> Deformation ==> Aging ==> Secondary TMP ==> Secondary Aging | 2 | 979.85 | 4 | 50 | 399.85 | 8 | 199.925 | 4 | 3198.8 | 580 | Y | 184 | N/A | N/A | 63 | 1.866212 | 0.3333333
1174 | 10.1016/j.jallcom.2016.11.137 | Cu-Al-Cr-Mg-Ni-Si | 2 | 质量分数 | 92.25 | 0.5 | 0.1 | 0.15 | 6 | 1 | 0 | 摩尔分数 | 89.82413 | 1.146597 | 0.1189994 | 0.3818655 | 6.32528 | 2.203131 | 0 | 100 | 6 | 7 | 6 | 0.02142857 | 0 | 0 | 0.1 | 0 | 1.189994 | 0.01428571 | 70 | 0.7 | 0.1017587 | 0.02905374 | 1.894769 | 0.002341065 | 2.093508 | 10.65048 | 1109.758 | 3.621394 | 0.8114711 | 1.23233 | Solution ==> Quenching ==> Deformation ==> Aging ==> Secondary TMP ==> Secondary Aging | 2 | 979.85 | 4 | 50 | 449.85 | 8 | 224.925 | 4 | 3598.8 | 530 | Y | 148 | N/A | N/A | 62 | -0.7892674 | 1.138646
1150 | 10.1016/j.jallcom.2016.11.137 | Cu-Al-Cr-Mg-Ni-Si | 2 | 质量分数 | 92.25 | 0.5 | 0.1 | 0.15 | 6 | 1 | 0 | 摩尔分数 | 89.82413 | 1.146597 | 0.1189994 | 0.3818655 | 6.32528 | 2.203131 | 0 | 100 | 6 | 7 | 6 | 0.02142857 | 0 | 0 | 0.1 | 0 | 1.189994 | 0.01428571 | 70 | 0.7 | 0.1017587 | 0.02905374 | 1.894769 | 0.002341065 | 2.093508 | 10.65048 | 1109.758 | 3.621394 | 0.8114711 | 1.23233 | Solution ==> Quenching ==> Deformation ==> Aging ==> Secondary TMP ==> Secondary Aging | 2 | 979.85 | 4 | 50 | 449.85 | 6 | 224.925 | 3 | 2699.1 | 530 | Y | 149 | N/A | N/A | 62 | -0.7155041 | 1.11796
1122 | 10.1016/j.jallcom.2016.11.137 | Cu-Al-Cr-Mg-Ni-Si | 2 | 质量分数 | 92.25 | 0.5 | 0.1 | 0.15 | 6 | 1 | 0 | 摩尔分数 | 89.82413 | 1.146597 | 0.1189994 | 0.3818655 | 6.32528 | 2.203131 | 0 | 100 | 6 | 7 | 6 | 0.02142857 | 0 | 0 | 0.1 | 0 | 1.189994 | 0.01428571 | 70 | 0.7 | 0.1017587 | 0.02905374 | 1.894769 | 0.002341065 | 2.093508 | 10.65048 | 1109.758 | 3.621394 | 0.8114711 | 1.23233 | Solution ==> Quenching ==> Deformation ==> Aging ==> Secondary TMP ==> Secondary Aging | 2 | 979.85 | 4 | 50 | 449.85 | 5 | 224.925 | 2.5 | 2249.25 | 530 | Y | 154 | N/A | N/A | 62 | -0.3466875 | 1.01792
1145 | 10.1016/j.jallcom.2016.11.137 | Cu-Al-Cr-Mg-Ni-Si | 2 | 质量分数 | 92.25 | 0.5 | 0.1 | 0.15 | 6 | 1 | 0 | 摩尔分数 | 89.82413 | 1.146597 | 0.1189994 | 0.3818655 | 6.32528 | 2.203131 | 0 | 100 | 6 | 7 | 6 | 0.02142857 | 0 | 0 | 0.1 | 0 | 1.189994 | 0.01428571 | 70 | 0.7 | 0.1017587 | 0.02905374 | 1.894769 | 0.002341065 | 2.093508 | 10.65048 | 1109.758 | 3.621394 | 0.8114711 | 1.23233 | Solution ==> Quenching ==> Deformation ==> Aging ==> Secondary TMP ==> Secondary Aging | 2 | 979.85 | 4 | 50 | 399.85 | 6 | 199.925 | 3 | 2399.1 | 580 | Y | 168 | N/A | N/A | 62 | 0.6859987 | 0.7827865
1117 | 10.1016/j.jallcom.2016.11.137 | Cu-Al-Cr-Mg-Ni-Si | 2 | 质量分数 | 92.25 | 0.5 | 0.1 | 0.15 | 6 | 1 | 0 | 摩尔分数 | 89.82413 | 1.146597 | 0.1189994 | 0.3818655 | 6.32528 | 2.203131 | 0 | 100 | 6 | 7 | 6 | 0.02142857 | 0 | 0 | 0.1 | 0 | 1.189994 | 0.01428571 | 70 | 0.7 | 0.1017587 | 0.02905374 | 1.894769 | 0.002341065 | 2.093508 | 10.65048 | 1109.758 | 3.621394 | 0.8114711 | 1.23233 | Solution ==> Quenching ==> Deformation ==> Aging ==> Secondary TMP ==> Secondary Aging | 2 | 979.85 | 4 | 50 | 399.85 | 5 | 199.925 | 2.5 | 1999.25 | 580 | Y | 175 | N/A | N/A | 62 | 1.202342 | 0.7054778
1170 | 10.1016/j.jallcom.2016.11.137 | Cu-Al-Cr-Mg-Ni-Si | 2 | 质量分数 | 92.25 | 0.5 | 0.1 | 0.15 | 6 | 1 | 0 | 摩尔分数 | 89.82413 | 1.146597 | 0.1189994 | 0.3818655 | 6.32528 | 2.203131 | 0 | 100 | 6 | 7 | 6 | 0.02142857 | 0 | 0 | 0.1 | 0 | 1.189994 | 0.01428571 | 70 | 0.7 | 0.1017587 | 0.02905374 | 1.894769 | 0.002341065 | 2.093508 | 10.65048 | 1109.758 | 3.621394 | 0.8114711 | 1.23233 | Solution ==> Quenching ==> Deformation ==> Aging ==> Secondary TMP ==> Secondary Aging | 2 | 979.85 | 4 | 50 | 449.85 | 8 | 224.925 | 4 | 3598.8 | 530 | Y | 148 | N/A | N/A | 61 | -0.7892674 | 1.360908
1146 | 10.1016/j.jallcom.2016.11.137 | Cu-Al-Cr-Mg-Ni-Si | 2 | 质量分数 | 92.25 | 0.5 | 0.1 | 0.15 | 6 | 1 | 0 | 摩尔分数 | 89.82413 | 1.146597 | 0.1189994 | 0.3818655 | 6.32528 | 2.203131 | 0 | 100 | 6 | 7 | 6 | 0.02142857 | 0 | 0 | 0.1 | 0 | 1.189994 | 0.01428571 | 70 | 0.7 | 0.1017587 | 0.02905374 | 1.894769 | 0.002341065 | 2.093508 | 10.65048 | 1109.758 | 3.621394 | 0.8114711 | 1.23233 | Solution ==> Quenching ==> Deformation ==> Aging ==> Secondary TMP ==> Secondary Aging | 2 | 979.85 | 4 | 50 | 449.85 | 6 | 224.925 | 3 | 2699.1 | 530 | Y | 150 | N/A | N/A | 61 | -0.6417408 | 1.32666

## UTS
ID | DOI | Alloy-Series | Cr | Fe | Mg | Ni | Si | Ti | Zr | Processing_route | Solution_Temperature | Solution_Time | CR_Reduction/% | Aging_Temperature | Aging_Time | Secondary TMP | Hardness | YS | UTS | EC
Yun45 | 10.1016/j.jallcom.2022.168656 | Cu-Cr-Mg-Zr | 0.95/wt.% | 0/wt.% | 0.06/wt.% | 0/wt.% | 0/wt.% | 0/wt.% | 0.19/wt.% | Solution ==> Quenching ==> Aging ==> Secondary TMP ==> Secondary Aging | 972/℃ | 1/h | 60/% | 400/℃ | 2/h | Y | N/A | N/A | 610.98/MPa | N/A
Mat18921 | 10.1016/j.matchar.2024.113693 | Cu-Cr-Mg-Ni-Si | 0.074/wt.% | 0/wt.% | 0.081/wt.% | 3.03/wt.% | 0.69/wt.% | 0/wt.% | 0/wt.% | Deformation ==> Solution ==> Quenching ==> Aging | 900/°C | 2/h | N/A | 460/°C | 12/h | N/A | 213/HV | 532/MPa | 609/MPa | N/A
Mat18920 | 10.1016/j.matchar.2024.113693 | Cu-Cr-Mg-Ni-Si | 0.074/wt.% | 0/wt.% | 0.081/wt.% | 3.03/wt.% | 0.69/wt.% | 0/wt.% | 0/wt.% | Deformation ==> Solution ==> Quenching ==> Aging | N/A | N/A | N/A | 460/°C | 9/h | N/A | 233/HV | 578/MPa | 651/MPa | N/A
Mat18919 | 10.1016/j.matchar.2024.113693 | Cu-Cr-Mg-Ni-Si | 0.074/wt.% | 0/wt.% | 0.081/wt.% | 3.03/wt.% | 0.69/wt.% | 0/wt.% | 0/wt.% | Deformation ==> Solution ==> Quenching ==> Aging | N/A | N/A | N/A | 460/°C | 4/h | N/A | 263/HV | 750/MPa | 789/MPa | N/A
Yun28 | 10.1016/j.jallcom.2020.157582 | Cu-Cr-Mg | 0.59/wt.% | 0/wt.% | 0.1/wt.% | 0/wt.% | 0/wt.% | 0/wt.% | 0/wt.% | Solution ==> Quenching ==> Deformation ==> Aging | 950/℃ | 1/h | 58.6/% | 500/℃ | 2.004666667/h | N | N/A | N/A | 440.14/MPa | N/A
Yun30 | 10.1016/j.jallcom.2020.157582 | Cu-Cr-Mg | 0.59/wt.% | 0/wt.% | 0.1/wt.% | 0/wt.% | 0/wt.% | 0/wt.% | 0/wt.% | Solution ==> Quenching ==> Deformation ==> Aging | 950/℃ | 1/h | 58.6/% | 500/℃ | 4.011666667/h | N | N/A | N/A | 440.62/MPa | N/A
Yun24 | 10.1016/j.jallcom.2020.157582 | Cu-Cr-Mg | 0.59/wt.% | 0/wt.% | 0.1/wt.% | 0/wt.% | 0/wt.% | 0/wt.% | 0/wt.% | Solution ==> Quenching ==> Deformation ==> Aging | 950/℃ | 1/h | 58.6/% | 500/℃ | 0.168166667/h | N | N/A | N/A | 442.46/MPa | N/A
Yun29 | 10.1016/j.jallcom.2020.157582 | Cu-Cr-Mg | 0.59/wt.% | 0/wt.% | 0.1/wt.% | 0/wt.% | 0/wt.% | 0/wt.% | 0/wt.% | Solution ==> Quenching ==> Deformation ==> Aging | 950/℃ | 1/h | 58.6/% | 500/℃ | 3.011666667/h | N | N/A | N/A | 443.61/MPa | N/A
Yun23 | 10.1016/j.jallcom.2020.157582 | Cu-Cr-Mg | 0.59/wt.% | 0/wt.% | 0.1/wt.% | 0/wt.% | 0/wt.% | 0/wt.% | 0/wt.% | Solution ==> Quenching ==> Deformation ==> Aging | 950/℃ | 1/h | 58.6/% | 500/℃ | 0/h | N | N/A | N/A | 447.05/MPa | N/A
Yun25 | 10.1016/j.jallcom.2020.157582 | Cu-Cr-Mg | 0.59/wt.% | 0/wt.% | 0.1/wt.% | 0/wt.% | 0/wt.% | 0/wt.% | 0/wt.% | Solution ==> Quenching ==> Deformation ==> Aging | 950/℃ | 1/h | 58.6/% | 500/℃ | 0.331833333/h | N | N/A | N/A | 455.33/MPa | N/A
Yun27 | 10.1016/j.jallcom.2020.157582 | Cu-Cr-Mg | 0.59/wt.% | 0/wt.% | 0.1/wt.% | 0/wt.% | 0/wt.% | 0/wt.% | 0/wt.% | Solution ==> Quenching ==> Deformation ==> Aging | 950/℃ | 1/h | 58.6/% | 500/℃ | 1.007/h | N | N/A | N/A | 460.88/MPa | N/A
Yun26 | 10.1016/j.jallcom.2020.157582 | Cu-Cr-Mg | 0.59/wt.% | 0/wt.% | 0.1/wt.% | 0/wt.% | 0/wt.% | 0/wt.% | 0/wt.% | Solution ==> Quenching ==> Deformation ==> Aging | 950/℃ | 1/h | 58.6/% | 500/℃ | 0.497666667/h | N | N/A | N/A | 466.7/MPa | N/A
3 | 10.1016/j.msea.2006.12.163 | Cu-Mg-Ni-Si | 0/wt.% | 0/wt.% | 0.1/wt.% | 2/wt.% | 0.5/wt.% | 0/wt.% | 0/wt.% | Solution ==> Quenching ==> Deformation ==> Aging | 729.85/℃ | 0.083/h | 20/% | 399.85/℃ | 72/h | N | N/A | 560/MPa | 630/MPa | 44/%IACS
Yun95 | 10.1016/j.msea.2021.142511 | Cu-Cr-Mg-Si | 0.261/wt.% | 0/wt.% | 0.136/wt.% | 0/wt.% | 0.019/wt.% | 0/wt.% | 0/wt.% | Solution ==> Quenching ==> Deformation ==> Aging | 950/℃ | 2/h | 80/% | 500/℃ | 4/h | N | N/A | N/A | 487.5/MPa | N/A
Yun91 | 10.1016/j.msea.2021.142511 | Cu-Cr-Mg-Si | 0.261/wt.% | 0/wt.% | 0.136/wt.% | 0/wt.% | 0.019/wt.% | 0/wt.% | 0/wt.% | Solution ==> Quenching ==> Deformation ==> Aging | 950/℃ | 2/h | 80/% | 500/℃ | 0.04/h | N | N/A | N/A | 508.53/MPa | N/A
Yun94 | 10.1016/j.msea.2021.142511 | Cu-Cr-Mg-Si | 0.261/wt.% | 0/wt.% | 0.136/wt.% | 0/wt.% | 0.019/wt.% | 0/wt.% | 0/wt.% | Solution ==> Quenching ==> Deformation ==> Aging | 950/℃ | 2/h | 80/% | 500/℃ | 0.33/h | N | N/A | N/A | 533.59/MPa | N/A
Yun96 | 10.1016/j.msea.2021.142511 | Cu-Cr-Mg | 0.265/wt.% | 0/wt.% | 0.138/wt.% | 0/wt.% | 0/wt.% | 0/wt.% | 0/wt.% | Solution ==> Quenching ==> Deformation ==> Aging | 950/℃ | 2/h | 80/% | 500/℃ | 4/h | N | N/A | N/A | 471.88/MPa | N/A
Yun92 | 10.1016/j.msea.2021.142511 | Cu-Cr-Mg | 0.265/wt.% | 0/wt.% | 0.138/wt.% | 0/wt.% | 0/wt.% | 0/wt.% | 0/wt.% | Solution ==> Quenching ==> Deformation ==> Aging | 950/℃ | 2/h | 80/% | 500/℃ | 0.04/h | N | N/A | N/A | 478.29/MPa | N/A
Yun93 | 10.1016/j.msea.2021.142511 | Cu-Cr-Mg | 0.265/wt.% | 0/wt.% | 0.138/wt.% | 0/wt.% | 0/wt.% | 0/wt.% | 0/wt.% | Solution ==> Quenching ==> Deformation ==> Aging | 950/℃ | 2/h | 80/% | 500/℃ | 0.33/h | N | N/A | N/A | 508.59/MPa | N/A
592 | 10.1016/j.msea.2013.02.024 | Cu-Cr-Mg-Ni-Si | 0.1/wt.% | 0/wt.% | 0.15/wt.% | 6/wt.% | 1.4/wt.% | 0/wt.% | 0/wt.% | Solution ==> Quenching ==> Deformation ==> Aging | 969.85/℃ | 4/h | 50/% | 449.85/℃ | 1/h | N | 338/HV | 950/MPa | 1040/MPa | 29/%IACS
Yun21 | 10.1016/j.jallcom.2020.157582 | Cu-Cr-Mg | 0.44/wt.% | 0/wt.% | 0.17/wt.% | 0/wt.% | 0/wt.% | 0/wt.% | 0/wt.% | Solution ==> Quenching ==> Deformation ==> Aging | 950/℃ | 1/h | 58.6/% | 500/℃ | 3.018666667/h | N | N/A | N/A | 446.94/MPa | N/A
Yun20 | 10.1016/j.jallcom.2020.157582 | Cu-Cr-Mg | 0.44/wt.% | 0/wt.% | 0.17/wt.% | 0/wt.% | 0/wt.% | 0/wt.% | 0/wt.% | Solution ==> Quenching ==> Deformation ==> Aging | 950/℃ | 1/h | 58.6/% | 500/℃ | 2.011666667/h | N | N/A | N/A | 449.58/MPa | N/A
Yun14 | 10.1016/j.jallcom.2020.157582 | Cu-Cr-Mg | 0.44/wt.% | 0/wt.% | 0.17/wt.% | 0/wt.% | 0/wt.% | 0/wt.% | 0/wt.% | Solution ==> Quenching ==> Deformation ==> Aging | 950/℃ | 1/h | 58.6/% | 500/℃ | 0.179833333/h | N | N/A | N/A | 449.91/MPa | N/A
Yun22 | 10.1016/j.jallcom.2020.157582 | Cu-Cr-Mg | 0.44/wt.% | 0/wt.% | 0.17/wt.% | 0/wt.% | 0/wt.% | 0/wt.% | 0/wt.% | Solution ==> Quenching ==> Deformation ==> Aging | 950/℃ | 1/h | 58.6/% | 500/℃ | 4.007/h | N | N/A | N/A | 451.32/MPa | N/A
Yun13 | 10.1016/j.jallcom.2020.157582 | Cu-Cr-Mg | 0.44/wt.% | 0/wt.% | 0.17/wt.% | 0/wt.% | 0/wt.% | 0/wt.% | 0/wt.% | Solution ==> Quenching ==> Deformation ==> Aging | 950/℃ | 1/h | 58.6/% | 500/℃ | 0/h | N | N/A | N/A | 451.68/MPa | N/A
Yun19 | 10.1016/j.jallcom.2020.157582 | Cu-Cr-Mg | 0.44/wt.% | 0/wt.% | 0.17/wt.% | 0/wt.% | 0/wt.% | 0/wt.% | 0/wt.% | Solution ==> Quenching ==> Deformation ==> Aging | 950/℃ | 1/h | 58.6/% | 500/℃ | 1.558333333/h | N | N/A | N/A | 458.33/MPa | N/A
Yun15 | 10.1016/j.jallcom.2020.157582 | Cu-Cr-Mg | 0.44/wt.% | 0/wt.% | 0.17/wt.% | 0/wt.% | 0/wt.% | 0/wt.% | 0/wt.% | Solution ==> Quenching ==> Deformation ==> Aging | 950/℃ | 1/h | 58.6/% | 500/℃ | 0.248666667/h | N | N/A | N/A | 459.83/MPa | N/A
Yun18 | 10.1016/j.jallcom.2020.157582 | Cu-Cr-Mg | 0.44/wt.% | 0/wt.% | 0.17/wt.% | 0/wt.% | 0/wt.% | 0/wt.% | 0/wt.% | Solution ==> Quenching ==> Deformation ==> Aging | 950/℃ | 1/h | 58.6/% | 500/℃ | 1/h | N | N/A | N/A | 469.64/MPa | N/A
Yun16 | 10.1016/j.jallcom.2020.157582 | Cu-Cr-Mg | 0.44/wt.% | 0/wt.% | 0.17/wt.% | 0/wt.% | 0/wt.% | 0/wt.% | 0/wt.% | Solution ==> Quenching ==> Deformation ==> Aging | 950/℃ | 1/h | 58.6/% | 500/℃ | 0.3295/h | N | N/A | N/A | 471.92/MPa | N/A
Yun17 | 10.1016/j.jallcom.2020.157582 | Cu-Cr-Mg | 0.44/wt.% | 0/wt.% | 0.17/wt.% | 0/wt.% | 0/wt.% | 0/wt.% | 0/wt.% | Solution ==> Quenching ==> Deformation ==> Aging | 950/℃ | 1/h | 58.6/% | 500/℃ | 0.490666667/h | N | N/A | N/A | 480.46/MPa | N/A
Yun122 | 10.1016/j.jallcom.2022.165274 | Cu-Cr-Mg | 0.26/wt.% | 0/wt.% | 0.2/wt.% | 0/wt.% | 0/wt.% | 0/wt.% | 0/wt.% | Solution ==> Quenching ==> Deformation ==> Aging | 950/℃ | 1/h | N/A | 500/℃ | 0/h | N | N/A | N/A | 351.95/MPa | N/A
Yun123 | 10.1016/j.jallcom.2022.165274 | Cu-Cr-Mg | 0.26/wt.% | 0/wt.% | 0.2/wt.% | 0/wt.% | 0/wt.% | 0/wt.% | 0/wt.% | Solution ==> Quenching ==> Deformation ==> Aging | 950/℃ | 1/h | N/A | 500/℃ | 0.045333333/h | N | N/A | N/A | 371.99/MPa | N/A
Yun124 | 10.1016/j.jallcom.2022.165274 | Cu-Cr-Mg | 0.26/wt.% | 0/wt.% | 0.2/wt.% | 0/wt.% | 0/wt.% | 0/wt.% | 0/wt.% | Solution ==> Quenching ==> Deformation ==> Aging | 950/℃ | 1/h | N/A | 500/℃ | 0.0725/h | N | N/A | N/A | 387.07/MPa | N/A
Yun125 | 10.1016/j.jallcom.2022.165274 | Cu-Cr-Mg | 0.26/wt.% | 0/wt.% | 0.2/wt.% | 0/wt.% | 0/wt.% | 0/wt.% | 0/wt.% | Solution ==> Quenching ==> Deformation ==> Aging | 950/℃ | 1/h | N/A | 500/℃ | 0.108833333/h | N | N/A | N/A | 406.5/MPa | N/A
Yun132 | 10.1016/j.jallcom.2022.165274 | Cu-Cr-Mg | 0.26/wt.% | 0/wt.% | 0.2/wt.% | 0/wt.% | 0/wt.% | 0/wt.% | 0/wt.% | Solution ==> Quenching ==> Deformation ==> Aging | 950/℃ | 1/h | N/A | 500/℃ | 3.004666667/h | N | N/A | N/A | 425.12/MPa | N/A
Yun126 | 10.1016/j.jallcom.2022.165274 | Cu-Cr-Mg | 0.26/wt.% | 0/wt.% | 0.2/wt.% | 0/wt.% | 0/wt.% | 0/wt.% | 0/wt.% | Solution ==> Quenching ==> Deformation ==> Aging | 950/℃ | 1/h | N/A | 500/℃ | 0.1505/h | N | N/A | N/A | 427.48/MPa | N/A
Yun133 | 10.1016/j.jallcom.2022.165274 | Cu-Cr-Mg | 0.26/wt.% | 0/wt.% | 0.2/wt.% | 0/wt.% | 0/wt.% | 0/wt.% | 0/wt.% | Solution ==> Quenching ==> Deformation ==> Aging | 950/℃ | 1/h | N/A | 500/℃ | 4.002333333/h | N | N/A | N/A | 427.93/MPa | N/A
Yun131 | 10.1016/j.jallcom.2022.165274 | Cu-Cr-Mg | 0.26/wt.% | 0/wt.% | 0.2/wt.% | 0/wt.% | 0/wt.% | 0/wt.% | 0/wt.% | Solution ==> Quenching ==> Deformation ==> Aging | 950/℃ | 1/h | N/A | 500/℃ | 2.002333333/h | N | N/A | N/A | 439.02/MPa | N/A
Yun127 | 10.1016/j.jallcom.2022.165274 | Cu-Cr-Mg | 0.26/wt.% | 0/wt.% | 0.2/wt.% | 0/wt.% | 0/wt.% | 0/wt.% | 0/wt.% | Solution ==> Quenching ==> Deformation ==> Aging | 950/℃ | 1/h | N/A | 500/℃ | 0.173/h | N | N/A | N/A | 440.02/MPa | N/A
Yun130 | 10.1016/j.jallcom.2022.165274 | Cu-Cr-Mg | 0.26/wt.% | 0/wt.% | 0.2/wt.% | 0/wt.% | 0/wt.% | 0/wt.% | 0/wt.% | Solution ==> Quenching ==> Deformation ==> Aging | 950/℃ | 1/h | N/A | 500/℃ | 1/h | N | N/A | N/A | 440.56/MPa | N/A
Yun108 | 10.1016/j.jallcom.2022.165274 | Cu-Cr-Mg | 0.26/wt.% | 0/wt.% | 0.2/wt.% | 0/wt.% | 0/wt.% | 0/wt.% | 0/wt.% | Solution ==> Quenching ==> Deformation ==> Aging | N/A | N/A | N/A | 500/℃ | 0.1435/h | N | N/A | N/A | 447.87/MPa | N/A
Yun128 | 10.1016/j.jallcom.2022.165274 | Cu-Cr-Mg | 0.26/wt.% | 0/wt.% | 0.2/wt.% | 0/wt.% | 0/wt.% | 0/wt.% | 0/wt.% | Solution ==> Quenching ==> Deformation ==> Aging | 950/℃ | 1/h | N/A | 500/℃ | 0.328666667/h | N | N/A | N/A | 450.45/MPa | N/A
Yun129 | 10.1016/j.jallcom.2022.165274 | Cu-Cr-Mg | 0.26/wt.% | 0/wt.% | 0.2/wt.% | 0/wt.% | 0/wt.% | 0/wt.% | 0/wt.% | Solution ==> Quenching ==> Deformation ==> Aging | 950/℃ | 1/h | N/A | 500/℃ | 0.497166667/h | N | N/A | N/A | 457.34/MPa | N/A
Yun110 | 10.1016/j.jallcom.2022.165274 | Cu-Cr-Mg | 0.26/wt.% | 0/wt.% | 0.2/wt.% | 0/wt.% | 0/wt.% | 0/wt.% | 0/wt.% | Solution ==> Quenching ==> Deformation ==> Aging | N/A | N/A | N/A | 500/℃ | 0.173666667/h | N | N/A | N/A | 458.5/MPa | N/A
Yun111 | 10.1016/j.jallcom.2022.165274 | Cu-Cr-Mg | 0.26/wt.% | 0/wt.% | 0.2/wt.% | 0/wt.% | 0/wt.% | 0/wt.% | 0/wt.% | Solution ==> Quenching ==> Deformation ==> Aging | N/A | N/A | N/A | 500/℃ | 0.203666667/h | N | N/A | N/A | 468.47/MPa | N/A
Yun112 | 10.1016/j.jallcom.2022.165274 | Cu-Cr-Mg | 0.26/wt.% | 0/wt.% | 0.2/wt.% | 0/wt.% | 0/wt.% | 0/wt.% | 0/wt.% | Solution ==> Quenching ==> Deformation ==> Aging | N/A | N/A | N/A | 500/℃ | 0.2315/h | N | N/A | N/A | 479.8/MPa | N/A
Yun120 | 10.1016/j.jallcom.2022.165274 | Cu-Cr-Mg | 0.26/wt.% | 0/wt.% | 0.2/wt.% | 0/wt.% | 0/wt.% | 0/wt.% | 0/wt.% | Solution ==> Quenching ==> Deformation ==> Aging | N/A | N/A | N/A | 500/℃ | 2.9445/h | N | N/A | N/A | 488.54/MPa | N/A
Yun113 | 10.1016/j.jallcom.2022.165274 | Cu-Cr-Mg | 0.26/wt.% | 0/wt.% | 0.2/wt.% | 0/wt.% | 0/wt.% | 0/wt.% | 0/wt.% | Solution ==> Quenching ==> Deformation ==> Aging | N/A | N/A | N/A | 500/℃ | 0.263333333/h | N | N/A | N/A | 490.85/MPa | N/A
Yun121 | 10.1016/j.jallcom.2022.165274 | Cu-Cr-Mg | 0.26/wt.% | 0/wt.% | 0.2/wt.% | 0/wt.% | 0/wt.% | 0/wt.% | 0/wt.% | Solution ==> Quenching ==> Deformation ==> Aging | N/A | N/A | N/A | 500/℃ | 3.787/h | N | N/A | N/A | 491.71/MPa | N/A
Yun119 | 10.1016/j.jallcom.2022.165274 | Cu-Cr-Mg | 0.26/wt.% | 0/wt.% | 0.2/wt.% | 0/wt.% | 0/wt.% | 0/wt.% | 0/wt.% | Solution ==> Quenching ==> Deformation ==> Aging | N/A | N/A | N/A | 500/℃ | 1.942166667/h | N | N/A | N/A | 493.29/MPa | N/A
Yun118 | 10.1016/j.jallcom.2022.165274 | Cu-Cr-Mg | 0.26/wt.% | 0/wt.% | 0.2/wt.% | 0/wt.% | 0/wt.% | 0/wt.% | 0/wt.% | Solution ==> Quenching ==> Deformation ==> Aging | N/A | N/A | N/A | 500/℃ | 1.551/h | N | N/A | N/A | 495.37/MPa | N/A
Yun117 | 10.1016/j.jallcom.2022.165274 | Cu-Cr-Mg | 0.26/wt.% | 0/wt.% | 0.2/wt.% | 0/wt.% | 0/wt.% | 0/wt.% | 0/wt.% | Solution ==> Quenching ==> Deformation ==> Aging | N/A | N/A | N/A | 500/℃ | 1.266166667/h | N | N/A | N/A | 496.46/MPa | N/A
Yun116 | 10.1016/j.jallcom.2022.165274 | Cu-Cr-Mg | 0.26/wt.% | 0/wt.% | 0.2/wt.% | 0/wt.% | 0/wt.% | 0/wt.% | 0/wt.% | Solution ==> Quenching ==> Deformation ==> Aging | N/A | N/A | N/A | 500/℃ | 0.946833333/h | N | N/A | N/A | 499.19/MPa | N/A
Yun114 | 10.1016/j.jallcom.2022.165274 | Cu-Cr-Mg | 0.26/wt.% | 0/wt.% | 0.2/wt.% | 0/wt.% | 0/wt.% | 0/wt.% | 0/wt.% | Solution ==> Quenching ==> Deformation ==> Aging | N/A | N/A | N/A | 500/℃ | 0.310833333/h | N | N/A | N/A | 499.81/MPa | N/A
Yun115 | 10.1016/j.jallcom.2022.165274 | Cu-Cr-Mg | 0.26/wt.% | 0/wt.% | 0.2/wt.% | 0/wt.% | 0/wt.% | 0/wt.% | 0/wt.% | Solution ==> Quenching ==> Deformation ==> Aging | N/A | N/A | N/A | 500/℃ | 0.442833333/h | N | N/A | N/A | 509.68/MPa | N/A
Mat27027 | 10.1016/j.mtcomm.2024.109438 | Cu-Mg-Ni-Si | 0/wt.% | 0/wt.% | 0.22/wt% | 2.58/wt% | 0.46/wt% | 0/wt.% | 0/wt.% | Solution ==> Quenching ==> Deformation ==> Aging | N/A | N/A | N/A | N/A | N/A | N/A | 126.7/HV | 265/MPa | 380/MPa | 40.5/%IACS
1288 | 10.1023/A:1004603906359 | Cu-Ti | 0/wt.% | 0/wt.% | 0/wt.% | 0/wt.% | 0/wt.% | 2.7/wt.% | 0/wt.% | Solution ==> Quenching ==> Deformation ==> Aging | 899.85/℃ | 2/h | 90/% | 399.85/℃ | 1/h | N | 355/HV | 950/MPa | 1000/MPa | 12/%IACS
1319 | 10.2320/matertrans.M2011173 | Cu-Ti | 0/wt.% | 0/wt.% | 0/wt.% | 0/wt.% | 0/wt.% | 3.2/wt.% | 0/wt.% | Solution ==> Quenching ==> Deformation ==> Aging | 949.85/℃ | 0.25/h | 60/% | 349.85/℃ | 120/h | N | N/A | N/A | 1007/MPa | 29/%IACS
1315 | 10.2320/matertrans.M2011173 | Cu-Ti | 0/wt.% | 0/wt.% | 0/wt.% | 0/wt.% | 0/wt.% | 3.2/wt.% | 0/wt.% | Solution ==> Quenching ==> Deformation ==> Aging | 949.85/℃ | 0.25/h | 60/% | 349.85/℃ | 72/h | N | N/A | N/A | 1020/MPa | 21/%IACS
1311 | 10.2320/matertrans.M2011173 | Cu-Ti | 0/wt.% | 0/wt.% | 0/wt.% | 0/wt.% | 0/wt.% | 3.2/wt.% | 0/wt.% | Solution ==> Quenching ==> Deformation ==> Aging | 949.85/℃ | 0.25/h | 60/% | 349.85/℃ | 48/h | N | N/A | N/A | 1030/MPa | 18/%IACS
1303 | 10.2320/matertrans.M2011173 | Cu-Ti | 0/wt.% | 0/wt.% | 0/wt.% | 0/wt.% | 0/wt.% | 3.2/wt.% | 0/wt.% | Solution ==> Quenching ==> Deformation ==> Aging | 949.85/℃ | 0.25/h | 60/% | 349.85/℃ | 12/h | N | N/A | N/A | 1049/MPa | 11/%IACS
1276 | 10.1038/srep30907 | Cu-Ni-Si-Ti | 0/wt.% | 0/wt.% | 0/wt.% | 6.2/wt.% | 1.34/wt.% | 0.11/wt.% | 0/wt.% | Solution ==> Quenching ==> Aging | 979.85/℃ | 2/h | 0/% | 499.85/℃ | 7/h | N | 248/HV | N/A | 1050/MPa | 43/%IACS
1307 | 10.2320/matertrans.M2011173 | Cu-Ti | 0/wt.% | 0/wt.% | 0/wt.% | 0/wt.% | 0/wt.% | 3.2/wt.% | 0/wt.% | Solution ==> Quenching ==> Deformation ==> Aging | 949.85/℃ | 0.25/h | 60/% | 349.85/℃ | 24/h | N | N/A | N/A | 1054/MPa | 14/%IACS
1277 | 10.1038/srep30907 | Cu-Ni-Si-Ti | 0/wt.% | 0/wt.% | 0/wt.% | 6.2/wt.% | 1.34/wt.% | 0.11/wt.% | 0/wt.% | Solution ==> Quenching ==> Aging | 979.85/℃ | 2/h | 0/% | 499.85/℃ | 7/h | N | N/A | N/A | 1105/MPa | 41/%IACS
Mat20755 | 10.1016/j.matlet.2022.131937 | Cu-Cr-Zr | 0.7/wt.% | 0/wt.% | 0/wt.% | 0/wt.% | 0/wt.% | 0/wt.% | 0.19/wt.% | Solution ==> Quenching ==> Aging | N/A | N/A | N/A | N/A | N/A | N/A | N/A | 753/MPa | 1300/MPa | N/A
1326 | 10.1023/A:1004603906359 | Cu-Ti | 0/wt.% | 0/wt.% | 0/wt.% | 0/wt.% | 0/wt.% | 4.5/wt.% | 0/wt.% | Solution ==> Quenching ==> Deformation ==> Aging | 899.85/℃ | 2/h | 90/% | 399.85/℃ | 1/h | N | 425/HV | 1280/MPa | 1380/MPa | 8/%IACS
1324 | 10.1023/A:1004603906359 | Cu-Ti | 0/wt.% | 0/wt.% | 0/wt.% | 0/wt.% | 0/wt.% | 4.3/wt.% | 0/wt.% | Solution ==> Quenching ==> Deformation ==> Aging | 899.85/℃ | 2/h | 85/% | 399.85/℃ | 2/h | N | 390/HV | N/A | 1442/MPa | 10/%IACS
1328 | 10.1023/A:1004603906359 | Cu-Ti | 0/wt.% | 0/wt.% | 0/wt.% | 0/wt.% | 0/wt.% | 5.4/wt.% | 0/wt.% | Solution ==> Quenching ==> Deformation ==> Aging | 899.85/℃ | 2/h | 90/% | 399.85/℃ | 1/h | N | 455/HV | 1400/MPa | 1450/MPa | 5/%IACS
Mat20757 | 10.1016/j.matlet.2022.131937 | Cu-Cr-Zr | 0.7/wt.% | 0/wt.% | 0/wt.% | 0/wt.% | 0/wt.% | 0/wt.% | 0.19/wt.% | Aging | 960/°C | 2/h | N/A | 425/°C | 5/h | N/A | N/A | 84±2/MPa | 225±1/MPa | 40.6±0.4/%IACS
Mat29080 | 10.1016/j.vacuum.2019.06.027 | Cu-Cr-Zr | 0.4/wt.% | 0/wt.% | 0/wt.% | 0/wt.% | 0/wt.% | 0/wt.% | 0.3/wt.% | Solution ==> Quenching ==> Deformation ==> Aging | N/A | N/A | N/A | N/A | N/A | N/A | N/A | 212 ± 8/MPa | 234 ± 5/MPa | 34.1 ± 0.5/%IACS
Mat13175 | 10.1016/j.jallcom.2019.06.018 | Cu-Cr | 0.5/wt.% | 0/wt.% | 0/wt.% | 0/wt.% | 0/wt.% | 0/wt.% | 0/wt.% | Melting ==> Heat Treatment | 1020/°C | 1/h | N/A | N/A | N/A | N/A | N/A | 100.52/MPa | 234.05/MPa | N/A
Mat13174 | 10.1016/j.jallcom.2019.06.018 | Cu-Cr | 0.5/wt.% | 0/wt.% | 0/wt.% | 0/wt.% | 0/wt.% | 0/wt.% | 0/wt.% | Melting ==> Heat Treatment | N/A | N/A | N/A | N/A | N/A | N/A | N/A | 173.94/MPa | 234.67/MPa | N/A
Mat12841 | 10.1016/j.jallcom.2018.01.303 | Cu-Cr-Zr | 0.7/wt.% | 0/wt.% | 0/wt.% | 0/wt.% | 0/wt.% | 0/wt.% | 0.07/wt.% | Solution ==> Quenching ==> Deformation ==> Aging | N/A | N/A | N/A | N/A | N/A | N/A | N/A | 159/MPa | 240/MPa | 67/%IACS
1239 | 10.1023/A:1017916930459 | Cu-Cr-Fe | 0.05/wt.% | 0.95/wt.% | 0/wt.% | 0/wt.% | 0/wt.% | 0/wt.% | 0/wt.% | Solution ==> Quenching ==> Deformation ==> Aging | 1049.85/℃ | 2/h | 40/% | 649.85/℃ | 0.167/h | N | N/A | N/A | 245/MPa | 44/%IACS
1264 | 10.1023/A:1017916930459 | Cu-Cr-Fe | 0.05/wt.% | 0.95/wt.% | 0/wt.% | 0/wt.% | 0/wt.% | 0/wt.% | 0/wt.% | Solution ==> Quenching ==> Deformation ==> Aging | 1049.85/℃ | 2/h | 40/% | 649.85/℃ | 6/h | N | N/A | N/A | 255/MPa | 48/%IACS
1256 | 10.1023/A:1017916930459 | Cu-Cr-Fe | 0.05/wt.% | 0.95/wt.% | 0/wt.% | 0/wt.% | 0/wt.% | 0/wt.% | 0/wt.% | Solution ==> Quenching ==> Deformation ==> Aging | 1049.85/℃ | 2/h | 40/% | 649.85/℃ | 1.5/h | N | N/A | N/A | 256/MPa | 46/%IACS
1258 | 10.1023/A:1017916930459 | Cu-Cr-Fe | 0.63/wt.% | 1.85/wt.% | 0/wt.% | 0/wt.% | 0/wt.% | 0/wt.% | 0/wt.% | Solution ==> Quenching ==> Aging | 1049.85/℃ | 2/h | 0/% | 599.85/℃ | 3/h | N | 75/HV | N/A | 268/MPa | 53/%IACS
27 | 10.1016/j.msea.2006.01.068 | Cu-Fe | 0/wt.% | 0.22/wt.% | 0/wt.% | 0/wt.% | 0/wt.% | 0/wt.% | 0/wt.% | Solution ==> Quenching ==> Deformation ==> Aging | 899.85/℃ | 1.167/h | 50/% | 499.85/℃ | 1/h | N | N/A | 233/MPa | 279/MPa | 87/%IACS
Yun103 | 10.1016/j.msea.2020.140413 | Cu-Cr-Ni-Si-Ti-Zr | 0.67/wt.% | 0/wt.% | 0/wt.% | 0.12/wt.% | 0.03/wt.% | 0.04/wt.% | 0.27/wt.% | Solution ==> Quenching ==> Aging ==> Secondary TMP ==> Secondary Aging | 960℃ | N/A | 80/% | 450/℃ | 2/h | Y | N/A | N/A | 296.52/MPa | N/A
1241 | 10.1023/A:1017916930459 | Cu-Cr-Fe | 0.63/wt.% | 1.85/wt.% | 0/wt.% | 0/wt.% | 0/wt.% | 0/wt.% | 0/wt.% | Solution ==> Quenching ==> Deformation ==> Aging | 1049.85/℃ | 2/h | 40/% | 599.85/℃ | 0.333/h | N | N/A | N/A | 311/MPa | 51/%IACS
1259 | 10.1023/A:1017916930459 | Cu-Cr-Fe | 0.63/wt.% | 1.85/wt.% | 0/wt.% | 0/wt.% | 0/wt.% | 0/wt.% | 0/wt.% | Solution ==> Quenching ==> Deformation ==> Aging | 1049.85/℃ | 2/h | 40/% | 599.85/℃ | 3/h | N | N/A | N/A | 311/MPa | 54/%IACS
1236 | 10.1023/A:1017916930459 | Cu-Cr-Fe | 0.63/wt.% | 1.85/wt.% | 0/wt.% | 0/wt.% | 0/wt.% | 0/wt.% | 0/wt.% | Solution ==> Quenching ==> Deformation ==> Aging | 1049.85/℃ | 2/h | 40/% | 599.85/℃ | 0.167/h | N | N/A | N/A | 314/MPa | 46/%IACS
1246 | 10.1023/A:1017916930459 | Cu-Cr-Fe | 0.63/wt.% | 1.85/wt.% | 0/wt.% | 0/wt.% | 0/wt.% | 0/wt.% | 0/wt.% | Solution ==> Quenching ==> Deformation ==> Aging | 1049.85/℃ | 2/h | 40/% | 599.85/℃ | 0.75/h | N | 112/HV | N/A | 316/MPa | 53/%IACS
1266 | 10.1023/A:1017916930459 | Cu-Cr-Fe | 0.63/wt.% | 1.85/wt.% | 0/wt.% | 0/wt.% | 0/wt.% | 0/wt.% | 0/wt.% | Solution ==> Quenching ==> Deformation ==> Aging | 1049.85/℃ | 2/h | 90/% | 599.85/℃ | 12/h | N | N/A | N/A | 325/MPa | 57/%IACS
26 | 10.1016/j.msea.2006.01.068 | Cu-Fe | 0/wt.% | 0.22/wt.% | 0/wt.% | 0/wt.% | 0/wt.% | 0/wt.% | 0/wt.% | Solution ==> Quenching ==> Deformation ==> Aging | 899.85/℃ | 1.167/h | 50/% | 399.85/℃ | 1/h | N | N/A | 307/MPa | 356/MPa | 84/%IACS
1247 | 10.1023/A:1017916930459 | Cu-Cr-Fe | 0.63/wt.% | 1.85/wt.% | 0/wt.% | 0/wt.% | 0/wt.% | 0/wt.% | 0/wt.% | Solution ==> Quenching ==> Deformation ==> Aging ==> Secondary TMP ==> Secondary Aging | 1049.85/℃ | 2/h | 40/% | 599.85/℃ | 0.75/h | Y | 129/HV | N/A | 374/MPa | 61/%IACS
1237 | 10.1023/A:1017916930459 | Cu-Cr-Fe | 0.63/wt.% | 1.85/wt.% | 0/wt.% | 0/wt.% | 0/wt.% | 0/wt.% | 0/wt.% | Solution ==> Quenching ==> Deformation ==> Aging | 1049.85/℃ | 2/h | 90/% | 599.85/℃ | 0.167/h | N | N/A | N/A | 382/MPa | 51/%IACS
1253 | 10.1023/A:1017916930459 | Cu-Cr-Fe | 0.63/wt.% | 1.85/wt.% | 0/wt.% | 0/wt.% | 0/wt.% | 0/wt.% | 0/wt.% | Solution ==> Quenching ==> Deformation ==> Aging | 1049.85/℃ | 2/h | 90/% | 599.85/℃ | 1.5/h | N | N/A | N/A | 386/MPa | 56/%IACS
Yun157 | 10.1016/j.msea.2019.04.053 | Cu-Cr-Zr | 0.56/wt.% | 0/wt.% | 0/wt.% | 0/wt.% | 0/wt.% | 0/wt.% | 0.07/wt.% | Solution ==> Quenching ==> Deformation ==> Aging | 950/℃ | 1/h | N/A | 450/℃ | 0.153166667/h | N | N/A | N/A | 389.5/MPa | N/A
1249 | 10.1023/A:1017916930459 | Cu-Cr-Fe | 0.63/wt.% | 1.85/wt.% | 0/wt.% | 0/wt.% | 0/wt.% | 0/wt.% | 0/wt.% | Solution ==> Quenching ==> Deformation ==> Aging | 1049.85/℃ | 2/h | 90/% | 599.85/℃ | 0.75/h | N | 118/HV | N/A | 390/MPa | 56/%IACS
1260 | 10.1023/A:1017916930459 | Cu-Cr-Fe | 0.68/wt.% | 0.27/wt.% | 0/wt.% | 0/wt.% | 0/wt.% | 0/wt.% | 0/wt.% | Solution ==> Quenching ==> Deformation ==> Aging | 1049.85/℃ | 2/h | 40/% | 449.85/℃ | 6/h | N | N/A | N/A | 390/MPa | 73/%IACS
1242 | 10.1023/A:1017916930459 | Cu-Cr-Fe | 0.63/wt.% | 1.85/wt.% | 0/wt.% | 0/wt.% | 0/wt.% | 0/wt.% | 0/wt.% | Solution ==> Quenching ==> Deformation ==> Aging | 1049.85/℃ | 2/h | 90/% | 599.85/℃ | 0.333/h | N | N/A | N/A | 392/MPa | 53/%IACS
1267 | 10.1023/A:1017916930459 | Cu-Cr-Fe | 0.68/wt.% | 0.27/wt.% | 0/wt.% | 0/wt.% | 0/wt.% | 0/wt.% | 0/wt.% | Solution ==> Quenching ==> Deformation ==> Aging | 1049.85/℃ | 2/h | 40/% | 449.85/℃ | 24/h | N | N/A | N/A | 392/MPa | 75/%IACS
Yun37 | 10.1016/j.jallcom.2020.156776 | Cu-Cr | 0.42/wt.% | 0/wt.% | 0/wt.% | 0/wt.% | 0/wt.% | 0/wt.% | 0/wt.% | Solution ==> Quenching ==> Deformation ==> Aging | 950/℃ | 1/h | 60/% | 450/℃ | 0/h | N | N/A | N/A | 400.94/MPa | N/A
Yun218 | 10.1016/j.msea.2019.04.053 | Cu-Cr-Zr | 0.61/wt.% | 0/wt.% | 0/wt.% | 0/wt.% | 0/wt.% | 0/wt.% | 0.1/wt.% | Solution ==> Quenching ==> Deformation ==> Aging | 950/℃ | 1/h | N/A | 450/℃ | 0.140833333/h | N | N/A | N/A | 404.37/MPa | N/A
Yun158 | 10.1016/j.msea.2019.04.053 | Cu-Cr-Zr | 0.56/wt.% | 0/wt.% | 0/wt.% | 0/wt.% | 0/wt.% | 0/wt.% | 0.07/wt.% | Solution ==> Quenching ==> Deformation ==> Aging | 950/℃ | 1/h | N/A | 450/℃ | 0.2295/h | N | N/A | N/A | 404.63/MPa | N/A
Yun55 | 10.1016/j.jallcom.2020.156776 | Cu-Cr | 0.42/wt.% | 0/wt.% | 0/wt.% | 0/wt.% | 0/wt.% | 0/wt.% | 0/wt.% | Solution ==> Quenching ==> Deformation ==> Aging | 950/℃ | 1/h | 70/% | 450/℃ | 0/h | N | N/A | N/A | 406.76/MPa | N/A
Yun9 | 10.1016/j.msea.2019.04.053 | Cu-Cr-Zr | 0.6/wt.% | 0/wt.% | 0/wt.% | 0/wt.% | 0/wt.% | 0/wt.% | 0.14/wt.% | Solution ==> Quenching ==> Deformation ==> Aging | 950/℃ | 1/h | N/A | 450/℃ | 0.143/h | N | N/A | N/A | 408.37/MPa | N/A
Yun193 | 10.1016/j.msea.2019.04.053 | Cu-Cr-Zr | 0.56/wt.% | 0/wt.% | 0/wt.% | 0/wt.% | 0/wt.% | 0/wt.% | 0.07/wt.% | Solution ==> Quenching ==> Deformation ==> Aging | 950/℃ | 1/h | N/A | 450/℃ | 0.154/h | N | N/A | N/A | 408.43/MPa | N/A
1243 | 10.1023/A:1017916930459 | Cu-Cr | 0.81/wt.% | 0/wt.% | 0/wt.% | 0/wt.% | 0/wt.% | 0/wt.% | 0/wt.% | Solution ==> Quenching ==> Deformation ==> Aging | 1049.85/℃ | 2/h | 40/% | 449.85/℃ | 0.333/h | N | N/A | N/A | 409/MPa | 65/%IACS
Yun156 | 10.1016/j.msea.2019.04.053 | Cu-Cr-Zr | 0.56/wt.% | 0/wt.% | 0/wt.% | 0/wt.% | 0/wt.% | 0/wt.% | 0.07/wt.% | Solution ==> Quenching ==> Deformation ==> Aging | 950/℃ | 1/h | N/A | 450/℃ | 0/h | N | N/A | N/A | 410.03/MPa | N/A
Yun82 | 10.1016/j.jallcom.2020.156776 | Cu-Cr | 0.42/wt.% | 0/wt.% | 0/wt.% | 0/wt.% | 0/wt.% | 0/wt.% | 0/wt.% | Solution ==> Quenching ==> Deformation ==> Aging | 950/℃ | 1/h | 80/% | 450/℃ | 2.9605/h | N | N/A | N/A | 411.4/MPa | N/A
Yun60 | 10.1016/j.jallcom.2020.156776 | Cu-Cr | 0.42/wt.% | 0/wt.% | 0/wt.% | 0/wt.% | 0/wt.% | 0/wt.% | 0/wt.% | Solution ==> Quenching ==> Deformation ==> Aging | 950/℃ | 1/h | 70/% | 450/℃ | 2.968/h | N | N/A | N/A | 414.33/MPa | N/A
Yun72 | 10.1016/j.jallcom.2020.156776 | Cu-Cr | 0.42/wt.% | 0/wt.% | 0/wt.% | 0/wt.% | 0/wt.% | 0/wt.% | 0/wt.% | Solution ==> Quenching ==> Deformation ==> Aging | 950/℃ | 1/h | 80/% | 450/℃ | 0/h | N | N/A | N/A | 415.93/MPa | N/A
1265 | 10.1023/A:1017916930459 | Cu-Cr-Fe | 0.68/wt.% | 0.27/wt.% | 0/wt.% | 0/wt.% | 0/wt.% | 0/wt.% | 0/wt.% | Solution ==> Quenching ==> Deformation ==> Aging | 1049.85/℃ | 2/h | 40/% | 449.85/℃ | 12/h | N | N/A | N/A | 415/MPa | 75/%IACS
Yun12 | 10.1016/j.jallcom.2020.157582 | Cu-Cr | 0.4/wt.% | 0/wt.% | 0/wt.% | 0/wt.% | 0/wt.% | 0/wt.% | 0/wt.% | Solution ==> Quenching ==> Deformation ==> Aging | 950/℃ | 1/h | 58.6/% | 500/℃ | 4.018666667/h | N | N/A | N/A | 417.01/MPa | N/A
Yun38 | 10.1016/j.jallcom.2020.156776 | Cu-Cr | 0.42/wt.% | 0/wt.% | 0/wt.% | 0/wt.% | 0/wt.% | 0/wt.% | 0/wt.% | Solution ==> Quenching ==> Deformation ==> Aging | 950/℃ | 1/h | 60/% | 450/℃ | 0.248166667/h | N | N/A | N/A | 419.46/MPa | N/A
Yun11 | 10.1016/j.jallcom.2020.157582 | Cu-Cr | 0.4/wt.% | 0/wt.% | 0/wt.% | 0/wt.% | 0/wt.% | 0/wt.% | 0/wt.% | Solution ==> Quenching ==> Deformation ==> Aging | 950/℃ | 1/h | 58.6/% | 500/℃ | 3.016333333/h | N | N/A | N/A | 419.65/MPa | N/A
Yun217 | 10.1016/j.msea.2019.04.053 | Cu-Cr-Zr | 0.61/wt.% | 0/wt.% | 0/wt.% | 0/wt.% | 0/wt.% | 0/wt.% | 0.1/wt.% | Solution ==> Quenching ==> Deformation ==> Aging | 950/℃ | 1/h | N/A | 450/℃ | 0.065/h | N | N/A | N/A | 420.88/MPa | N/A
Yun159 | 10.1016/j.msea.2019.04.053 | Cu-Cr-Zr | 0.56/wt.% | 0/wt.% | 0/wt.% | 0/wt.% | 0/wt.% | 0/wt.% | 0.07/wt.% | Solution ==> Quenching ==> Deformation ==> Aging | 950/℃ | 1/h | N/A | 450/℃ | 0.299666667/h | N | N/A | N/A | 421.61/MPa | N/A
Yun42 | 10.1016/j.jallcom.2020.156776 | Cu-Cr | 0.42/wt.% | 0/wt.% | 0/wt.% | 0/wt.% | 0/wt.% | 0/wt.% | 0/wt.% | Solution ==> Quenching ==> Deformation ==> Aging | 950/℃ | 1/h | 60/% | 450/℃ | 2.979333333/h | N | N/A | N/A | 421.83/MPa | N/A
Yun192 | 10.1016/j.msea.2019.04.053 | Cu-Cr-Zr | 0.56/wt.% | 0/wt.% | 0/wt.% | 0/wt.% | 0/wt.% | 0/wt.% | 0.07/wt.% | Solution ==> Quenching ==> Deformation ==> Aging | 950/℃ | 1/h | N/A | 450/℃ | 0.12/h | N | N/A | N/A | 422.1/MPa | N/A
Yun143 | 10.1016/j.msea.2019.04.053 | Cu-Cr-Zr | 0.6/wt.% | 0/wt.% | 0/wt.% | 0/wt.% | 0/wt.% | 0/wt.% | 0.14/wt.% | Solution ==> Quenching ==> Deformation ==> Aging | 950/℃ | 1/h | N/A | 450/℃ | 0.145833333/h | N | N/A | N/A | 422.81/MPa | N/A
Yun180 | 10.1016/j.msea.2019.04.053 | Cu-Cr-Zr | 0.6/wt.% | 0/wt.% | 0/wt.% | 0/wt.% | 0/wt.% | 0/wt.% | 0.14/wt.% | Solution ==> Quenching ==> Deformation ==> Aging | 950/℃ | 1/h | N/A | 450/℃ | 0.115333333/h | N | N/A | N/A | 424.93/MPa | N/A
1268 | 10.1023/A:1017916930459 | Cu-Cr-Fe | 0.68/wt.% | 0.27/wt.% | 0/wt.% | 0/wt.% | 0/wt.% | 0/wt.% | 0/wt.% | Solution ==> Quenching ==> Deformation ==> Aging | 1049.85/℃ | 2/h | 90/% | 449.85/℃ | 24/h | N | N/A | N/A | 425/MPa | 82/%IACS
Yun8 | 10.1016/j.msea.2019.04.053 | Cu-Cr-Zr | 0.6/wt.% | 0/wt.% | 0/wt.% | 0/wt.% | 0/wt.% | 0/wt.% | 0.14/wt.% | Solution ==> Quenching ==> Deformation ==> Aging | 950/℃ | 1/h | N/A | 450/℃ | 0.102333333/h | N | N/A | N/A | 426.29/MPa | N/A
Yun39 | 10.1016/j.jallcom.2020.156776 | Cu-Cr | 0.42/wt.% | 0/wt.% | 0/wt.% | 0/wt.% | 0/wt.% | 0/wt.% | 0/wt.% | Solution ==> Quenching ==> Deformation ==> Aging | 950/℃ | 1/h | 60/% | 450/℃ | 0.496166667/h | N | N/A | N/A | 426.57/MPa | N/A
Yun73 | 10.1016/j.jallcom.2020.156776 | Cu-Cr | 0.42/wt.% | 0/wt.% | 0/wt.% | 0/wt.% | 0/wt.% | 0/wt.% | 0/wt.% | Solution ==> Quenching ==> Deformation ==> Aging | 950/℃ | 1/h | 80/% | 450/℃ | 0.032/h | N | N/A | N/A | 428.14/MPa | N/A
Yun31 | 10.1016/j.jallcom.2020.156776 | Cu-Cr-Ti | 0.45/wt.% | 0/wt.% | 0/wt.% | 0/wt.% | 0/wt.% | 0.14/wt.% | 0/wt.% | Solution ==> Quenching ==> Deformation ==> Aging | 950/℃ | 1/h | 60/% | 450/℃ | 0/h | N | N/A | N/A | 430.06/MPa | N/A
194 | 10.1007/s12598-013-0024-2 | Cu-Ni-Si-Zr | 0/wt.% | 0/wt.% | 0/wt.% | 2.11/wt.% | 0.53/wt.% | 0/wt.% | 0.18/wt.% | Solution ==> Quenching ==> Deformation ==> Aging | 919.85/℃ | 1.5/h | 70/% | 499.85/℃ | 16/h | N | N/A | N/A | 430/MPa | 47/%IACS
Yun234 | 10.1016/j.msea.2019.04.053 | Cu-Cr-Zr | 0.62/wt.% | 0/wt.% | 0/wt.% | 0/wt.% | 0/wt.% | 0/wt.% | 0.34/wt.% | Solution ==> Quenching ==> Deformation ==> Aging | 950/℃ | 1/h | N/A | 450/℃ | 0.099/h | N | N/A | N/A | 433.02/MPa | N/A
Yun209 | 10.1016/j.msea.2019.04.053 | Cu-Cr-Zr | 0.6/wt.% | 0/wt.% | 0/wt.% | 0/wt.% | 0/wt.% | 0/wt.% | 0.14/wt.% | Solution ==> Quenching ==> Deformation ==> Aging | 950/℃ | 1/h | N/A | 450/℃ | 0.157/h | N | N/A | N/A | 433.11/MPa | N/A
Yun191 | 10.1016/j.msea.2019.04.053 | Cu-Cr-Zr | 0.56/wt.% | 0/wt.% | 0/wt.% | 0/wt.% | 0/wt.% | 0/wt.% | 0.07/wt.% | Solution ==> Quenching ==> Deformation ==> Aging | 950/℃ | 1/h | N/A | 450/℃ | 0.091166667/h | N | N/A | N/A | 433.8/MPa | N/A
Yun10 | 10.1016/j.jallcom.2020.157582 | Cu-Cr | 0.4/wt.% | 0/wt.% | 0/wt.% | 0/wt.% | 0/wt.% | 0/wt.% | 0/wt.% | Solution ==> Quenching ==> Deformation ==> Aging | 950/℃ | 1/h | 58.6/% | 500/℃ | 2.009333333/h | N | N/A | N/A | 433.82/MPa | N/A
Yun135 | 10.1016/j.msea.2019.04.053 | Cu-Cr-Zr | 0.62/wt.% | 0/wt.% | 0/wt.% | 0/wt.% | 0/wt.% | 0/wt.% | 0.34/wt.% | Solution ==> Quenching ==> Deformation ==> Aging | 950/℃ | 1/h | N/A | 450/℃ | 0/h | N | N/A | N/A | 434.26/MPa | N/A
Yun56 | 10.1016/j.jallcom.2020.156776 | Cu-Cr | 0.42/wt.% | 0/wt.% | 0/wt.% | 0/wt.% | 0/wt.% | 0/wt.% | 0/wt.% | Solution ==> Quenching ==> Deformation ==> Aging | 950/℃ | 1/h | 70/% | 450/℃ | 0.238666667/h | N | N/A | N/A | 434.63/MPa | N/A
Yun160 | 10.1016/j.msea.2019.04.053 | Cu-Cr-Zr | 0.56/wt.% | 0/wt.% | 0/wt.% | 0/wt.% | 0/wt.% | 0/wt.% | 0.07/wt.% | Solution ==> Quenching ==> Deformation ==> Aging | 950/℃ | 1/h | N/A | 450/℃ | 0.3625/h | N | N/A | N/A | 435.17/MPa | N/A
Yun46 | 10.1016/j.jallcom.2020.156776 | Cu-Cr-Ti | 0.45/wt.% | 0/wt.% | 0/wt.% | 0/wt.% | 0/wt.% | 0.14/wt.% | 0/wt.% | Solution ==> Quenching ==> Deformation ==> Aging | 950/℃ | 1/h | 70/% | 450/℃ | 0/h | N | N/A | N/A | 435.48/MPa | N/A
Yun5 | 10.1016/j.jallcom.2020.157582 | Cu-Cr | 0.4/wt.% | 0/wt.% | 0/wt.% | 0/wt.% | 0/wt.% | 0/wt.% | 0/wt.% | Solution ==> Quenching ==> Deformation ==> Aging | 950/℃ | 1/h | 58.6/% | 500/℃ | 0/h | N | N/A | N/A | 436.96/MPa | N/A
Yun150 | 10.1016/j.msea.2019.04.053 | Cu-Cr-Zr | 0.61/wt.% | 0/wt.% | 0/wt.% | 0/wt.% | 0/wt.% | 0/wt.% | 0.1/wt.% | Solution ==> Quenching ==> Deformation ==> Aging | 950/℃ | 1/h | N/A | 450/℃ | 0.1295/h | N | N/A | N/A | 437.15/MPa | N/A
Yun102 | 10.1016/j.msea.2020.140413 | Cu-Cr-Ni-Si-Ti-Zr | 0.67/wt.% | 0/wt.% | 0/wt.% | 0.12/wt.% | 0.03/wt.% | 0.04/wt.% | 0.27/wt.% | Solution ==> Quenching ==> Aging ==> Secondary TMP ==> Secondary Aging | 960℃ | N/A | 80/% | 450/℃ | 2/h | Y | N/A | N/A | 437.17/MPa | N/A
Yun6 | 10.1016/j.jallcom.2020.157582 | Cu-Cr | 0.4/wt.% | 0/wt.% | 0/wt.% | 0/wt.% | 0/wt.% | 0/wt.% | 0/wt.% | Solution ==> Quenching ==> Deformation ==> Aging | 950/℃ | 1/h | 58.6/% | 500/℃ | 0.168166667/h | N | N/A | N/A | 439.26/MPa | N/A
Yun174 | 10.1016/j.msea.2019.04.053 | Cu-Cr-Zr | 0.61/wt.% | 0/wt.% | 0/wt.% | 0/wt.% | 0/wt.% | 0/wt.% | 0.1/wt.% | Solution ==> Quenching ==> Deformation ==> Aging | 950/℃ | 1/h | N/A | 450/℃ | 0.1245/h | N | N/A | N/A | 439.41/MPa | N/A
Yun74 | 10.1016/j.jallcom.2020.156776 | Cu-Cr | 0.42/wt.% | 0/wt.% | 0/wt.% | 0/wt.% | 0/wt.% | 0/wt.% | 0/wt.% | Solution ==> Quenching ==> Deformation ==> Aging | 950/℃ | 1/h | 80/% | 450/℃ | 0.062/h | N | N/A | N/A | 439.85/MPa | N/A
Yun216 | 10.1016/j.msea.2019.04.053 | Cu-Cr-Zr | 0.61/wt.% | 0/wt.% | 0/wt.% | 0/wt.% | 0/wt.% | 0/wt.% | 0.1/wt.% | Solution ==> Quenching ==> Deformation ==> Aging | 950/℃ | 1/h | N/A | 450/℃ | 0/h | N | N/A | N/A | 440.72/MPa | N/A
Yun81 | 10.1016/j.jallcom.2020.156776 | Cu-Cr | 0.42/wt.% | 0/wt.% | 0/wt.% | 0/wt.% | 0/wt.% | 0/wt.% | 0/wt.% | Solution ==> Quenching ==> Deformation ==> Aging | 950/℃ | 1/h | 80/% | 450/℃ | 1.973666667/h | N | N/A | N/A | 441.31/MPa | N/A
25 | 10.1016/j.msea.2006.01.068 | Cu-Fe | 0/wt.% | 0.22/wt.% | 0/wt.% | 0/wt.% | 0/wt.% | 0/wt.% | 0/wt.% | Solution ==> Quenching ==> Deformation ==> Aging | 899.85/℃ | 1.167/h | 50/% | 299.85/℃ | 1/h | N | N/A | 415/MPa | 442/MPa | 68/%IACS
Yun164 | 10.1016/j.msea.2019.04.053 | Cu-Cr-Zr | 0.56/wt.% | 0/wt.% | 0/wt.% | 0/wt.% | 0/wt.% | 0/wt.% | 0.07/wt.% | Solution ==> Quenching ==> Deformation ==> Aging | 950/℃ | 1/h | N/A | 450/℃ | 1.980166667/h | N | N/A | N/A | 445.2/MPa | N/A
Yun59 | 10.1016/j.jallcom.2020.156776 | Cu-Cr | 0.42/wt.% | 0/wt.% | 0/wt.% | 0/wt.% | 0/wt.% | 0/wt.% | 0/wt.% | Solution ==> Quenching ==> Deformation ==> Aging | 950/℃ | 1/h | 70/% | 450/℃ | 1.9775/h | N | N/A | N/A | 445.43/MPa | N/A
Yun32 | 10.1016/j.jallcom.2020.156776 | Cu-Cr-Ti | 0.45/wt.% | 0/wt.% | 0/wt.% | 0/wt.% | 0/wt.% | 0.14/wt.% | 0/wt.% | Solution ==> Quenching ==> Deformation ==> Aging | 950/℃ | 1/h | 60/% | 450/℃ | 0.246166667/h | N | N/A | N/A | 445.44/MPa | N/A
1235 | 10.1023/A:1017916930459 | Cu-Cr-Fe | 0.68/wt.% | 0.27/wt.% | 0/wt.% | 0/wt.% | 0/wt.% | 0/wt.% | 0/wt.% | Solution ==> Quenching ==> Deformation ==> Aging | 1049.85/℃ | 2/h | 90/% | 449.85/℃ | 0.167/h | N | N/A | N/A | 445/MPa | 35/%IACS
Yun7 | 10.1016/j.msea.2019.04.053 | Cu-Cr-Zr | 0.6/wt.% | 0/wt.% | 0/wt.% | 0/wt.% | 0/wt.% | 0/wt.% | 0.14/wt.% | Solution ==> Quenching ==> Deformation ==> Aging | 950/℃ | 1/h | N/A | 450/℃ | 0.050833333/h | N | N/A | N/A | 446.78/MPa | N/A
Yun190 | 10.1016/j.msea.2019.04.053 | Cu-Cr-Zr | 0.56/wt.% | 0/wt.% | 0/wt.% | 0/wt.% | 0/wt.% | 0/wt.% | 0.07/wt.% | Solution ==> Quenching ==> Deformation ==> Aging | 950/℃ | 1/h | N/A | 450/℃ | 0.065/h | N | N/A | N/A | 447.02/MPa | N/A
Yun161 | 10.1016/j.msea.2019.04.053 | Cu-Cr-Zr | 0.56/wt.% | 0/wt.% | 0/wt.% | 0/wt.% | 0/wt.% | 0/wt.% | 0.07/wt.% | Solution ==> Quenching ==> Deformation ==> Aging | 950/℃ | 1/h | N/A | 450/℃ | 0.424666667/h | N | N/A | N/A | 448.15/MPa | N/A
Yun1 | 10.1016/j.msea.2019.04.053 | Cu-Cr-Zr | 0.61/wt.% | 0/wt.% | 0/wt.% | 0/wt.% | 0/wt.% | 0/wt.% | 0.1/wt.% | Solution ==> Quenching ==> Deformation ==> Aging | 950/℃ | 1/h | N/A | 450/℃ | 0.099333333/h | N | N/A | N/A | 448.66/MPa | N/A
Yun194 | 10.1016/j.msea.2019.04.053 | Cu-Cr-Zr | 0.56/wt.% | 0/wt.% | 0/wt.% | 0/wt.% | 0/wt.% | 0/wt.% | 0.07/wt.% | Solution ==> Quenching ==> Deformation ==> Aging | 950/℃ | 1/h | N/A | 450/℃ | 0.491/h | N | N/A | N/A | 448.88/MPa | N/A
Yun7 | 10.1016/j.jallcom.2020.157582 | Cu-Cr | 0.4/wt.% | 0/wt.% | 0/wt.% | 0/wt.% | 0/wt.% | 0/wt.% | 0/wt.% | Solution ==> Quenching ==> Deformation ==> Aging | 950/℃ | 1/h | 58.6/% | 500/℃ | 0.3365/h | N | N/A | N/A | 449.03/MPa | N/A
Yun9 | 10.1016/j.jallcom.2020.157582 | Cu-Cr | 0.4/wt.% | 0/wt.% | 0/wt.% | 0/wt.% | 0/wt.% | 0/wt.% | 0/wt.% | Solution ==> Quenching ==> Deformation ==> Aging | 950/℃ | 1/h | 58.6/% | 500/℃ | 1.007/h | N | N/A | N/A | 450.76/MPa | N/A
Yun208 | 10.1016/j.msea.2019.04.053 | Cu-Cr-Zr | 0.6/wt.% | 0/wt.% | 0/wt.% | 0/wt.% | 0/wt.% | 0/wt.% | 0.14/wt.% | Solution ==> Quenching ==> Deformation ==> Aging | 950/℃ | 1/h | N/A | 450/℃ | 0/h | N | N/A | N/A | 451.01/MPa | N/A
Yun16 | 10.1016/j.msea.2019.04.053 | Cu-Cr-Zr | 0.6/wt.% | 0/wt.% | 0/wt.% | 0/wt.% | 0/wt.% | 0/wt.% | 0.14/wt.% | Solution ==> Quenching ==> Deformation ==> Aging | 950/℃ | 1/h | N/A | 450/℃ | 3.9765/h | N | N/A | N/A | 451.13/MPa | N/A
Yun165 | 10.1016/j.msea.2019.04.053 | Cu-Cr-Zr | 0.56/wt.% | 0/wt.% | 0/wt.% | 0/wt.% | 0/wt.% | 0/wt.% | 0.07/wt.% | Solution ==> Quenching ==> Deformation ==> Aging | 950/℃ | 1/h | N/A | 450/℃ | 2.983833333/h | N | N/A | N/A | 451.55/MPa | N/A
Yun75 | 10.1016/j.jallcom.2020.156776 | Cu-Cr | 0.42/wt.% | 0/wt.% | 0/wt.% | 0/wt.% | 0/wt.% | 0/wt.% | 0/wt.% | Solution ==> Quenching ==> Deformation ==> Aging | 950/℃ | 1/h | 80/% | 450/℃ | 0.096166667/h | N | N/A | N/A | 452.32/MPa | N/A
Yun43 | 10.1016/j.matdes.2025.113948 | Cu-Cr-Ti | 0.4/wt.% | 0/wt.% | 0/wt.% | 0/wt.% | 0/wt.% | 0.06/wt.% | 0/wt.% | Solution ==> Quenching ==> Deformation ==> Aging | 960/℃ | 1/h | 60/% | 450/℃ | 3/h | N | N/A | N/A | 452.59/MPa | N/A
Yun57 | 10.1016/j.jallcom.2020.156776 | Cu-Cr | 0.42/wt.% | 0/wt.% | 0/wt.% | 0/wt.% | 0/wt.% | 0/wt.% | 0/wt.% | Solution ==> Quenching ==> Deformation ==> Aging | 950/℃ | 1/h | 70/% | 450/℃ | 0.486833333/h | N | N/A | N/A | 452.85/MPa | N/A
Yun166 | 10.1016/j.msea.2019.04.053 | Cu-Cr-Zr | 0.62/wt.% | 0/wt.% | 0/wt.% | 0/wt.% | 0/wt.% | 0/wt.% | 0.34/wt.% | Solution ==> Quenching ==> Deformation ==> Aging | 950/℃ | 1/h | N/A | 450/℃ | 0.125333333/h | N | N/A | N/A | 453.13/MPa | N/A
Yun226 | 10.1016/j.msea.2019.04.053 | Cu-Cr-Zr | 0.56/wt.% | 0/wt.% | 0/wt.% | 0/wt.% | 0/wt.% | 0/wt.% | 0.07/wt.% | Solution ==> Quenching ==> Deformation ==> Aging | 950/℃ | 1/h | N/A | 450/℃ | 0.111833333/h | N | N/A | N/A | 454.37/MPa | N/A
Yun189 | 10.1016/j.msea.2019.04.053 | Cu-Cr-Zr | 0.56/wt.% | 0/wt.% | 0/wt.% | 0/wt.% | 0/wt.% | 0/wt.% | 0.07/wt.% | Solution ==> Quenching ==> Deformation ==> Aging | 950/℃ | 1/h | N/A | 450/℃ | 0.042666667/h | N | N/A | N/A | 454.8/MPa | N/A
Yun201 | 10.1016/j.msea.2019.04.053 | Cu-Cr-Zr | 0.62/wt.% | 0/wt.% | 0/wt.% | 0/wt.% | 0/wt.% | 0/wt.% | 0.34/wt.% | Solution ==> Quenching ==> Deformation ==> Aging | 950/℃ | 1/h | N/A | 450/℃ | 0.1235/h | N | N/A | N/A | 455.35/MPa | N/A
Yun61 | 10.1016/j.jallcom.2020.156776 | Cu-Cr-Ti | 0.45/wt.% | 0/wt.% | 0/wt.% | 0/wt.% | 0/wt.% | 0.14/wt.% | 0/wt.% | Solution ==> Quenching ==> Deformation ==> Aging | 950/℃ | 1/h | 80/% | 450/℃ | 0/h | N | N/A | N/A | 456.73/MPa | N/A
Yun8 | 10.1016/j.jallcom.2020.157582 | Cu-Cr | 0.4/wt.% | 0/wt.% | 0/wt.% | 0/wt.% | 0/wt.% | 0/wt.% | 0/wt.% | Solution ==> Quenching ==> Deformation ==> Aging | 950/℃ | 1/h | 58.6/% | 500/℃ | 0.504666667/h | N | N/A | N/A | 457.65/MPa | N/A
Yun40 | 10.1016/j.jallcom.2020.156776 | Cu-Cr | 0.42/wt.% | 0/wt.% | 0/wt.% | 0/wt.% | 0/wt.% | 0/wt.% | 0/wt.% | Solution ==> Quenching ==> Deformation ==> Aging | 950/℃ | 1/h | 60/% | 450/℃ | 0.994333333/h | N | N/A | N/A | 457.9/MPa | N/A
Yun162 | 10.1016/j.msea.2019.04.053 | Cu-Cr-Zr | 0.56/wt.% | 0/wt.% | 0/wt.% | 0/wt.% | 0/wt.% | 0/wt.% | 0.07/wt.% | Solution ==> Quenching ==> Deformation ==> Aging | 950/℃ | 1/h | N/A | 450/℃ | 0.463833333/h | N | N/A | N/A | 458.29/MPa | N/A
Yun47 | 10.1016/j.jallcom.2020.156776 | Cu-Cr-Ti | 0.45/wt.% | 0/wt.% | 0/wt.% | 0/wt.% | 0/wt.% | 0.14/wt.% | 0/wt.% | Solution ==> Quenching ==> Deformation ==> Aging | 950/℃ | 1/h | 70/% | 450/℃ | 0.247833333/h | N | N/A | N/A | 460.05/MPa | N/A
Yun10 | 10.1016/j.msea.2019.04.053 | Cu-Cr-Zr | 0.6/wt.% | 0/wt.% | 0/wt.% | 0/wt.% | 0/wt.% | 0/wt.% | 0.14/wt.% | Solution ==> Quenching ==> Deformation ==> Aging | 950/℃ | 1/h | N/A | 450/℃ | 0.314/h | N | N/A | N/A | 460.17/MPa | N/A
1254 | 10.1023/A:1017916930459 | Cu-Cr | 0.81/wt.% | 0/wt.% | 0/wt.% | 0/wt.% | 0/wt.% | 0/wt.% | 0/wt.% | Solution ==> Quenching ==> Deformation ==> Aging | 1049.85/℃ | 2/h | 40/% | 449.85/℃ | 1.5/h | N | N/A | N/A | 460/MPa | 79/%IACS
1262 | 10.1023/A:1017916930459 | Cu-Cr | 0.81/wt.% | 0/wt.% | 0/wt.% | 0/wt.% | 0/wt.% | 0/wt.% | 0/wt.% | Solution ==> Quenching ==> Deformation ==> Aging | 1049.85/℃ | 2/h | 40/% | 449.85/℃ | 6/h | N | N/A | N/A | 460/MPa | 85/%IACS
1269 | 10.1023/A:1017916930459 | Cu-Cr | 0.81/wt.% | 0/wt.% | 0/wt.% | 0/wt.% | 0/wt.% | 0/wt.% | 0/wt.% | Solution ==> Quenching ==> Deformation ==> Aging | 1049.85/℃ | 2/h | 90/% | 449.85/℃ | 24/h | N | N/A | N/A | 460/MPa | 91/%IACS
Yun136 | 10.1016/j.msea.2019.04.053 | Cu-Cr-Zr | 0.62/wt.% | 0/wt.% | 0/wt.% | 0/wt.% | 0/wt.% | 0/wt.% | 0.34/wt.% | Solution ==> Quenching ==> Deformation ==> Aging | 950/℃ | 1/h | N/A | 450/℃ | 0.152833333/h | N | N/A | N/A | 462.01/MPa | N/A
Yun188 | 10.1016/j.msea.2019.04.053 | Cu-Cr-Zr | 0.56/wt.% | 0/wt.% | 0/wt.% | 0/wt.% | 0/wt.% | 0/wt.% | 0.07/wt.% | Solution ==> Quenching ==> Deformation ==> Aging | 950/℃ | 1/h | N/A | 450/℃ | 0.024333333/h | N | N/A | N/A | 462.78/MPa | N/A
Yun186 | 10.1016/j.msea.2019.04.053 | Cu-Cr-Zr | 0.6/wt.% | 0/wt.% | 0/wt.% | 0/wt.% | 0/wt.% | 0/wt.% | 0.14/wt.% | Solution ==> Quenching ==> Deformation ==> Aging | 950/℃ | 1/h | N/A | 450/℃ | 3.954833333/h | N | N/A | N/A | 462.99/MPa | N/A
Yun15 | 10.1016/j.msea.2019.04.053 | Cu-Cr-Zr | 0.6/wt.% | 0/wt.% | 0/wt.% | 0/wt.% | 0/wt.% | 0/wt.% | 0.14/wt.% | Solution ==> Quenching ==> Deformation ==> Aging | 950/℃ | 1/h | N/A | 450/℃ | 2.973/h | N | N/A | N/A | 464.41/MPa | N/A
Yun181 | 10.1016/j.msea.2019.04.053 | Cu-Cr-Zr | 0.6/wt.% | 0/wt.% | 0/wt.% | 0/wt.% | 0/wt.% | 0/wt.% | 0.14/wt.% | Solution ==> Quenching ==> Deformation ==> Aging | 950/℃ | 1/h | N/A | 450/℃ | 0.451333333/h | N | N/A | N/A | 464.54/MPa | N/A
Mat17679 | 10.1016/j.matchar.2006.02.017 | Cu-Cr-Ti | 1/wt.% | 0/wt.% | 0/wt.% | 0/wt.% | 0/wt.% | 3/wt.% | 0/wt.% | Solution ==> Quenching ==> Deformation ==> Aging | 860/°C | 2/h | N/A | 400/°C | N/A | N/A | 118/Hv | 215/MPa | 464/MPa | N/A
Yun76 | 10.1016/j.jallcom.2020.156776 | Cu-Cr | 0.42/wt.% | 0/wt.% | 0/wt.% | 0/wt.% | 0/wt.% | 0/wt.% | 0/wt.% | Solution ==> Quenching ==> Deformation ==> Aging | 950/℃ | 1/h | 80/% | 450/℃ | 0.129166667/h | N | N/A | N/A | 465.32/MPa | N/A
Yun41 | 10.1016/j.jallcom.2020.156776 | Cu-Cr | 0.42/wt.% | 0/wt.% | 0/wt.% | 0/wt.% | 0/wt.% | 0/wt.% | 0/wt.% | Solution ==> Quenching ==> Deformation ==> Aging | 950/℃ | 1/h | 60/% | 450/℃ | 1.986833333/h | N | N/A | N/A | 466.19/MPa | N/A
Yun232 | 10.1016/j.msea.2019.04.053 | Cu-Cr-Zr | 0.56/wt.% | 0/wt.% | 0/wt.% | 0/wt.% | 0/wt.% | 0/wt.% | 0.07/wt.% | Solution ==> Quenching ==> Deformation ==> Aging | 950/℃ | 1/h | N/A | 450/℃ | 3.962166667/h | N | N/A | N/A | 468.36/MPa | N/A
Yun219 | 10.1016/j.msea.2019.04.053 | Cu-Cr-Zr | 0.61/wt.% | 0/wt.% | 0/wt.% | 0/wt.% | 0/wt.% | 0/wt.% | 0.1/wt.% | Solution ==> Quenching ==> Deformation ==> Aging | 950/℃ | 1/h | N/A | 450/℃ | 0.4695/h | N | N/A | N/A | 468.91/MPa | N/A
Yun163 | 10.1016/j.msea.2019.04.053 | Cu-Cr-Zr | 0.56/wt.% | 0/wt.% | 0/wt.% | 0/wt.% | 0/wt.% | 0/wt.% | 0.07/wt.% | Solution ==> Quenching ==> Deformation ==> Aging | 950/℃ | 1/h | N/A | 450/℃ | 1.480166667/h | N | N/A | N/A | 470.06/MPa | N/A
Yun187 | 10.1016/j.msea.2019.04.053 | Cu-Cr-Zr | 0.56/wt.% | 0/wt.% | 0/wt.% | 0/wt.% | 0/wt.% | 0/wt.% | 0.07/wt.% | Solution ==> Quenching ==> Deformation ==> Aging | 950/℃ | 1/h | N/A | 450/℃ | 0/h | N | N/A | N/A | 470.91/MPa | N/A
Yun83 | 10.1016/j.msea.2020.140413 | Cu-Cr-Ni-Si-Ti-Zr | 0.67/wt.% | 0/wt.% | 0/wt.% | 0.12/wt.% | 0.03/wt.% | 0.04/wt.% | 0.27/wt.% | Solution ==> Quenching ==> Deformation ==> Aging | 960℃/℃ | N/A | 80/% | 450/℃ | 0.01/h | N | N/A | N/A | 471.07/MPa | N/A
191 | 10.1007/s12598-013-0024-2 | Cu-Ni-Si-Zr | 0/wt.% | 0/wt.% | 0/wt.% | 2.11/wt.% | 0.53/wt.% | 0/wt.% | 0.18/wt.% | Solution ==> Quenching ==> Deformation ==> Aging | 919.85/℃ | 1.5/h | 70/% | 499.85/℃ | 12/h | N | N/A | N/A | 471/MPa | 47/%IACS
Yun6 | 10.1016/j.msea.2019.04.053 | Cu-Cr-Zr | 0.6/wt.% | 0/wt.% | 0/wt.% | 0/wt.% | 0/wt.% | 0/wt.% | 0.14/wt.% | Solution ==> Quenching ==> Deformation ==> Aging | 950/℃ | 1/h | N/A | 450/℃ | 0/h | N | N/A | N/A | 472.82/MPa | N/A
Yun233 | 10.1016/j.msea.2019.04.053 | Cu-Cr-Zr | 0.62/wt.% | 0/wt.% | 0/wt.% | 0/wt.% | 0/wt.% | 0/wt.% | 0.34/wt.% | Solution ==> Quenching ==> Deformation ==> Aging | 950/℃ | 1/h | N/A | 450/℃ | 0.008333333/h | N | N/A | N/A | 473.38/MPa | N/A
Yun144 | 10.1016/j.msea.2019.04.053 | Cu-Cr-Zr | 0.6/wt.% | 0/wt.% | 0/wt.% | 0/wt.% | 0/wt.% | 0/wt.% | 0.14/wt.% | Solution ==> Quenching ==> Deformation ==> Aging | 950/℃ | 1/h | N/A | 450/℃ | 0.4325/h | N | N/A | N/A | 473.53/MPa | N/A
Yun80 | 10.1016/j.jallcom.2020.156776 | Cu-Cr | 0.42/wt.% | 0/wt.% | 0/wt.% | 0/wt.% | 0/wt.% | 0/wt.% | 0/wt.% | Solution ==> Quenching ==> Deformation ==> Aging | 950/℃ | 1/h | 80/% | 450/℃ | 0.464333333/h | N | N/A | N/A | 475.18/MPa | N/A
Yun167 | 10.1016/j.msea.2019.04.053 | Cu-Cr-Zr | 0.62/wt.% | 0/wt.% | 0/wt.% | 0/wt.% | 0/wt.% | 0/wt.% | 0.34/wt.% | Solution ==> Quenching ==> Deformation ==> Aging | 950/℃ | 1/h | N/A | 450/℃ | 0.278/h | N | N/A | N/A | 475.21/MPa | N/A
Yun77 | 10.1016/j.jallcom.2020.156776 | Cu-Cr | 0.42/wt.% | 0/wt.% | 0/wt.% | 0/wt.% | 0/wt.% | 0/wt.% | 0/wt.% | Solution ==> Quenching ==> Deformation ==> Aging | 950/℃ | 1/h | 80/% | 450/℃ | 0.159833333/h | N | N/A | N/A | 475.24/MPa | N/A
Yun200 | 10.1016/j.msea.2019.04.053 | Cu-Cr-Zr | 0.62/wt.% | 0/wt.% | 0/wt.% | 0/wt.% | 0/wt.% | 0/wt.% | 0.34/wt.% | Solution ==> Quenching ==> Deformation ==> Aging | 950/℃ | 1/h | N/A | 450/℃ | 0.041/h | N | N/A | N/A | 476.14/MPa | N/A
1238 | 10.1023/A:1017916930459 | Cu-Cr | 0.81/wt.% | 0/wt.% | 0/wt.% | 0/wt.% | 0/wt.% | 0/wt.% | 0/wt.% | Solution ==> Quenching ==> Deformation ==> Aging | 1049.85/℃ | 2/h | 90/% | 449.85/℃ | 0.167/h | N | N/A | N/A | 476/MPa | 46/%IACS
Yun62 | 10.1016/j.jallcom.2020.156776 | Cu-Cr-Ti | 0.45/wt.% | 0/wt.% | 0/wt.% | 0/wt.% | 0/wt.% | 0.14/wt.% | 0/wt.% | Solution ==> Quenching ==> Deformation ==> Aging | 950/℃ | 1/h | 80/% | 450/℃ | 0.032166667/h | N | N/A | N/A | 477.24/MPa | N/A
Yun33 | 10.1016/j.jallcom.2020.156776 | Cu-Cr-Ti | 0.45/wt.% | 0/wt.% | 0/wt.% | 0/wt.% | 0/wt.% | 0.14/wt.% | 0/wt.% | Solution ==> Quenching ==> Deformation ==> Aging | 950/℃ | 1/h | 60/% | 450/℃ | 0.5/h | N | N/A | N/A | 477.68/MPa | N/A
Yun48 | 10.1016/j.jallcom.2020.156776 | Cu-Cr-Ti | 0.45/wt.% | 0/wt.% | 0/wt.% | 0/wt.% | 0/wt.% | 0.14/wt.% | 0/wt.% | Solution ==> Quenching ==> Deformation ==> Aging | 950/℃ | 1/h | 70/% | 450/℃ | 0.293166667/h | N | N/A | N/A | 477.86/MPa | N/A
Yun225 | 10.1016/j.msea.2019.04.053 | Cu-Cr-Zr | 0.56/wt.% | 0/wt.% | 0/wt.% | 0/wt.% | 0/wt.% | 0/wt.% | 0.07/wt.% | Solution ==> Quenching ==> Deformation ==> Aging | 950/℃ | 1/h | N/A | 450/℃ | 0.003666667/h | N | N/A | N/A | 478.02/MPa | N/A
Yun175 | 10.1016/j.msea.2019.04.053 | Cu-Cr-Zr | 0.61/wt.% | 0/wt.% | 0/wt.% | 0/wt.% | 0/wt.% | 0/wt.% | 0.1/wt.% | Solution ==> Quenching ==> Deformation ==> Aging | 950/℃ | 1/h | N/A | 450/℃ | 0.453/h | N | N/A | N/A | 478.11/MPa | N/A
Mat23858 | 10.1016/j.msea.2016.10.087 | Cu-Cr-Zr | 1/wt.% | 0/wt.% | 0/wt.% | 0/wt.% | 0/wt.% | 0/wt.% | 0.1/wt.% | Solution ==> Quenching ==> Deformation ==> Aging | 960/°C | 1/h | N/A | N/A | N/A | N/A | 151.33/Hv | N/A | 478.18/MPa | 36.67/% IACS
Yun58 | 10.1016/j.jallcom.2020.156776 | Cu-Cr | 0.42/wt.% | 0/wt.% | 0/wt.% | 0/wt.% | 0/wt.% | 0/wt.% | 0/wt.% | Solution ==> Quenching ==> Deformation ==> Aging | 950/℃ | 1/h | 70/% | 450/℃ | 0.979666667/h | N | N/A | N/A | 479.16/MPa | N/A
Yun184 | 10.1016/j.msea.2019.04.053 | Cu-Cr-Zr | 0.6/wt.% | 0/wt.% | 0/wt.% | 0/wt.% | 0/wt.% | 0/wt.% | 0.14/wt.% | Solution ==> Quenching ==> Deformation ==> Aging | 950/℃ | 1/h | N/A | 450/℃ | 1.951333333/h | N | N/A | N/A | 479.94/MPa | N/A
Yun179 | 10.1016/j.msea.2019.04.053 | Cu-Cr-Zr | 0.61/wt.% | 0/wt.% | 0/wt.% | 0/wt.% | 0/wt.% | 0/wt.% | 0.1/wt.% | Solution ==> Quenching ==> Deformation ==> Aging | 950/℃ | 1/h | N/A | 450/℃ | 3.960333333/h | N | N/A | N/A | 480.23/MPa | N/A
Yun149 | 10.1016/j.msea.2019.04.053 | Cu-Cr-Zr | 0.6/wt.% | 0/wt.% | 0/wt.% | 0/wt.% | 0/wt.% | 0/wt.% | 0.14/wt.% | Solution ==> Quenching ==> Deformation ==> Aging | 950/℃ | 1/h | N/A | 450/℃ | 3.956833333/h | N | N/A | N/A | 481.21/MPa | N/A
Yun11 | 10.1016/j.msea.2019.04.053 | Cu-Cr-Zr | 0.6/wt.% | 0/wt.% | 0/wt.% | 0/wt.% | 0/wt.% | 0/wt.% | 0.14/wt.% | Solution ==> Quenching ==> Deformation ==> Aging | 950/℃ | 1/h | N/A | 450/℃ | 0.382666667/h | N | N/A | N/A | 484.37/MPa | N/A
Yun185 | 10.1016/j.msea.2019.04.053 | Cu-Cr-Zr | 0.6/wt.% | 0/wt.% | 0/wt.% | 0/wt.% | 0/wt.% | 0/wt.% | 0.14/wt.% | Solution ==> Quenching ==> Deformation ==> Aging | 950/℃ | 1/h | N/A | 450/℃ | 2.960333333/h | N | N/A | N/A | 484.6/MPa | N/A
1248 | 10.1023/A:1017916930459 | Cu-Cr-Fe | 0.63/wt.% | 1.85/wt.% | 0/wt.% | 0/wt.% | 0/wt.% | 0/wt.% | 0/wt.% | Solution ==> Quenching ==> Deformation ==> Aging ==> Secondary TMP ==> Secondary Aging | 1049.85/℃ | 2/h | 90/% | 599.85/℃ | 0.75/h | Y | 144/HV | N/A | 484/MPa | 57/%IACS
Yun147 | 10.1016/j.msea.2019.04.053 | Cu-Cr-Zr | 0.6/wt.% | 0/wt.% | 0/wt.% | 0/wt.% | 0/wt.% | 0/wt.% | 0.14/wt.% | Solution ==> Quenching ==> Deformation ==> Aging | 950/℃ | 1/h | N/A | 450/℃ | 1.953166667/h | N | N/A | N/A | 485.31/MPa | N/A
Yun5 | 10.1016/j.msea.2019.04.053 | Cu-Cr-Zr | 0.61/wt.% | 0/wt.% | 0/wt.% | 0/wt.% | 0/wt.% | 0/wt.% | 0.1/wt.% | Solution ==> Quenching ==> Deformation ==> Aging | 950/℃ | 1/h | N/A | 450/℃ | 2.9585/h | N | N/A | N/A | 486.44/MPa | N/A
Yun210 | 10.1016/j.msea.2019.04.053 | Cu-Cr-Zr | 0.6/wt.% | 0/wt.% | 0/wt.% | 0/wt.% | 0/wt.% | 0/wt.% | 0.14/wt.% | Solution ==> Quenching ==> Deformation ==> Aging | 950/℃ | 1/h | N/A | 450/℃ | 0.471166667/h | N | N/A | N/A | 486.54/MPa | N/A
Yun227 | 10.1016/j.msea.2019.04.053 | Cu-Cr-Zr | 0.56/wt.% | 0/wt.% | 0/wt.% | 0/wt.% | 0/wt.% | 0/wt.% | 0.07/wt.% | Solution ==> Quenching ==> Deformation ==> Aging | 950/℃ | 1/h | N/A | 450/℃ | 0.453/h | N | N/A | N/A | 486.94/MPa | N/A
Yun177 | 10.1016/j.msea.2019.04.053 | Cu-Cr-Zr | 0.61/wt.% | 0/wt.% | 0/wt.% | 0/wt.% | 0/wt.% | 0/wt.% | 0.1/wt.% | Solution ==> Quenching ==> Deformation ==> Aging | 950/℃ | 1/h | N/A | 450/℃ | 1.9585/h | N | N/A | N/A | 488.42/MPa | N/A
Yun195 | 10.1016/j.msea.2019.04.053 | Cu-Cr-Zr | 0.56/wt.% | 0/wt.% | 0/wt.% | 0/wt.% | 0/wt.% | 0/wt.% | 0.07/wt.% | Solution ==> Quenching ==> Deformation ==> Aging | 950/℃ | 1/h | N/A | 450/℃ | 0.963833333/h | N | N/A | N/A | 488.69/MPa | N/A
Yun78 | 10.1016/j.jallcom.2020.156776 | Cu-Cr | 0.42/wt.% | 0/wt.% | 0/wt.% | 0/wt.% | 0/wt.% | 0/wt.% | 0/wt.% | Solution ==> Quenching ==> Deformation ==> Aging | 950/℃ | 1/h | 80/% | 450/℃ | 0.191333333/h | N | N/A | N/A | 488.92/MPa | N/A
Yun240 | 10.1016/j.msea.2019.04.053 | Cu-Cr-Zr | 0.61/wt.% | 0/wt.% | 0/wt.% | 0/wt.% | 0/wt.% | 0/wt.% | 0.1/wt.% | Solution ==> Quenching ==> Deformation ==> Aging | 950/℃ | 1/h | N/A | 450/℃ | 0.002166667/h | N | N/A | N/A | 489.94/MPa | N/A
Yun176 | 10.1016/j.msea.2019.04.053 | Cu-Cr-Zr | 0.61/wt.% | 0/wt.% | 0/wt.% | 0/wt.% | 0/wt.% | 0/wt.% | 0.1/wt.% | Solution ==> Quenching ==> Deformation ==> Aging | 950/℃ | 1/h | N/A | 450/℃ | 1.454833333/h | N | N/A | N/A | 490.25/MPa | N/A
Yun197 | 10.1016/j.msea.2019.04.053 | Cu-Cr-Zr | 0.56/wt.% | 0/wt.% | 0/wt.% | 0/wt.% | 0/wt.% | 0/wt.% | 0.07/wt.% | Solution ==> Quenching ==> Deformation ==> Aging | 950/℃ | 1/h | N/A | 450/℃ | 1.994666667/h | N | N/A | N/A | 490.92/MPa | N/A
Yun145 | 10.1016/j.msea.2019.04.053 | Cu-Cr-Zr | 0.6/wt.% | 0/wt.% | 0/wt.% | 0/wt.% | 0/wt.% | 0/wt.% | 0.14/wt.% | Solution ==> Quenching ==> Deformation ==> Aging | 950/℃ | 1/h | N/A | 450/℃ | 0.962166667/h | N | N/A | N/A | 491.1/MPa | N/A
Yun198 | 10.1016/j.msea.2019.04.053 | Cu-Cr-Zr | 0.56/wt.% | 0/wt.% | 0/wt.% | 0/wt.% | 0/wt.% | 0/wt.% | 0.07/wt.% | Solution ==> Quenching ==> Deformation ==> Aging | 950/℃ | 1/h | N/A | 450/℃ | 2.994666667/h | N | N/A | N/A | 492.18/MPa | N/A
Yun196 | 10.1016/j.msea.2019.04.053 | Cu-Cr-Zr | 0.56/wt.% | 0/wt.% | 0/wt.% | 0/wt.% | 0/wt.% | 0/wt.% | 0.07/wt.% | Solution ==> Quenching ==> Deformation ==> Aging | 950/℃ | 1/h | N/A | 450/℃ | 1.492833333/h | N | N/A | N/A | 492.74/MPa | N/A
Yun153 | 10.1016/j.msea.2019.04.053 | Cu-Cr-Zr | 0.61/wt.% | 0/wt.% | 0/wt.% | 0/wt.% | 0/wt.% | 0/wt.% | 0.1/wt.% | Solution ==> Quenching ==> Deformation ==> Aging | 950/℃ | 1/h | N/A | 450/℃ | 1.458666667/h | N | N/A | N/A | 492.8/MPa | N/A
Yun148 | 10.1016/j.msea.2019.04.053 | Cu-Cr-Zr | 0.6/wt.% | 0/wt.% | 0/wt.% | 0/wt.% | 0/wt.% | 0/wt.% | 0.14/wt.% | Solution ==> Quenching ==> Deformation ==> Aging | 950/℃ | 1/h | N/A | 450/℃ | 2.958666667/h | N | N/A | N/A | 494.21/MPa | N/A
Yun211 | 10.1016/j.msea.2019.04.053 | Cu-Cr-Zr | 0.6/wt.% | 0/wt.% | 0/wt.% | 0/wt.% | 0/wt.% | 0/wt.% | 0.14/wt.% | Solution ==> Quenching ==> Deformation ==> Aging | 950/℃ | 1/h | N/A | 450/℃ | 0.989166667/h | N | N/A | N/A | 494.76/MPa | N/A
Yun213 | 10.1016/j.msea.2019.04.053 | Cu-Cr-Zr | 0.6/wt.% | 0/wt.% | 0/wt.% | 0/wt.% | 0/wt.% | 0/wt.% | 0.14/wt.% | Solution ==> Quenching ==> Deformation ==> Aging | 950/℃ | 1/h | N/A | 450/℃ | 1.992833333/h | N | N/A | N/A | 495.25/MPa | N/A
Yun134 | 10.1016/j.msea.2018.10.093 | Cu-Cr | 0.967/wt.% | 0/wt.% | 0/wt.% | 0/wt.% | 0/wt.% | 0/wt.% | 0/wt.% | Solution ==> Quenching ==> Deformation ==> Aging | 990/℃ | 4/h | N/A | 440/℃ | 1/h | N | N/A | N/A | 495.45/MPa | N/A
Yun199 | 10.1016/j.msea.2019.04.053 | Cu-Cr-Zr | 0.56/wt.% | 0/wt.% | 0/wt.% | 0/wt.% | 0/wt.% | 0/wt.% | 0.07/wt.% | Solution ==> Quenching ==> Deformation ==> Aging | 950/℃ | 1/h | N/A | 450/℃ | 3.998166667/h | N | N/A | N/A | 495.81/MPa | N/A
Yun151 | 10.1016/j.msea.2019.04.053 | Cu-Cr-Zr | 0.61/wt.% | 0/wt.% | 0/wt.% | 0/wt.% | 0/wt.% | 0/wt.% | 0.1/wt.% | Solution ==> Quenching ==> Deformation ==> Aging | 950/℃ | 1/h | N/A | 450/℃ | 0.453166667/h | N | N/A | N/A | 495.9/MPa | N/A
Yun49 | 10.1016/j.jallcom.2020.156776 | Cu-Cr-Ti | 0.45/wt.% | 0/wt.% | 0/wt.% | 0/wt.% | 0/wt.% | 0.14/wt.% | 0/wt.% | Solution ==> Quenching ==> Deformation ==> Aging | 950/℃ | 1/h | 70/% | 450/℃ | 0.334833333/h | N | N/A | N/A | 496.45/MPa | N/A
Yun212 | 10.1016/j.msea.2019.04.053 | Cu-Cr-Zr | 0.6/wt.% | 0/wt.% | 0/wt.% | 0/wt.% | 0/wt.% | 0/wt.% | 0.14/wt.% | Solution ==> Quenching ==> Deformation ==> Aging | 950/℃ | 1/h | N/A | 450/℃ | 1.491/h | N | N/A | N/A | 496.51/MPa | N/A
Yun183 | 10.1016/j.msea.2019.04.053 | Cu-Cr-Zr | 0.6/wt.% | 0/wt.% | 0/wt.% | 0/wt.% | 0/wt.% | 0/wt.% | 0.14/wt.% | Solution ==> Quenching ==> Deformation ==> Aging | 950/℃ | 1/h | N/A | 450/℃ | 1.454833333/h | N | N/A | N/A | 496.89/MPa | N/A
Yun178 | 10.1016/j.msea.2019.04.053 | Cu-Cr-Zr | 0.61/wt.% | 0/wt.% | 0/wt.% | 0/wt.% | 0/wt.% | 0/wt.% | 0.1/wt.% | Solution ==> Quenching ==> Deformation ==> Aging | 950/℃ | 1/h | N/A | 450/℃ | 2.9585/h | N | N/A | N/A | 497.18/MPa | N/A
Yun4 | 10.1016/j.msea.2019.04.053 | Cu-Cr-Zr | 0.61/wt.% | 0/wt.% | 0/wt.% | 0/wt.% | 0/wt.% | 0/wt.% | 0.1/wt.% | Solution ==> Quenching ==> Deformation ==> Aging | 950/℃ | 1/h | N/A | 450/℃ | 1.956666667/h | N | N/A | N/A | 498.59/MPa | N/A
Yun239 | 10.1016/j.msea.2019.04.053 | Cu-Cr-Zr | 0.62/wt.% | 0/wt.% | 0/wt.% | 0/wt.% | 0/wt.% | 0/wt.% | 0.34/wt.% | Solution ==> Quenching ==> Deformation ==> Aging | 950/℃ | 1/h | N/A | 450/℃ | 3.962166667/h | N | N/A | N/A | 499.44/MPa | N/A
Yun168 | 10.1016/j.msea.2019.04.053 | Cu-Cr-Zr | 0.62/wt.% | 0/wt.% | 0/wt.% | 0/wt.% | 0/wt.% | 0/wt.% | 0.34/wt.% | Solution ==> Quenching ==> Deformation ==> Aging | 950/℃ | 1/h | N/A | 450/℃ | 0.44/h | N | N/A | N/A | 500.83/MPa | N/A
Yun152 | 10.1016/j.msea.2019.04.053 | Cu-Cr-Zr | 0.61/wt.% | 0/wt.% | 0/wt.% | 0/wt.% | 0/wt.% | 0/wt.% | 0.1/wt.% | Solution ==> Quenching ==> Deformation ==> Aging | 950/℃ | 1/h | N/A | 450/℃ | 0.9605/h | N | N/A | N/A | 501.41/MPa | N/A
Yun63 | 10.1016/j.jallcom.2020.156776 | Cu-Cr-Ti | 0.45/wt.% | 0/wt.% | 0/wt.% | 0/wt.% | 0/wt.% | 0.14/wt.% | 0/wt.% | Solution ==> Quenching ==> Deformation ==> Aging | 950/℃ | 1/h | 80/% | 450/℃ | 0.068166667/h | N | N/A | N/A | 501.81/MPa | N/A
Yun155 | 10.1016/j.msea.2019.04.053 | Cu-Cr-Zr | 0.61/wt.% | 0/wt.% | 0/wt.% | 0/wt.% | 0/wt.% | 0/wt.% | 0.1/wt.% | Solution ==> Quenching ==> Deformation ==> Aging | 950/℃ | 1/h | N/A | 450/℃ | 3.955/h | N | N/A | N/A | 502.54/MPa | N/A
Yun182 | 10.1016/j.msea.2019.04.053 | Cu-Cr-Zr | 0.6/wt.% | 0/wt.% | 0/wt.% | 0/wt.% | 0/wt.% | 0/wt.% | 0.14/wt.% | Solution ==> Quenching ==> Deformation ==> Aging | 950/℃ | 1/h | N/A | 450/℃ | 0.953/h | N | N/A | N/A | 502.61/MPa | N/A
188 | 10.1007/s12598-013-0024-2 | Cu-Ni-Si-Zr | 0/wt.% | 0/wt.% | 0/wt.% | 2.11/wt.% | 0.53/wt.% | 0/wt.% | 0.18/wt.% | Solution ==> Quenching ==> Deformation ==> Aging | 919.85/℃ | 1.5/h | 70/% | 499.85/℃ | 8/h | N | N/A | N/A | 502/MPa | 46/%IACS
Yun154 | 10.1016/j.msea.2019.04.053 | Cu-Cr-Zr | 0.61/wt.% | 0/wt.% | 0/wt.% | 0/wt.% | 0/wt.% | 0/wt.% | 0.1/wt.% | Solution ==> Quenching ==> Deformation ==> Aging | 950/℃ | 1/h | N/A | 450/℃ | 2.956833333/h | N | N/A | N/A | 503.11/MPa | N/A
Yun79 | 10.1016/j.jallcom.2020.156776 | Cu-Cr | 0.42/wt.% | 0/wt.% | 0/wt.% | 0/wt.% | 0/wt.% | 0/wt.% | 0/wt.% | Solution ==> Quenching ==> Deformation ==> Aging | 950/℃ | 1/h | 80/% | 450/℃ | 0.234333333/h | N | N/A | N/A | 503.17/MPa | N/A
Yun12 | 10.1016/j.msea.2019.04.053 | Cu-Cr-Zr | 0.6/wt.% | 0/wt.% | 0/wt.% | 0/wt.% | 0/wt.% | 0/wt.% | 0.14/wt.% | Solution ==> Quenching ==> Deformation ==> Aging | 950/℃ | 1/h | N/A | 450/℃ | 0.442166667/h | N | N/A | N/A | 505.37/MPa | N/A
Yun146 | 10.1016/j.msea.2019.04.053 | Cu-Cr-Zr | 0.6/wt.% | 0/wt.% | 0/wt.% | 0/wt.% | 0/wt.% | 0/wt.% | 0.14/wt.% | Solution ==> Quenching ==> Deformation ==> Aging | 950/℃ | 1/h | N/A | 450/℃ | 1.4605/h | N | N/A | N/A | 505.51/MPa | N/A
Yun71 | 10.1016/j.jallcom.2020.156776 | Cu-Cr-Ti | 0.45/wt.% | 0/wt.% | 0/wt.% | 0/wt.% | 0/wt.% | 0.14/wt.% | 0/wt.% | Solution ==> Quenching ==> Deformation ==> Aging | 950/℃ | 1/h | 80/% | 450/℃ | 2.948833333/h | N | N/A | N/A | 506.77/MPa | N/A
Yun231 | 10.1016/j.msea.2019.04.053 | Cu-Cr-Zr | 0.56/wt.% | 0/wt.% | 0/wt.% | 0/wt.% | 0/wt.% | 0/wt.% | 0.07/wt.% | Solution ==> Quenching ==> Deformation ==> Aging | 950/℃ | 1/h | N/A | 450/℃ | 2.9585/h | N | N/A | N/A | 507.49/MPa | N/A
Yun173 | 10.1016/j.msea.2019.04.053 | Cu-Cr-Zr | 0.62/wt.% | 0/wt.% | 0/wt.% | 0/wt.% | 0/wt.% | 0/wt.% | 0.34/wt.% | Solution ==> Quenching ==> Deformation ==> Aging | 950/℃ | 1/h | N/A | 450/℃ | 3.962166667/h | N | N/A | N/A | 510.17/MPa | N/A
Yun70 | 10.1016/j.jallcom.2020.156776 | Cu-Cr-Ti | 0.45/wt.% | 0/wt.% | 0/wt.% | 0/wt.% | 0/wt.% | 0.14/wt.% | 0/wt.% | Solution ==> Quenching ==> Deformation ==> Aging | 950/℃ | 1/h | 80/% | 450/℃ | 1.962166667/h | N | N/A | N/A | 512.42/MPa | N/A
193 | 10.1007/s12598-013-0024-2 | Cu-Ni-Si-Zr | 0/wt.% | 0/wt.% | 0/wt.% | 2.11/wt.% | 0.53/wt.% | 0/wt.% | 0.18/wt.% | Solution ==> Quenching ==> Deformation ==> Aging | 919.85/℃ | 1.5/h | 70/% | 449.85/℃ | 16/h | N | N/A | N/A | 512/MPa | 43/%IACS
79 | 10.3390/ma12132076 | Cu-Ni-Si | 0/wt.% | 0/wt.% | 0/wt.% | 3.3/wt.% | 0.405/wt.% | 0/wt.% | 0/wt.% | Solution ==> Quenching ==> Aging | 899.85/℃ | 1/h | 0/% | 499.85/℃ | 2/h | N | 186/HV | 367/MPa | 513/MPa | 38/%IACS
Yun169 | 10.1016/j.msea.2019.04.053 | Cu-Cr-Zr | 0.62/wt.% | 0/wt.% | 0/wt.% | 0/wt.% | 0/wt.% | 0/wt.% | 0.34/wt.% | Solution ==> Quenching ==> Deformation ==> Aging | 950/℃ | 1/h | N/A | 450/℃ | 0.954833333/h | N | N/A | N/A | 514.36/MPa | N/A
Yun104 | 10.1007/s11665N/A017N/A3111N/Ay | Cu-Cr-Ti-Zr | 0.5/wt.% | 0/wt.% | 0/wt.% | 0/wt.% | 0/wt.% | 0.05/wt.% | 0.03/wt.% | Solution ==> Quenching ==> Deformation ==> Aging | 950/℃ | 0.5/h | 85/% | 420/℃ | 1/h | N | N/A | N/A | 514.53/MPa | N/A
Yun50 | 10.1016/j.jallcom.2020.156776 | Cu-Cr-Ti | 0.45/wt.% | 0/wt.% | 0/wt.% | 0/wt.% | 0/wt.% | 0.14/wt.% | 0/wt.% | Solution ==> Quenching ==> Deformation ==> Aging | 950/℃ | 1/h | 70/% | 450/℃ | 0.377166667/h | N | N/A | N/A | 514.75/MPa | N/A
Yun87 | 10.1016/j.msea.2020.140413 | Cu-Cr-Ni-Si-Ti-Zr | 0.67/wt.% | 0/wt.% | 0/wt.% | 0.12/wt.% | 0.03/wt.% | 0.04/wt.% | 0.27/wt.% | Solution ==> Quenching ==> Deformation ==> Aging | 960℃/℃ | N/A | 80/% | 450/℃ | 5.89/h | N | N/A | N/A | 515.25/MPa | N/A
Yun230 | 10.1016/j.msea.2019.04.053 | Cu-Cr-Zr | 0.56/wt.% | 0/wt.% | 0/wt.% | 0/wt.% | 0/wt.% | 0/wt.% | 0.07/wt.% | Solution ==> Quenching ==> Deformation ==> Aging | 950/℃ | 1/h | N/A | 450/℃ | 1.9585/h | N | N/A | N/A | 515.54/MPa | N/A
Yun141 | 10.1016/j.msea.2019.04.053 | Cu-Cr-Zr | 0.62/wt.% | 0/wt.% | 0/wt.% | 0/wt.% | 0/wt.% | 0/wt.% | 0.34/wt.% | Solution ==> Quenching ==> Deformation ==> Aging | 950/℃ | 1/h | N/A | 450/℃ | 2.980166667/h | N | N/A | N/A | 515.68/MPa | N/A
Yun207 | 10.1016/j.msea.2019.04.053 | Cu-Cr-Zr | 0.62/wt.% | 0/wt.% | 0/wt.% | 0/wt.% | 0/wt.% | 0/wt.% | 0.34/wt.% | Solution ==> Quenching ==> Deformation ==> Aging | 950/℃ | 1/h | N/A | 450/℃ | 3.956666667/h | N | N/A | N/A | 516.34/MPa | N/A
Yun229 | 10.1016/j.msea.2019.04.053 | Cu-Cr-Zr | 0.56/wt.% | 0/wt.% | 0/wt.% | 0/wt.% | 0/wt.% | 0/wt.% | 0.07/wt.% | Solution ==> Quenching ==> Deformation ==> Aging | 950/℃ | 1/h | N/A | 450/℃ | 1.456666667/h | N | N/A | N/A | 516.38/MPa | N/A
Yun90 | 10.1016/j.msea.2020.140598 | Cu-Cr-Ti | 0.34/wt.% | 0/wt.% | 0/wt.% | 0/wt.% | 0/wt.% | 0.066/wt.% | 0/wt.% | Solution ==> Quenching ==> Deformation ==> Aging | 960/℃ | 1/h | 80/% | 550/℃ | 1/h | N | N/A | N/A | 516.56/MPa | N/A
Yun54 | 10.1016/j.jallcom.2020.156776 | Cu-Cr-Ti | 0.45/wt.% | 0/wt.% | 0/wt.% | 0/wt.% | 0/wt.% | 0.14/wt.% | 0/wt.% | Solution ==> Quenching ==> Deformation ==> Aging | 950/℃ | 1/h | 70/% | 450/℃ | 2.958333333/h | N | N/A | N/A | 516.61/MPa | N/A
Yun172 | 10.1016/j.msea.2019.04.053 | Cu-Cr-Zr | 0.62/wt.% | 0/wt.% | 0/wt.% | 0/wt.% | 0/wt.% | 0/wt.% | 0.34/wt.% | Solution ==> Quenching ==> Deformation ==> Aging | 950/℃ | 1/h | N/A | 450/℃ | 2.9675/h | N | N/A | N/A | 517.51/MPa | N/A
Yun101 | 10.1016/j.msea.2020.140413 | Cu-Cr-Ni-Si-Ti-Zr | 0.67/wt.% | 0/wt.% | 0/wt.% | 0.12/wt.% | 0.03/wt.% | 0.04/wt.% | 0.27/wt.% | Solution ==> Quenching ==> Aging ==> Secondary TMP ==> Secondary Aging | 960℃ | N/A | 80/% | 450/℃ | 2/h | Y | N/A | N/A | 518.04/MPa | N/A
Yun84 | 10.1016/j.msea.2020.140413 | Cu-Cr-Ni-Si-Ti-Zr | 0.67/wt.% | 0/wt.% | 0/wt.% | 0.12/wt.% | 0.03/wt.% | 0.04/wt.% | 0.27/wt.% | Solution ==> Quenching ==> Deformation ==> Aging | 960℃/℃ | N/A | 80/% | 450/℃ | 0.99/h | N | N/A | N/A | 518.93/MPa | N/A
Yun228 | 10.1016/j.msea.2019.04.053 | Cu-Cr-Zr | 0.56/wt.% | 0/wt.% | 0/wt.% | 0/wt.% | 0/wt.% | 0/wt.% | 0.07/wt.% | Solution ==> Quenching ==> Deformation ==> Aging | 950/℃ | 1/h | N/A | 450/℃ | 0.954833333/h | N | N/A | N/A | 519.49/MPa | N/A
Yun106 | 10.1016/j.msea.2019.04.110 | Cu-Cr-Zr | 0.4/wt.% | 0/wt.% | 0/wt.% | 0/wt.% | 0/wt.% | 0/wt.% | 0.2/wt.% | Solution ==> Quenching ==> Deformation ==> Aging | 972/℃ | 1/h | 90/% | 450/℃ | 2.5/h | N | N/A | N/A | 519.86/MPa | N/A
Yun53 | 10.1016/j.jallcom.2020.156776 | Cu-Cr-Ti | 0.45/wt.% | 0/wt.% | 0/wt.% | 0/wt.% | 0/wt.% | 0.14/wt.% | 0/wt.% | Solution ==> Quenching ==> Deformation ==> Aging | 950/℃ | 1/h | 70/% | 450/℃ | 1.971666667/h | N | N/A | N/A | 520.32/MPa | N/A
Yun139 | 10.1016/j.msea.2019.04.053 | Cu-Cr-Zr | 0.62/wt.% | 0/wt.% | 0/wt.% | 0/wt.% | 0/wt.% | 0/wt.% | 0.34/wt.% | Solution ==> Quenching ==> Deformation ==> Aging | 950/℃ | 1/h | N/A | 450/℃ | 1.480166667/h | N | N/A | N/A | 520.34/MPa | N/A
Yun69 | 10.1016/j.jallcom.2020.156776 | Cu-Cr-Ti | 0.45/wt.% | 0/wt.% | 0/wt.% | 0/wt.% | 0/wt.% | 0.14/wt.% | 0/wt.% | Solution ==> Quenching ==> Deformation ==> Aging | 950/℃ | 1/h | 80/% | 450/℃ | 0.965833333/h | N | N/A | N/A | 520.65/MPa | N/A
Yun235 | 10.1016/j.msea.2019.04.053 | Cu-Cr-Zr | 0.62/wt.% | 0/wt.% | 0/wt.% | 0/wt.% | 0/wt.% | 0/wt.% | 0.34/wt.% | Solution ==> Quenching ==> Deformation ==> Aging | 950/℃ | 1/h | N/A | 450/℃ | 0.421/h | N | N/A | N/A | 520.85/MPa | N/A
Yun137 | 10.1016/j.msea.2019.04.053 | Cu-Cr-Zr | 0.62/wt.% | 0/wt.% | 0/wt.% | 0/wt.% | 0/wt.% | 0/wt.% | 0.34/wt.% | Solution ==> Quenching ==> Deformation ==> Aging | 950/℃ | 1/h | N/A | 450/℃ | 0.4695/h | N | N/A | N/A | 520.95/MPa | N/A
1287 | 10.1023/A:1004603906359 | Cu-Ti | 0/wt.% | 0/wt.% | 0/wt.% | 0/wt.% | 0/wt.% | 1.5/wt.% | 0/wt.% | Solution ==> Quenching ==> Aging | 899.85/℃ | 2/h | 0/% | 449.85/℃ | 16/h | N | 210/HV | 348/MPa | 520/MPa | 25/%IACS
Yun171 | 10.1016/j.msea.2019.04.053 | Cu-Cr-Zr | 0.62/wt.% | 0/wt.% | 0/wt.% | 0/wt.% | 0/wt.% | 0/wt.% | 0.34/wt.% | Solution ==> Quenching ==> Deformation ==> Aging | 950/℃ | 1/h | N/A | 450/℃ | 1.9585/h | N | N/A | N/A | 521.19/MPa | N/A
Yun170 | 10.1016/j.msea.2019.04.053 | Cu-Cr-Zr | 0.62/wt.% | 0/wt.% | 0/wt.% | 0/wt.% | 0/wt.% | 0/wt.% | 0.34/wt.% | Solution ==> Quenching ==> Deformation ==> Aging | 950/℃ | 1/h | N/A | 450/℃ | 1.4495/h | N | N/A | N/A | 521.61/MPa | N/A
Yun138 | 10.1016/j.msea.2019.04.053 | Cu-Cr-Zr | 0.62/wt.% | 0/wt.% | 0/wt.% | 0/wt.% | 0/wt.% | 0/wt.% | 0.34/wt.% | Solution ==> Quenching ==> Deformation ==> Aging | 950/℃ | 1/h | N/A | 450/℃ | 0.982/h | N | N/A | N/A | 521.66/MPa | N/A
Yun214 | 10.1016/j.msea.2019.04.053 | Cu-Cr-Zr | 0.6/wt.% | 0/wt.% | 0/wt.% | 0/wt.% | 0/wt.% | 0/wt.% | 0.14/wt.% | Solution ==> Quenching ==> Deformation ==> Aging | 950/℃ | 1/h | N/A | 450/℃ | 3/h | N | N/A | N/A | 522.49/MPa | N/A
Yun36 | 10.1016/j.jallcom.2020.156776 | Cu-Cr-Ti | 0.45/wt.% | 0/wt.% | 0/wt.% | 0/wt.% | 0/wt.% | 0.14/wt.% | 0/wt.% | Solution ==> Quenching ==> Deformation ==> Aging | 950/℃ | 1/h | 60/% | 450/℃ | 2.962166667/h | N | N/A | N/A | 522.74/MPa | N/A
1244 | 10.1023/A:1017916930459 | Cu-Cr-Fe | 0.68/wt.% | 0.27/wt.% | 0/wt.% | 0/wt.% | 0/wt.% | 0/wt.% | 0/wt.% | Solution ==> Quenching ==> Deformation ==> Aging | 1049.85/℃ | 2/h | 90/% | 449.85/℃ | 0.75/h | N | N/A | N/A | 522/MPa | 59/%IACS
1261 | 10.1023/A:1017916930459 | Cu-Cr-Fe | 0.68/wt.% | 0.27/wt.% | 0/wt.% | 0/wt.% | 0/wt.% | 0/wt.% | 0/wt.% | Solution ==> Quenching ==> Deformation ==> Aging | 1049.85/℃ | 2/h | 90/% | 449.85/℃ | 6/h | N | N/A | N/A | 522/MPa | 73/%IACS
Yun202 | 10.1016/j.msea.2019.04.053 | Cu-Cr-Zr | 0.62/wt.% | 0/wt.% | 0/wt.% | 0/wt.% | 0/wt.% | 0/wt.% | 0.34/wt.% | Solution ==> Quenching ==> Deformation ==> Aging | 950/℃ | 1/h | N/A | 450/℃ | 0.419333333/h | N | N/A | N/A | 523.04/MPa | N/A
Yun100 | 10.1016/j.msea.2020.140413 | Cu-Cr-Ni-Si-Ti-Zr | 0.67/wt.% | 0/wt.% | 0/wt.% | 0.12/wt.% | 0.03/wt.% | 0.04/wt.% | 0.27/wt.% | Solution ==> Quenching ==> Aging ==> Secondary TMP ==> Secondary Aging | 960℃ | N/A | 80/% | 450/℃ | 2/h | Y | N/A | N/A | 523.48/MPa | N/A
Yun142 | 10.1016/j.msea.2019.04.053 | Cu-Cr-Zr | 0.62/wt.% | 0/wt.% | 0/wt.% | 0/wt.% | 0/wt.% | 0/wt.% | 0.34/wt.% | Solution ==> Quenching ==> Deformation ==> Aging | 950/℃ | 1/h | N/A | 450/℃ | 3.9695/h | N | N/A | N/A | 523.59/MPa | N/A
Yun86 | 10.1016/j.msea.2020.140413 | Cu-Cr-Ni-Si-Ti-Zr | 0.67/wt.% | 0/wt.% | 0/wt.% | 0.12/wt.% | 0.03/wt.% | 0.04/wt.% | 0.27/wt.% | Solution ==> Quenching ==> Deformation ==> Aging | 960℃/℃ | N/A | 80/% | 450/℃ | 3.93/h | N | N/A | N/A | 524.59/MPa | N/A
Yun89 | 10.1016/j.msea.2020.140598 | Cu-Cr-Ti | 0.34/wt.% | 0/wt.% | 0/wt.% | 0/wt.% | 0/wt.% | 0.066/wt.% | 0/wt.% | Solution ==> Quenching ==> Deformation ==> Aging | 960/℃ | 1/h | 80/% | 500/℃ | 2/h | N | N/A | N/A | 525.83/MPa | N/A
Yun140 | 10.1016/j.msea.2019.04.053 | Cu-Cr-Zr | 0.62/wt.% | 0/wt.% | 0/wt.% | 0/wt.% | 0/wt.% | 0/wt.% | 0.34/wt.% | Solution ==> Quenching ==> Deformation ==> Aging | 950/℃ | 1/h | N/A | 450/℃ | 1.982/h | N | N/A | N/A | 525/MPa | N/A
Yun35 | 10.1016/j.jallcom.2020.156776 | Cu-Cr-Ti | 0.45/wt.% | 0/wt.% | 0/wt.% | 0/wt.% | 0/wt.% | 0.14/wt.% | 0/wt.% | Solution ==> Quenching ==> Deformation ==> Aging | 950/℃ | 1/h | 60/% | 450/℃ | 1.9735/h | N | N/A | N/A | 525/MPa | N/A
Yun220 | 10.1016/j.msea.2019.04.053 | Cu-Cr-Zr | 0.61/wt.% | 0/wt.% | 0/wt.% | 0/wt.% | 0/wt.% | 0/wt.% | 0.1/wt.% | Solution ==> Quenching ==> Deformation ==> Aging | 950/℃ | 1/h | N/A | 450/℃ | 0.9495/h | N | N/A | N/A | 527.02/MPa | N/A
Yun14 | 10.1016/j.msea.2019.04.053 | Cu-Cr-Zr | 0.6/wt.% | 0/wt.% | 0/wt.% | 0/wt.% | 0/wt.% | 0/wt.% | 0.14/wt.% | Solution ==> Quenching ==> Deformation ==> Aging | 950/℃ | 1/h | N/A | 450/℃ | 1.973/h | N | N/A | N/A | 527.97/MPa | N/A
Yun224 | 10.1016/j.msea.2019.04.053 | Cu-Cr-Zr | 0.61/wt.% | 0/wt.% | 0/wt.% | 0/wt.% | 0/wt.% | 0/wt.% | 0.1/wt.% | Solution ==> Quenching ==> Deformation ==> Aging | 950/℃ | 1/h | N/A | 450/℃ | 3.982/h | N | N/A | N/A | 528.91/MPa | N/A
185 | 10.1007/s12598-013-0024-2 | Cu-Ni-Si-Zr | 0/wt.% | 0/wt.% | 0/wt.% | 2.11/wt.% | 0.53/wt.% | 0/wt.% | 0.18/wt.% | Solution ==> Quenching ==> Deformation ==> Aging | 919.85/℃ | 1.5/h | 70/% | 499.85/℃ | 4/h | N | N/A | N/A | 528/MPa | 45/%IACS
Yun221 | 10.1016/j.msea.2019.04.053 | Cu-Cr-Zr | 0.61/wt.% | 0/wt.% | 0/wt.% | 0/wt.% | 0/wt.% | 0/wt.% | 0.1/wt.% | Solution ==> Quenching ==> Deformation ==> Aging | 950/℃ | 1/h | N/A | 450/℃ | 1.4765/h | N | N/A | N/A | 529.19/MPa | N/A
Yun85 | 10.1016/j.msea.2020.140413 | Cu-Cr-Ni-Si-Ti-Zr | 0.67/wt.% | 0/wt.% | 0/wt.% | 0.12/wt.% | 0.03/wt.% | 0.04/wt.% | 0.27/wt.% | Solution ==> Quenching ==> Deformation ==> Aging | 960℃/℃ | N/A | 80/% | 450/℃ | 1.97/h | N | N/A | N/A | 529.59/MPa | N/A
Yun64 | 10.1016/j.jallcom.2020.156776 | Cu-Cr-Ti | 0.45/wt.% | 0/wt.% | 0/wt.% | 0/wt.% | 0/wt.% | 0.14/wt.% | 0/wt.% | Solution ==> Quenching ==> Deformation ==> Aging | 950/℃ | 1/h | 80/% | 450/℃ | 0.108333333/h | N | N/A | N/A | 530.03/MPa | N/A
Yun13 | 10.1016/j.msea.2019.04.053 | Cu-Cr-Zr | 0.6/wt.% | 0/wt.% | 0/wt.% | 0/wt.% | 0/wt.% | 0/wt.% | 0.14/wt.% | Solution ==> Quenching ==> Deformation ==> Aging | 950/℃ | 1/h | N/A | 450/℃ | 1.471166667/h | N | N/A | N/A | 530.08/MPa | N/A
Yun222 | 10.1016/j.msea.2019.04.053 | Cu-Cr-Zr | 0.61/wt.% | 0/wt.% | 0/wt.% | 0/wt.% | 0/wt.% | 0/wt.% | 0.1/wt.% | Solution ==> Quenching ==> Deformation ==> Aging | 950/℃ | 1/h | N/A | 450/℃ | 1.978333333/h | N | N/A | N/A | 530.59/MPa | N/A
190 | 10.1007/s12598-013-0024-2 | Cu-Ni-Si-Zr | 0/wt.% | 0/wt.% | 0/wt.% | 2.11/wt.% | 0.53/wt.% | 0/wt.% | 0.18/wt.% | Solution ==> Quenching ==> Deformation ==> Aging | 919.85/℃ | 1.5/h | 70/% | 449.85/℃ | 12/h | N | N/A | N/A | 531/MPa | 42/%IACS
Yun223 | 10.1016/j.msea.2019.04.053 | Cu-Cr-Zr | 0.61/wt.% | 0/wt.% | 0/wt.% | 0/wt.% | 0/wt.% | 0/wt.% | 0.1/wt.% | Solution ==> Quenching ==> Deformation ==> Aging | 950/℃ | 1/h | N/A | 450/℃ | 2.978333333/h | N | N/A | N/A | 532.4/MPa | N/A
Yun3 | 10.1016/j.msea.2019.04.053 | Cu-Cr-Zr | 0.61/wt.% | 0/wt.% | 0/wt.% | 0/wt.% | 0/wt.% | 0/wt.% | 0.1/wt.% | Solution ==> Quenching ==> Deformation ==> Aging | 950/℃ | 1/h | N/A | 450/℃ | 1.456666667/h | N | N/A | N/A | 533.05/MPa | N/A
Yun98 | 10.1016/j.msea.2020.140413 | Cu-Cr-Ni-Si-Ti-Zr | 0.67/wt.% | 0/wt.% | 0/wt.% | 0.12/wt.% | 0.03/wt.% | 0.04/wt.% | 0.27/wt.% | Solution ==> Quenching ==> Aging ==> Secondary TMP ==> Secondary Aging | 960℃ | N/A | 80/% | 450/℃ | 2/h | Y | N/A | N/A | 534.13/MPa | N/A
Yun97 | 10.1016/j.msea.2020.140413 | Cu-Cr-Ni-Si-Ti-Zr | 0.67/wt.% | 0/wt.% | 0/wt.% | 0.12/wt.% | 0.03/wt.% | 0.04/wt.% | 0.27/wt.% | Solution ==> Quenching ==> Aging ==> Secondary TMP ==> Secondary Aging | 960℃ | N/A | 80/% | 450/℃ | 2/h | Y | N/A | N/A | 536.96/MPa | N/A
Yun105 | 10.1016/j.jallcom.2023.170402 | Cu-Cr-Zr | 0.4/wt.% | 0/wt.% | 0/wt.% | 0/wt.% | 0/wt.% | 0/wt.% | 0.2/wt.% | Solution ==> Quenching ==> Deformation ==> Aging | N/A | N/A | 90/% | 450/℃ | 1.5/h | N | N/A | N/A | 537.37/MPa | N/A
Yun215 | 10.1016/j.msea.2019.04.053 | Cu-Cr-Zr | 0.6/wt.% | 0/wt.% | 0/wt.% | 0/wt.% | 0/wt.% | 0/wt.% | 0.14/wt.% | Solution ==> Quenching ==> Deformation ==> Aging | 950/℃ | 1/h | N/A | 450/℃ | 3.994666667/h | N | N/A | N/A | 537.43/MPa | N/A
Yun51 | 10.1016/j.jallcom.2020.156776 | Cu-Cr-Ti | 0.45/wt.% | 0/wt.% | 0/wt.% | 0/wt.% | 0/wt.% | 0.14/wt.% | 0/wt.% | Solution ==> Quenching ==> Deformation ==> Aging | 950/℃ | 1/h | 70/% | 450/℃ | 0.428/h | N | N/A | N/A | 537.82/MPa | N/A
1252 | 10.1023/A:1017916930459 | Cu-Cr-Fe | 0.68/wt.% | 0.27/wt.% | 0/wt.% | 0/wt.% | 0/wt.% | 0/wt.% | 0/wt.% | Solution ==> Quenching ==> Deformation ==> Aging | 1049.85/℃ | 2/h | 90/% | 449.85/℃ | 1.5/h | N | N/A | N/A | 537/MPa | 66/%IACS
Mat3612 | 10.1007/s11664/023/10730/1 | Cu-Cr-Zr | 0.4/wt.% | 0/wt.% | 0/wt.% | 0/wt.% | 0/wt.% | 0/wt.% | 0.3/wt.% | Solution ==> Quenching ==> Deformation ==> Aging | N/A | N/A | N/A | 450/°C | 1/h | N/A | N/A | N/A | 538.6/MPa | 74.9/%IACS
Yun204 | 10.1016/j.msea.2019.04.053 | Cu-Cr-Zr | 0.62/wt.% | 0/wt.% | 0/wt.% | 0/wt.% | 0/wt.% | 0/wt.% | 0.34/wt.% | Solution ==> Quenching ==> Deformation ==> Aging | 950/℃ | 1/h | N/A | 450/℃ | 1.451333333/h | N | N/A | N/A | 538.97/MPa | N/A
Yun238 | 10.1016/j.msea.2019.04.053 | Cu-Cr-Zr | 0.62/wt.% | 0/wt.% | 0/wt.% | 0/wt.% | 0/wt.% | 0/wt.% | 0.34/wt.% | Solution ==> Quenching ==> Deformation ==> Aging | 950/℃ | 1/h | N/A | 450/℃ | 2.9585/h | N | N/A | N/A | 540.4/MPa | N/A
4 | 10.1016/j.msea.2006.12.163 | Cu-Ni-Si | 0/wt.% | 0/wt.% | 0/wt.% | 2/wt.% | 0.5/wt.% | 0/wt.% | 0/wt.% | Solution ==> Quenching ==> Deformation ==> Aging | 729.85/℃ | 0.083/h | 20/% | 399.85/℃ | 72/h | N | N/A | 490/MPa | 540/MPa | 46/%IACS
Yun205 | 10.1016/j.msea.2019.04.053 | Cu-Cr-Zr | 0.62/wt.% | 0/wt.% | 0/wt.% | 0/wt.% | 0/wt.% | 0/wt.% | 0.34/wt.% | Solution ==> Quenching ==> Deformation ==> Aging | 950/℃ | 1/h | N/A | 450/℃ | 1.945833333/h | N | N/A | N/A | 542.46/MPa | N/A
1263 | 10.1023/A:1017916930459 | Cu-Cr | 0.81/wt.% | 0/wt.% | 0/wt.% | 0/wt.% | 0/wt.% | 0/wt.% | 0/wt.% | Solution ==> Quenching ==> Deformation ==> Aging | 1049.85/℃ | 2/h | 90/% | 449.85/℃ | 6/h | N | N/A | N/A | 542/MPa | 88/%IACS
Yun203 | 10.1016/j.msea.2019.04.053 | Cu-Cr-Zr | 0.62/wt.% | 0/wt.% | 0/wt.% | 0/wt.% | 0/wt.% | 0/wt.% | 0.34/wt.% | Solution ==> Quenching ==> Deformation ==> Aging | 950/℃ | 1/h | N/A | 450/℃ | 0.951333333/h | N | N/A | N/A | 543.44/MPa | N/A
Yun34 | 10.1016/j.jallcom.2020.156776 | Cu-Cr-Ti | 0.45/wt.% | 0/wt.% | 0/wt.% | 0/wt.% | 0/wt.% | 0.14/wt.% | 0/wt.% | Solution ==> Quenching ==> Deformation ==> Aging | 950/℃ | 1/h | 60/% | 450/℃ | 0.972666667/h | N | N/A | N/A | 543.75/MPa | N/A
1245 | 10.1023/A:1017916930459 | Cu-Cr-Fe | 0.68/wt.% | 0.27/wt.% | 0/wt.% | 0/wt.% | 0/wt.% | 0/wt.% | 0/wt.% | Solution ==> Quenching ==> Deformation ==> Aging ==> Secondary TMP ==> Secondary Aging | 1049.85/℃ | 2/h | 90/% | 449.85/℃ | 0.75/h | Y | 159/HV | N/A | 546/MPa | 66/%IACS
Mat13554 | 10.1016/j.jallcom.2020.156776 | Cu-Cr | 0.42/wt.% | 0/wt.% | 0/wt.% | 0/wt.% | 0/wt.% | 0/wt.% | 0/wt.% | Solution ==> Quenching ==> Deformation ==> Aging | N/A | N/A | N/A | 450/°C | 1/h | N/A | N/A | N/A | 546/MPa | N/A
Yun2 | 10.1016/j.msea.2019.04.053 | Cu-Cr-Zr | 0.61/wt.% | 0/wt.% | 0/wt.% | 0/wt.% | 0/wt.% | 0/wt.% | 0.1/wt.% | Solution ==> Quenching ==> Deformation ==> Aging | 950/℃ | 1/h | N/A | 450/℃ | 0.953/h | N | N/A | N/A | 550.28/MPa | N/A
Yun65 | 10.1016/j.jallcom.2020.156776 | Cu-Cr-Ti | 0.45/wt.% | 0/wt.% | 0/wt.% | 0/wt.% | 0/wt.% | 0.14/wt.% | 0/wt.% | Solution ==> Quenching ==> Deformation ==> Aging | 950/℃ | 1/h | 80/% | 450/℃ | 0.147333333/h | N | N/A | N/A | 552.77/MPa | N/A
Yun206 | 10.1016/j.msea.2019.04.053 | Cu-Cr-Zr | 0.62/wt.% | 0/wt.% | 0/wt.% | 0/wt.% | 0/wt.% | 0/wt.% | 0.34/wt.% | Solution ==> Quenching ==> Deformation ==> Aging | 950/℃ | 1/h | N/A | 450/℃ | 2.954833333/h | N | N/A | N/A | 553.21/MPa | N/A
Yun99 | 10.1016/j.msea.2020.140413 | Cu-Cr-Ni-Si-Ti-Zr | 0.67/wt.% | 0/wt.% | 0/wt.% | 0.12/wt.% | 0.03/wt.% | 0.04/wt.% | 0.27/wt.% | Solution ==> Quenching ==> Aging ==> Secondary TMP ==> Secondary Aging | 960℃ | N/A | 80/% | 450/℃ | 2/h | Y | N/A | N/A | 553.7/MPa | N/A
1229 | 10.4028/www.scientific.net/MSF.561-565.2321 and 10.1515/ntrev-2019-0034 | Cu-Ni-Si | 0/wt.% | 0/wt.% | 0/wt.% | 4/wt.% | 0.95/wt.% | 0/wt.% | 0/wt.% | Solution ==> Quenching ==> Aging ==> Secondary TMP ==> Secondary Aging | 999.85/℃ | 4/h | 0/% | 449.85/℃ | 5/h | Y | N/A | 440/MPa | 560/MPa | 46/%IACS
Yun88 | 10.1016/j.msea.2020.140598 | Cu-Cr-Ti | 0.34/wt.% | 0/wt.% | 0/wt.% | 0/wt.% | 0/wt.% | 0.066/wt.% | 0/wt.% | Solution ==> Quenching ==> Deformation ==> Aging | 960/℃ | 1/h | 80/% | 500/℃ | 1/h | N | N/A | N/A | 561.59/MPa | N/A
Yun52 | 10.1016/j.jallcom.2020.156776 | Cu-Cr-Ti | 0.45/wt.% | 0/wt.% | 0/wt.% | 0/wt.% | 0/wt.% | 0.14/wt.% | 0/wt.% | Solution ==> Quenching ==> Deformation ==> Aging | 950/℃ | 1/h | 70/% | 450/℃ | 0.488/h | N | N/A | N/A | 563.42/MPa | N/A
1250 | 10.1023/A:1017916930459 | Cu-Cr | 0.81/wt.% | 0/wt.% | 0/wt.% | 0/wt.% | 0/wt.% | 0/wt.% | 0/wt.% | Solution ==> Quenching ==> Deformation ==> Aging | 1049.85/℃ | 2/h | 90/% | 449.85/℃ | 0.75/h | N | N/A | N/A | 570/MPa | 74/%IACS
1275 | 10.1038/srep30907 | Cu-Ni-Si-Ti | 0/wt.% | 0/wt.% | 0/wt.% | 6.2/wt.% | 1.34/wt.% | 0.11/wt.% | 0/wt.% | Solution ==> Quenching ==> Aging | 979.85/℃ | 2/h | 0/% | 499.85/℃ | 7/h | N | 164/HV | N/A | 570/MPa | 50/%IACS
174 | 10.1007/s12598-013-0024-2 | Cu-Ni-Si-Zr | 0/wt.% | 0/wt.% | 0/wt.% | 2.11/wt.% | 0.53/wt.% | 0/wt.% | 0.18/wt.% | Solution ==> Quenching ==> Deformation ==> Aging | 919.85/℃ | 1.5/h | 70/% | 399.85/℃ | 0.5/h | N | N/A | N/A | 571/MPa | 27/%IACS
187 | 10.1007/s12598-013-0024-2 | Cu-Ni-Si-Zr | 0/wt.% | 0/wt.% | 0/wt.% | 2.11/wt.% | 0.53/wt.% | 0/wt.% | 0.18/wt.% | Solution ==> Quenching ==> Deformation ==> Aging | 919.85/℃ | 1.5/h | 70/% | 449.85/℃ | 8/h | N | N/A | N/A | 571/MPa | 42/%IACS
Yun68 | 10.1016/j.jallcom.2020.156776 | Cu-Cr-Ti | 0.45/wt.% | 0/wt.% | 0/wt.% | 0/wt.% | 0/wt.% | 0.14/wt.% | 0/wt.% | Solution ==> Quenching ==> Deformation ==> Aging | 950/℃ | 1/h | 80/% | 450/℃ | 0.468666667/h | N | N/A | N/A | 577.82/MPa | N/A
76 | 10.3390/ma12132076 | Cu-Ni-Si | 0/wt.% | 0/wt.% | 0/wt.% | 3.3/wt.% | 0.545/wt.% | 0/wt.% | 0/wt.% | Solution ==> Quenching ==> Aging | 899.85/℃ | 1/h | 0/% | 499.85/℃ | 2/h | N | 217/HV | 448/MPa | 577/MPa | 41/%IACS
Mat25929 | 10.1016/j.msea.2022.143915 | Cu-Ti | 0/wt.% | 0/wt.% | 0/wt.% | 0/wt.% | 0/wt.% | 4.8/wt.% | 0/wt.% | Solution ==> Quenching ==> Deformation ==> Aging | N/A | N/A | N/A | 315/°C | 2/h | N/A | 182±22/HV | 537±11/MPa | 578±9/MPa | 10.7±0.1/%IACS
182 | 10.1007/s12598-013-0024-2 | Cu-Ni-Si-Zr | 0/wt.% | 0/wt.% | 0/wt.% | 2.11/wt.% | 0.53/wt.% | 0/wt.% | 0.18/wt.% | Solution ==> Quenching ==> Deformation ==> Aging | 919.85/℃ | 1.5/h | 70/% | 499.85/℃ | 2/h | N | N/A | N/A | 579/MPa | 41/%IACS
Yun66 | 10.1016/j.jallcom.2020.156776 | Cu-Cr-Ti | 0.45/wt.% | 0/wt.% | 0/wt.% | 0/wt.% | 0/wt.% | 0.14/wt.% | 0/wt.% | Solution ==> Quenching ==> Deformation ==> Aging | 950/℃ | 1/h | 80/% | 450/℃ | 0.1875/h | N | N/A | N/A | 580.85/MPa | N/A
192 | 10.1007/s12598-013-0024-2 | Cu-Ni-Si-Zr | 0/wt.% | 0/wt.% | 0/wt.% | 2.11/wt.% | 0.53/wt.% | 0/wt.% | 0.18/wt.% | Solution ==> Quenching ==> Deformation ==> Aging | 919.85/℃ | 1.5/h | 70/% | 399.85/℃ | 16/h | N | N/A | N/A | 581/MPa | 38/%IACS
1255 | 10.1023/A:1017916930459 | Cu-Cr | 0.81/wt.% | 0/wt.% | 0/wt.% | 0/wt.% | 0/wt.% | 0/wt.% | 0/wt.% | Solution ==> Quenching ==> Deformation ==> Aging | 1049.85/℃ | 2/h | 90/% | 449.85/℃ | 1.5/h | N | N/A | N/A | 582/MPa | 81/%IACS
530 | 10.1016/j.msea.2016.07.021 | Cu-Ni-Si-Zr | 0/wt.% | 0/wt.% | 0/wt.% | 1.87/wt.% | 0.47/wt.% | 0/wt.% | 0.16/wt.% | Solution ==> Quenching ==> Deformation ==> Aging ==> Secondary TMP ==> Secondary Aging | 959.85/℃ | 1/h | 50/% | 374.85/℃ | 8/h | Y | 168/HV | N/A | 587/MPa | 48/%IACS
Yun236 | 10.1016/j.msea.2019.04.053 | Cu-Cr-Zr | 0.62/wt.% | 0/wt.% | 0/wt.% | 0/wt.% | 0/wt.% | 0/wt.% | 0.34/wt.% | Solution ==> Quenching ==> Deformation ==> Aging | 950/℃ | 1/h | N/A | 450/℃ | 1.456666667/h | N | N/A | N/A | 589.55/MPa | N/A
Mat19940 | 10.1016/j.matdes.2015.12.013 | Cu-Cr-Zr | 0.6/wt.% | 0/wt.% | 0/wt.% | 0/wt.% | 0/wt.% | 0/wt.% | 0.3/wt.% | Solution ==> Quenching ==> Deformation ==> Aging | 960/°C | 1/h | N/A | 450/°C | 2/h | N/A | N/A | N/A | 589/MPa | 80.7/%IACS
Yun237 | 10.1016/j.msea.2019.04.053 | Cu-Cr-Zr | 0.62/wt.% | 0/wt.% | 0/wt.% | 0/wt.% | 0/wt.% | 0/wt.% | 0.34/wt.% | Solution ==> Quenching ==> Deformation ==> Aging | 950/℃ | 1/h | N/A | 450/℃ | 1.9585/h | N | N/A | N/A | 590.25/MPa | N/A
2 | 10.1016/j.msea.2006.12.163 | Cu-Ni-Si | 0/wt.% | 0/wt.% | 0/wt.% | 2/wt.% | 0.5/wt.% | 0/wt.% | 0/wt.% | Solution ==> Quenching ==> Deformation ==> Aging | 729.85/℃ | 0.083/h | 20/% | 399.85/℃ | 72/h | N | N/A | 520/MPa | 590/MPa | 47/%IACS
175 | 10.1007/s12598-013-0024-2 | Cu-Ni-Si-Zr | 0/wt.% | 0/wt.% | 0/wt.% | 2.11/wt.% | 0.53/wt.% | 0/wt.% | 0.18/wt.% | Solution ==> Quenching ==> Deformation ==> Aging | 919.85/℃ | 1.5/h | 70/% | 449.85/℃ | 0.5/h | N | N/A | N/A | 591/MPa | 31/%IACS
Yun107 | 10.1016/j.msea.2019.04.110 | Cu-Cr-Zr | 0.4/wt.% | 0/wt.% | 0/wt.% | 0/wt.% | 0/wt.% | 0/wt.% | 0.2/wt.% | Solution ==> Quenching ==> Deformation ==> Aging | 972/℃ | 1/h | 90/% | 450/℃ | 2.5/h | N | N/A | N/A | 592.16/MPa | N/A
Mat18694 | 10.1016/j.matchar.2022.112600 | Cu-Fe | 0/wt.% | 10/wt.% | 0/wt.% | 0/wt.% | 0/wt.% | 0/wt.% | 0/wt.% | Solution ==> Quenching ==> Deformation ==> Aging | 1000/°C | 2/h | N/A | N/A | N/A | N/A | 157.6/HV | 541±4/MPa | 592±9/MPa | N/A
Yun3 | 10.1016/j.msea.2019.04.110 | Cu-Cr-Zr | 0.4/wt.% | 0/wt.% | 0/wt.% | 0/wt.% | 0/wt.% | 0/wt.% | 0.2/wt.% | Solution ==> Quenching ==> Aging ==> Secondary TMP ==> Secondary Aging | 972/℃ | 1/h | 30/% | 450/℃ | 2/h | Y | N/A | N/A | 604.58/MPa | N/A
51 | 10.3390/ma14081996 | Cu-Ni-Si | 0/wt.% | 0/wt.% | 0/wt.% | 3.48/wt.% | 0.82/wt.% | 0/wt.% | 0/wt.% | Solution ==> Quenching ==> Aging | 899.85/℃ | 1/h | 0/% | 499.85/℃ | 1/h | N | 236/HV | 539/MPa | 605/MPa | 37/%IACS
176 | 10.1007/s12598-013-0024-2 | Cu-Ni-Si-Zr | 0/wt.% | 0/wt.% | 0/wt.% | 2.11/wt.% | 0.53/wt.% | 0/wt.% | 0.18/wt.% | Solution ==> Quenching ==> Deformation ==> Aging | 919.85/℃ | 1.5/h | 70/% | 499.85/℃ | 0.5/h | N | N/A | N/A | 605/MPa | 34/%IACS
Mat19939 | 10.1016/j.matdes.2015.12.013 | Cu-Cr-Zr | 0.6/wt.% | 0/wt.% | 0/wt.% | 0/wt.% | 0/wt.% | 0/wt.% | 0.3/wt.% | Solution ==> Quenching ==> Deformation ==> Aging | 960/°C | 1/h | N/A | N/A | N/A | N/A | N/A | N/A | 609/MPa | 77.6/%IACS
Yun67 | 10.1016/j.jallcom.2020.156776 | Cu-Cr-Ti | 0.45/wt.% | 0/wt.% | 0/wt.% | 0/wt.% | 0/wt.% | 0.14/wt.% | 0/wt.% | Solution ==> Quenching ==> Deformation ==> Aging | 950/℃ | 1/h | 80/% | 450/℃ | 0.234833333/h | N | N/A | N/A | 610.81/MPa | N/A
Yun44 | 10.1016/j.jallcom.2022.168656 | Cu-Cr-Zr | 0.9/wt.% | 0/wt.% | 0/wt.% | 0/wt.% | 0/wt.% | 0/wt.% | 0.19/wt.% | Solution ==> Quenching ==> Aging ==> Secondary TMP ==> Secondary Aging | 972/℃ | 1/h | 60/% | 400/℃ | 2/h | Y | N/A | N/A | 610.98/MPa | N/A
177 | 10.1007/s12598-013-0024-2 | Cu-Ni-Si-Zr | 0/wt.% | 0/wt.% | 0/wt.% | 2.11/wt.% | 0.53/wt.% | 0/wt.% | 0.18/wt.% | Solution ==> Quenching ==> Deformation ==> Aging | 919.85/℃ | 1.5/h | 70/% | 399.85/℃ | 1/h | N | N/A | N/A | 613/MPa | 31/%IACS
189 | 10.1007/s12598-013-0024-2 | Cu-Ni-Si-Zr | 0/wt.% | 0/wt.% | 0/wt.% | 2.11/wt.% | 0.53/wt.% | 0/wt.% | 0.18/wt.% | Solution ==> Quenching ==> Deformation ==> Aging | 919.85/℃ | 1.5/h | 70/% | 399.85/℃ | 12/h | N | N/A | N/A | 613/MPa | 38/%IACS
Mat13164 | 10.1016/j.jallcom.2019.05.091 | Cu-Ni-Si-Ti | 0/wt.% | 0/wt.% | 0/wt.% | 3/wt.% | 0.5/wt.% | 3/wt.% | 0/wt.% | Deformation ==> Solution ==> Quenching ==> Aging | N/A | N/A | N/A | N/A | N/A | N/A | 268/HV | N/A | 615/MPa | 33.79/% IACS
1285 | 10.1007/s12540-011-0807-7 | Cu-Ni-Si-Ti | 0/wt.% | 0/wt.% | 0/wt.% | 6/wt.% | 1.29/wt.% | 0.24/wt.% | 0/wt.% | Solution ==> Quenching ==> Aging | 949.85/℃ | 2/h | 75/% | 499.85/℃ | 3/h | N | N/A | 453/MPa | 616/MPa | 51/%IACS
184 | 10.1007/s12598-013-0024-2 | Cu-Ni-Si-Zr | 0/wt.% | 0/wt.% | 0/wt.% | 2.11/wt.% | 0.53/wt.% | 0/wt.% | 0.18/wt.% | Solution ==> Quenching ==> Deformation ==> Aging | 919.85/℃ | 1.5/h | 70/% | 449.85/℃ | 4/h | N | N/A | N/A | 617/MPa | 40/%IACS
285 | 10.1007/s12540-011-0807-7 | Cu-Ni-Si | 0/wt.% | 0/wt.% | 0/wt.% | 3/wt.% | 0.7/wt.% | 0/wt.% | 0/wt.% | Solution ==> Quenching ==> Deformation ==> Aging ==> Secondary TMP ==> Secondary Aging | 949.85/℃ | 2/h | 75/% | 499.85/℃ | 0.5/h | Y | N/A | 489/MPa | 622/MPa | 37/%IACS
179 | 10.1007/s12598-013-0024-2 | Cu-Ni-Si-Zr | 0/wt.% | 0/wt.% | 0/wt.% | 2.11/wt.% | 0.53/wt.% | 0/wt.% | 0.18/wt.% | Solution ==> Quenching ==> Deformation ==> Aging | 919.85/℃ | 1.5/h | 70/% | 499.85/℃ | 1/h | N | N/A | N/A | 625/MPa | 39/%IACS
529 | 10.1016/j.msea.2016.07.021 | Cu-Ni-Si | 0/wt.% | 0/wt.% | 0/wt.% | 1.92/wt.% | 0.52/wt.% | 0/wt.% | 0/wt.% | Solution ==> Quenching ==> Deformation ==> Aging ==> Secondary TMP ==> Secondary Aging | 959.85/℃ | 1/h | 50/% | 374.85/℃ | 8/h | Y | 189/HV | N/A | 625/MPa | 47/%IACS
71 | 10.3390/ma12132076 | Cu-Ni-Si | 0/wt.% | 0/wt.% | 0/wt.% | 3.3/wt.% | 1.135/wt.% | 0/wt.% | 0/wt.% | Solution ==> Quenching ==> Aging | 899.85/℃ | 1/h | 0/% | 499.85/℃ | 2/h | N | 225/HV | 503/MPa | 629/MPa | 19/%IACS
75 | 10.3390/ma12132076 | Cu-Ni-Si | 0/wt.% | 0/wt.% | 0/wt.% | 3.3/wt.% | 0.625/wt.% | 0/wt.% | 0/wt.% | Solution ==> Quenching ==> Aging | 899.85/℃ | 1/h | 0/% | 499.85/℃ | 2/h | N | 228/HV | 500/MPa | 629/MPa | 41/%IACS
180 | 10.1007/s12598-013-0024-2 | Cu-Ni-Si-Zr | 0/wt.% | 0/wt.% | 0/wt.% | 2.11/wt.% | 0.53/wt.% | 0/wt.% | 0.18/wt.% | Solution ==> Quenching ==> Deformation ==> Aging | 919.85/℃ | 1.5/h | 70/% | 399.85/℃ | 2/h | N | N/A | N/A | 629/MPa | 33/%IACS
1165 | 10.1038/srep30907 | Cu-Ni-Si | 0/wt.% | 0/wt.% | 0/wt.% | 5.94/wt.% | 1.44/wt.% | 0/wt.% | 0/wt.% | Solution ==> Quenching ==> Aging | 979.85/℃ | 2/h | 0/% | 499.85/℃ | 7/h | N | 177/HV | N/A | 630/MPa | 46/%IACS
Yun1 | 10.1016/j.jallcom.2023.170402 | Cu-Cr-Zr | 0.4/wt.% | 0/wt.% | 0/wt.% | 0/wt.% | 0/wt.% | 0/wt.% | 0.2/wt.% | Solution ==> Quenching ==> Aging ==> Secondary TMP ==> Secondary Aging | N/A | N/A | 10/% | 450/℃ | 0.12/h | Y | N/A | N/A | 632.32/MPa | N/A
186 | 10.1007/s12598-013-0024-2 | Cu-Ni-Si-Zr | 0/wt.% | 0/wt.% | 0/wt.% | 2.11/wt.% | 0.53/wt.% | 0/wt.% | 0.18/wt.% | Solution ==> Quenching ==> Deformation ==> Aging | 919.85/℃ | 1.5/h | 70/% | 399.85/℃ | 8/h | N | N/A | N/A | 637/MPa | 37/%IACS
183 | 10.1007/s12598-013-0024-2 | Cu-Ni-Si-Zr | 0/wt.% | 0/wt.% | 0/wt.% | 2.11/wt.% | 0.53/wt.% | 0/wt.% | 0.18/wt.% | Solution ==> Quenching ==> Deformation ==> Aging | 919.85/℃ | 1.5/h | 70/% | 399.85/℃ | 4/h | N | N/A | N/A | 644/MPa | 35/%IACS
Yun2 | 10.1016/j.msea.2019.04.110 | Cu-Cr-Zr | 0.4/wt.% | 0/wt.% | 0/wt.% | 0/wt.% | 0/wt.% | 0/wt.% | 0.2/wt.% | Solution ==> Quenching ==> Aging ==> Secondary TMP ==> Secondary Aging | 972/℃ | 1/h | 30/% | 450/℃ | 2/h | Y | N/A | N/A | 647.52/MPa | N/A
73 | 10.3390/ma12132076 | Cu-Ni-Si | 0/wt.% | 0/wt.% | 0/wt.% | 3.3/wt.% | 0.865/wt.% | 0/wt.% | 0/wt.% | Solution ==> Quenching ==> Aging | 899.85/℃ | 1/h | 0/% | 499.85/℃ | 2/h | N | 234/HV | 530/MPa | 649/MPa | 32/%IACS
81 | 10.3390/ma12132076 | Cu-Ni-Si | 0/wt.% | 0/wt.% | 0/wt.% | 3.3/wt.% | 0.765/wt.% | 0/wt.% | 0/wt.% | Solution ==> Quenching ==> Aging | 899.85/℃ | 1/h | 0/% | 499.85/℃ | 2/h | N | 238/HV | 544/MPa | 651/MPa | 38/%IACS
178 | 10.1007/s12598-013-0024-2 | Cu-Ni-Si-Zr | 0/wt.% | 0/wt.% | 0/wt.% | 2.11/wt.% | 0.53/wt.% | 0/wt.% | 0.18/wt.% | Solution ==> Quenching ==> Deformation ==> Aging | 919.85/℃ | 1.5/h | 70/% | 449.85/℃ | 1/h | N | N/A | N/A | 653/MPa | 35/%IACS
74 | 10.3390/ma12132076 | Cu-Ni-Si | 0/wt.% | 0/wt.% | 0/wt.% | 3.3/wt.% | 0.765/wt.% | 0/wt.% | 0/wt.% | Solution ==> Quenching ==> Aging | 899.85/℃ | 1/h | 0/% | 499.85/℃ | 2/h | N | 238/HV | 548/MPa | 656/MPa | 38/%IACS
181 | 10.1007/s12598-013-0024-2 | Cu-Ni-Si-Zr | 0/wt.% | 0/wt.% | 0/wt.% | 2.11/wt.% | 0.53/wt.% | 0/wt.% | 0.18/wt.% | Solution ==> Quenching ==> Deformation ==> Aging | 919.85/℃ | 1.5/h | 70/% | 449.85/℃ | 2/h | N | N/A | N/A | 668/MPa | 40/%IACS
1289 | 10.1023/A:1004603906359 | Cu-Ti | 0/wt.% | 0/wt.% | 0/wt.% | 0/wt.% | 0/wt.% | 2.7/wt.% | 0/wt.% | Solution ==> Quenching ==> Aging | 899.85/℃ | 2/h | 0/% | 449.85/℃ | 16/h | N | 275/HV | 460/MPa | 680/MPa | 17/%IACS
531 | 10.1016/j.msea.2016.07.021 | Cu-Cr-Ni-Si | 0.4/wt.% | 0/wt.% | 0/wt.% | 1.83/wt.% | 0.49/wt.% | 0/wt.% | 0/wt.% | Solution ==> Quenching ==> Deformation ==> Aging ==> Secondary TMP ==> Secondary Aging | 959.85/℃ | 1/h | 50/% | 374.85/℃ | 8/h | Y | 213/HV | N/A | 700/MPa | 50/%IACS
532 | 10.1016/j.msea.2016.07.021 | Cu-Cr-Ni-Si-Zr | 0.22/wt.% | 0/wt.% | 0/wt.% | 1.88/wt.% | 0.6/wt.% | 0/wt.% | 0.25/wt.% | Solution ==> Quenching ==> Deformation ==> Aging ==> Secondary TMP ==> Secondary Aging | 959.85/℃ | 1/h | 50/% | 374.85/℃ | 8/h | Y | 209/HV | N/A | 706/MPa | 48/%IACS
299 | 10.1007/s12540-011-0807-7 | Cu-Ni-Si | 0/wt.% | 0/wt.% | 0/wt.% | 3/wt.% | 0.7/wt.% | 0/wt.% | 0/wt.% | Solution ==> Quenching ==> Aging | 949.85/℃ | 2/h | 75/% | 499.85/℃ | 1/h | N | N/A | 564/MPa | 707/MPa | 39/%IACS
1284 | 10.1007/s12540-011-0807-7 | Cu-Ni-Si-Ti | 0/wt.% | 0/wt.% | 0/wt.% | 6/wt.% | 1.29/wt.% | 0.24/wt.% | 0/wt.% | Solution ==> Quenching ==> Aging | 949.85/℃ | 2/h | 75/% | 499.85/℃ | 1/h | N | N/A | 531/MPa | 711/MPa | 38/%IACS
48 | 10.3390/ma12132076 | Cu-Ni-Si | 0/wt.% | 0/wt.% | 0/wt.% | 3.3/wt.% | 0.765/wt.% | 0/wt.% | 0/wt.% | Solution ==> Quenching ==> Deformation ==> Aging | 899.85/℃ | 1/h | 60/% | 449.85/℃ | 1/h | N | 260/HV | 641/MPa | 715/MPa | 38/%IACS
1278 | 10.1007/s12540-011-0807-7 | Cu-Ni-Si-Ti | 0/wt.% | 0/wt.% | 0/wt.% | 3/wt.% | 0.63/wt.% | 0.12/wt.% | 0/wt.% | Solution ==> Quenching ==> Aging | 949.85/℃ | 2/h | 75/% | 499.85/℃ | 0.5/h | N | N/A | 538/MPa | 718/MPa | 38/%IACS
Yun109 | 10.1016/j.msea.2020.140521 | Cu-Cr-Ni-Si | 1/wt.% | 0/wt.% | 0/wt.% | 1/wt.% | 0.6/wt.% | 0/wt.% | 0/wt.% | Solution ==> Quenching ==> Deformation ==> Aging | 960/℃ | 4/h | N/A | 480/℃ | 2/h | N | N/A | N/A | 728.42/MPa | N/A
1279 | 10.1007/s12540-011-0807-7 | Cu-Ni-Si-Ti | 0/wt.% | 0/wt.% | 0/wt.% | 3/wt.% | 0.63/wt.% | 0.12/wt.% | 0/wt.% | Solution ==> Quenching ==> Aging | 949.85/℃ | 2/h | 75/% | 499.85/℃ | 1/h | N | N/A | 522/MPa | 731/MPa | 40/%IACS
1280 | 10.1007/s12540-011-0807-7 | Cu-Ni-Si-Ti | 0/wt.% | 0/wt.% | 0/wt.% | 3/wt.% | 0.63/wt.% | 0.12/wt.% | 0/wt.% | Solution ==> Quenching ==> Aging | 949.85/℃ | 2/h | 75/% | 499.85/℃ | 3/h | N | N/A | 614/MPa | 745/MPa | 43/%IACS
Yun4 | 10.1016/j.msea.2020.140521 | Cu-Cr-Ni-Si | 1/wt.% | 0/wt.% | 0/wt.% | 1/wt.% | 0.6/wt.% | 0/wt.% | 0/wt.% | Solution ==> Quenching ==> Aging ==> Secondary TMP ==> Secondary Aging | 960/℃ | 4/h | 30/% | 480/℃ | 2/h | Y | N/A | N/A | 748.42/MPa | N/A
349 | 10.1007/s12540-011-0807-7 | Cu-Ni-Si | 0/wt.% | 0/wt.% | 0/wt.% | 3/wt.% | 0.7/wt.% | 0/wt.% | 0/wt.% | Solution ==> Quenching ==> Aging | 949.85/℃ | 2/h | 75/% | 499.85/℃ | 3/h | N | N/A | 634/MPa | 755/MPa | 43/%IACS
1286 | 10.1023/A:1004603906359 | Cu-Ti | 0/wt.% | 0/wt.% | 0/wt.% | 0/wt.% | 0/wt.% | 1.5/wt.% | 0/wt.% | Solution ==> Quenching ==> Deformation ==> Aging | 899.85/℃ | 2/h | 90/% | 399.85/℃ | 6/h | N | 280/HV | 670/MPa | 760/MPa | 22/%IACS
Mat13162 | 10.1016/j.jallcom.2019.05.091 | Cu-Ni-Si-Ti | 0/wt.% | 0/wt.% | 0/wt.% | 3/wt.% | 0.5/wt.% | 3/wt.% | 0/wt.% | Deformation ==> Solution ==> Quenching ==> Aging | N/A | N/A | N/A | N/A | N/A | N/A | 239/HV | 478/MPa | 765/MPa | N/A
1296 | 10.2320/matertrans.M2011173 | Cu-Ti | 0/wt.% | 0/wt.% | 0/wt.% | 0/wt.% | 0/wt.% | 3.2/wt.% | 0/wt.% | Solution ==> Quenching ==> Deformation ==> Aging | 949.85/℃ | 0.25/h | 15/% | 379.85/℃ | 1/h | N | N/A | N/A | 769/MPa | 6/%IACS
1297 | 10.2320/matertrans.M2011173 | Cu-Ti | 0/wt.% | 0/wt.% | 0/wt.% | 0/wt.% | 0/wt.% | 3.2/wt.% | 0/wt.% | Solution ==> Quenching ==> Deformation ==> Aging | 949.85/℃ | 0.25/h | 15/% | 379.85/℃ | 3/h | N | N/A | N/A | 773/MPa | 7/%IACS
1240 | 10.1023/A:1017916930459 | Cu-Cr-Fe | 0.05/wt.% | 0.95/wt.% | 0/wt.% | 0/wt.% | 0/wt.% | 0/wt.% | 0/wt.% | Solution ==> Quenching ==> Deformation ==> Aging | 1049.85/℃ | 2/h | 40/% | 649.85/℃ | 0.167/h | N | N/A | N/A | 78/MPa | 44/%IACS
1300 | 10.2320/matertrans.M2011173 | Cu-Ti | 0/wt.% | 0/wt.% | 0/wt.% | 0/wt.% | 0/wt.% | 3.2/wt.% | 0/wt.% | Solution ==> Quenching ==> Deformation ==> Aging | 949.85/℃ | 0.25/h | 15/% | 379.85/℃ | 6/h | N | N/A | N/A | 783/MPa | 7/%IACS
Mat4971 | 10.1007/s11665/024/09352/3 | Cu-Ti-Zr | 0/wt.% | 0/wt.% | 0/wt.% | 0/wt.% | 0/wt.% | 2.01/wt.% | 0.255/wt.% | Solution ==> Quenching ==> Aging | N/A | N/A | N/A | 450/°C | 0.5/h | N/A | 272/HV | N/A | 785/MPa | N/A
1281 | 10.1007/s12540-011-0807-7 | Cu-Ni-Si-Ti | 0/wt.% | 0/wt.% | 0/wt.% | 6/wt.% | 1.29/wt.% | 0.24/wt.% | 0/wt.% | Solution ==> Quenching ==> Aging | 949.85/℃ | 2/h | 75/% | 499.85/℃ | 0.167/h | N | N/A | 547/MPa | 794/MPa | 25/%IACS
256 | 10.1007/s12540-011-0807-7 | Cu-Ni-Si | 0/wt.% | 0/wt.% | 0/wt.% | 6/wt.% | 1.43/wt.% | 0/wt.% | 0/wt.% | Solution ==> Quenching ==> Aging | 949.85/℃ | 2/h | 75/% | 499.85/℃ | 0.167/h | N | N/A | 619/MPa | 796/MPa | 24/%IACS
1322 | 10.2320/matertrans.M2011173 | Cu-Ti | 0/wt.% | 0/wt.% | 0/wt.% | 0/wt.% | 0/wt.% | 3.2/wt.% | 0/wt.% | Solution ==> Quenching ==> Deformation ==> Aging | 949.85/℃ | 0.25/h | 60/% | 379.85/℃ | 144/h | N | N/A | N/A | 813/MPa | 41/%IACS
1283 | 10.1007/s12540-011-0807-7 | Cu-Ni-Si-Ti | 0/wt.% | 0/wt.% | 0/wt.% | 6/wt.% | 1.29/wt.% | 0.24/wt.% | 0/wt.% | Solution ==> Quenching ==> Aging | 949.85/℃ | 2/h | 75/% | 499.85/℃ | 0.5/h | N | N/A | 582/MPa | 814/MPa | 31/%IACS
286 | 10.1007/s12540-011-0807-7 | Cu-Ni-Si | 0/wt.% | 0/wt.% | 0/wt.% | 6/wt.% | 1.43/wt.% | 0/wt.% | 0/wt.% | Solution ==> Quenching ==> Aging | 949.85/℃ | 2/h | 75/% | 499.85/℃ | 0.5/h | N | N/A | 656/MPa | 819/MPa | 28/%IACS
1304 | 10.2320/matertrans.M2011173 | Cu-Ti | 0/wt.% | 0/wt.% | 0/wt.% | 0/wt.% | 0/wt.% | 3.2/wt.% | 0/wt.% | Solution ==> Quenching ==> Deformation ==> Aging | 949.85/℃ | 0.25/h | 15/% | 379.85/℃ | 12/h | N | N/A | N/A | 828/MPa | 8/%IACS
1282 | 10.1007/s12540-011-0807-7 | Cu-Ni-Si-Ti | 0/wt.% | 0/wt.% | 0/wt.% | 6/wt.% | 1.29/wt.% | 0.24/wt.% | 0/wt.% | Solution ==> Quenching ==> Aging | 949.85/℃ | 2/h | 75/% | 499.85/℃ | 0.333/h | N | N/A | 585/MPa | 837/MPa | 27/%IACS
1308 | 10.2320/matertrans.M2011173 | Cu-Ti | 0/wt.% | 0/wt.% | 0/wt.% | 0/wt.% | 0/wt.% | 3.2/wt.% | 0/wt.% | Solution ==> Quenching ==> Deformation ==> Aging | 949.85/℃ | 0.25/h | 15/% | 379.85/℃ | 24/h | N | N/A | N/A | 837/MPa | 10/%IACS
268 | 10.1007/s12540-011-0807-7 | Cu-Ni-Si | 0/wt.% | 0/wt.% | 0/wt.% | 6/wt.% | 1.43/wt.% | 0/wt.% | 0/wt.% | Solution ==> Quenching ==> Aging | 949.85/℃ | 2/h | 75/% | 499.85/℃ | 0.333/h | N | N/A | 670/MPa | 847/MPa | 25/%IACS
1251 | 10.1023/A:1017916930459 | Cu-Cr-Fe | 0.05/wt.% | 0.95/wt.% | 0/wt.% | 0/wt.% | 0/wt.% | 0/wt.% | 0/wt.% | Solution ==> Quenching ==> Deformation ==> Aging | 1049.85/℃ | 2/h | 40/% | 649.85/℃ | 0.75/h | N | N/A | N/A | 85/MPa | 45/%IACS
50 | 10.3390/ma12132076 | Cu-Ni-Si | 0/wt.% | 0/wt.% | 0/wt.% | 3.3/wt.% | 0.765/wt.% | 0/wt.% | 0/wt.% | Solution ==> Quenching ==> Deformation ==> Aging ==> Secondary TMP ==> Secondary Aging | 899.85/℃ | 1/h | 45/% | 349.85/℃ | 1/h | Y | 290/HV | 782/MPa | 855/MPa | 38/%IACS
1320 | 10.2320/matertrans.M2011173 | Cu-Ti | 0/wt.% | 0/wt.% | 0/wt.% | 0/wt.% | 0/wt.% | 3.2/wt.% | 0/wt.% | Solution ==> Quenching ==> Deformation ==> Aging | 949.85/℃ | 0.25/h | 15/% | 379.85/℃ | 144/h | N | N/A | N/A | 869/MPa | 19/%IACS
1298 | 10.2320/matertrans.M2011173 | Cu-Ti | 0/wt.% | 0/wt.% | 0/wt.% | 0/wt.% | 0/wt.% | 3.2/wt.% | 0/wt.% | Solution ==> Quenching ==> Deformation ==> Aging | 949.85/℃ | 0.25/h | 30/% | 379.85/℃ | 3/h | N | N/A | N/A | 871/MPa | 7/%IACS
1318 | 10.2320/matertrans.M2011173 | Cu-Ti | 0/wt.% | 0/wt.% | 0/wt.% | 0/wt.% | 0/wt.% | 3.2/wt.% | 0/wt.% | Solution ==> Quenching ==> Deformation ==> Aging | 949.85/℃ | 0.25/h | 60/% | 379.85/℃ | 72/h | N | N/A | N/A | 872/MPa | 33/%IACS
350 | 10.1007/s12540-011-0807-7 | Cu-Ni-Si | 0/wt.% | 0/wt.% | 0/wt.% | 6/wt.% | 1.43/wt.% | 0/wt.% | 0/wt.% | Solution ==> Quenching ==> Aging | 949.85/℃ | 2/h | 75/% | 499.85/℃ | 3/h | N | N/A | 763/MPa | 875/MPa | 34/%IACS
1321 | 10.2320/matertrans.M2011173 | Cu-Ti | 0/wt.% | 0/wt.% | 0/wt.% | 0/wt.% | 0/wt.% | 3.2/wt.% | 0/wt.% | Solution ==> Quenching ==> Deformation ==> Aging | 949.85/℃ | 0.25/h | 30/% | 379.85/℃ | 144/h | N | N/A | N/A | 878/MPa | 24/%IACS
1316 | 10.2320/matertrans.M2011173 | Cu-Ti | 0/wt.% | 0/wt.% | 0/wt.% | 0/wt.% | 0/wt.% | 3.2/wt.% | 0/wt.% | Solution ==> Quenching ==> Deformation ==> Aging | 949.85/℃ | 0.25/h | 15/% | 379.85/℃ | 72/h | N | N/A | N/A | 879/MPa | 14/%IACS
1312 | 10.2320/matertrans.M2011173 | Cu-Ti | 0/wt.% | 0/wt.% | 0/wt.% | 0/wt.% | 0/wt.% | 3.2/wt.% | 0/wt.% | Solution ==> Quenching ==> Deformation ==> Aging | 949.85/℃ | 0.25/h | 15/% | 379.85/℃ | 48/h | N | N/A | N/A | 880/MPa | 12/%IACS
1314 | 10.2320/matertrans.M2011173 | Cu-Ti | 0/wt.% | 0/wt.% | 0/wt.% | 0/wt.% | 0/wt.% | 3.2/wt.% | 0/wt.% | Solution ==> Quenching ==> Deformation ==> Aging | 949.85/℃ | 0.25/h | 60/% | 379.85/℃ | 48/h | N | N/A | N/A | 889/MPa | 29/%IACS
1327 | 10.1023/A:1004603906359 | Cu-Ti | 0/wt.% | 0/wt.% | 0/wt.% | 0/wt.% | 0/wt.% | 4.5/wt.% | 0/wt.% | Solution ==> Quenching ==> Aging | 899.85/℃ | 2/h | 0/% | 449.85/℃ | 16/h | N | 340/HV | 700/MPa | 890/MPa | 11/%IACS
1325 | 10.1023/A:1004603906359 | Cu-Ti | 0/wt.% | 0/wt.% | 0/wt.% | 0/wt.% | 0/wt.% | 4.3/wt.% | 0/wt.% | Solution ==> Quenching ==> Aging | 899.85/℃ | 2/h | 0/% | 449.85/℃ | 3/h | N | 280/HV | N/A | 893/MPa | 18/%IACS
1301 | 10.2320/matertrans.M2011173 | Cu-Ti | 0/wt.% | 0/wt.% | 0/wt.% | 0/wt.% | 0/wt.% | 3.2/wt.% | 0/wt.% | Solution ==> Quenching ==> Deformation ==> Aging | 949.85/℃ | 0.25/h | 30/% | 379.85/℃ | 6/h | N | N/A | N/A | 901/MPa | 8/%IACS
1305 | 10.2320/matertrans.M2011173 | Cu-Ti | 0/wt.% | 0/wt.% | 0/wt.% | 0/wt.% | 0/wt.% | 3.2/wt.% | 0/wt.% | Solution ==> Quenching ==> Deformation ==> Aging | 949.85/℃ | 0.25/h | 30/% | 379.85/℃ | 12/h | N | N/A | N/A | 919/MPa | 9/%IACS
1317 | 10.2320/matertrans.M2011173 | Cu-Ti | 0/wt.% | 0/wt.% | 0/wt.% | 0/wt.% | 0/wt.% | 3.2/wt.% | 0/wt.% | Solution ==> Quenching ==> Deformation ==> Aging | 949.85/℃ | 0.25/h | 30/% | 379.85/℃ | 72/h | N | N/A | N/A | 923/MPa | 19/%IACS
1309 | 10.2320/matertrans.M2011173 | Cu-Ti | 0/wt.% | 0/wt.% | 0/wt.% | 0/wt.% | 0/wt.% | 3.2/wt.% | 0/wt.% | Solution ==> Quenching ==> Deformation ==> Aging | 949.85/℃ | 0.25/h | 30/% | 379.85/℃ | 24/h | N | N/A | N/A | 925/MPa | 12/%IACS
1329 | 10.1023/A:1004603906359 | Cu-Ti | 0/wt.% | 0/wt.% | 0/wt.% | 0/wt.% | 0/wt.% | 5.4/wt.% | 0/wt.% | Solution ==> Quenching ==> Aging | 899.85/℃ | 2/h | 0/% | 449.85/℃ | 16/h | N | 366/HV | 790/MPa | 930/MPa | 11/%IACS
1313 | 10.2320/matertrans.M2011173 | Cu-Ti | 0/wt.% | 0/wt.% | 0/wt.% | 0/wt.% | 0/wt.% | 3.2/wt.% | 0/wt.% | Solution ==> Quenching ==> Deformation ==> Aging | 949.85/℃ | 0.25/h | 30/% | 379.85/℃ | 48/h | N | N/A | N/A | 932/MPa | 15/%IACS
1310 | 10.2320/matertrans.M2011173 | Cu-Ti | 0/wt.% | 0/wt.% | 0/wt.% | 0/wt.% | 0/wt.% | 3.2/wt.% | 0/wt.% | Solution ==> Quenching ==> Deformation ==> Aging | 949.85/℃ | 0.25/h | 60/% | 379.85/℃ | 24/h | N | N/A | N/A | 939/MPa | 21/%IACS
1257 | 10.1023/A:1017916930459 | Cu-Cr-Fe | 0.05/wt.% | 0.95/wt.% | 0/wt.% | 0/wt.% | 0/wt.% | 0/wt.% | 0/wt.% | Solution ==> Quenching ==> Deformation ==> Aging | 1049.85/℃ | 2/h | 40/% | 649.85/℃ | 1.5/h | N | N/A | N/A | 94/MPa | 46/%IACS
1306 | 10.2320/matertrans.M2011173 | Cu-Ti | 0/wt.% | 0/wt.% | 0/wt.% | 0/wt.% | 0/wt.% | 3.2/wt.% | 0/wt.% | Solution ==> Quenching ==> Deformation ==> Aging | 949.85/℃ | 0.25/h | 60/% | 379.85/℃ | 12/h | N | N/A | N/A | 958/MPa | 15/%IACS
300 | 10.1007/s12540-011-0807-7 | Cu-Ni-Si | 0/wt.% | 0/wt.% | 0/wt.% | 6/wt.% | 1.43/wt.% | 0/wt.% | 0/wt.% | Solution ==> Quenching ==> Aging | 949.85/℃ | 2/h | 75/% | 499.85/℃ | 1/h | N | N/A | 822/MPa | 964/MPa | 30/%IACS
1299 | 10.2320/matertrans.M2011173 | Cu-Ti | 0/wt.% | 0/wt.% | 0/wt.% | 0/wt.% | 0/wt.% | 3.2/wt.% | 0/wt.% | Solution ==> Quenching ==> Deformation ==> Aging | 949.85/℃ | 0.25/h | 60/% | 379.85/℃ | 3/h | N | N/A | N/A | 974/MPa | 9/%IACS
1302 | 10.2320/matertrans.M2011173 | Cu-Ti | 0/wt.% | 0/wt.% | 0/wt.% | 0/wt.% | 0/wt.% | 3.2/wt.% | 0/wt.% | Solution ==> Quenching ==> Deformation ==> Aging | 949.85/℃ | 0.25/h | 60/% | 379.85/℃ | 6/h | N | N/A | N/A | 982/MPa | 12/%IACS
1323 | 10.2320/matertrans.M2011173 | Cu-Ti | 0/wt.% | 0/wt.% | 0/wt.% | 0/wt.% | 0/wt.% | 3.2/wt.% | 0/wt.% | Solution ==> Quenching ==> Deformation ==> Aging | 949.85/℃ | 0.25/h | 60/% | 349.85/℃ | 168/h | N | N/A | N/A | 997/MPa | 32/%IACS
1290 | 10.1016/j.jallcom.2019.152915 | Cu-Mg-Ti | 0/wt.% | 0/wt.% | 2/wt.% | 0/wt.% | 0/wt.% | 3/wt.% | 0/wt.% | Solution ==> Quenching ==> Deformation ==> Aging | 749.85/℃ | 4/h | 70/% | 449.85/℃ | 0/h | N | 279/HV | N/A | 217/MPa | 4/%IACS
1291 | 10.1016/j.jallcom.2019.152915 | Cu-Mg-Ti | 0/wt.% | 0/wt.% | 2/wt.% | 0/wt.% | 0/wt.% | 3/wt.% | 0/wt.% | Solution ==> Quenching ==> Deformation ==> Aging | 749.85/℃ | 4/h | 70/% | 449.85/℃ | 1/h | N | 341/HV | N/A | 250/MPa | 17/%IACS
1295 | 10.1016/j.jallcom.2019.152915 | Cu-Mg-Ti | 0/wt.% | 0/wt.% | 2/wt.% | 0/wt.% | 0/wt.% | 3/wt.% | 0/wt.% | Solution ==> Quenching ==> Deformation ==> Aging | 749.85/℃ | 4/h | 70/% | 449.85/℃ | 5/h | N | 328/HV | N/A | 376/MPa | 16/%IACS
1293 | 10.1016/j.jallcom.2019.152915 | Cu-Mg-Ti | 0/wt.% | 0/wt.% | 2/wt.% | 0/wt.% | 0/wt.% | 3/wt.% | 0/wt.% | Solution ==> Quenching ==> Deformation ==> Aging | 749.85/℃ | 4/h | 70/% | 449.85/℃ | 3/h | N | 358/HV | N/A | 402/MPa | 18/%IACS