## Pearson_r
| Hardness/HV | ABS/HV | EC/%IACS | ABS/EC | Q3 | ABS | Q3-Euclidean | VAR.S.Q3 | VAR.P.Q3 | VAR.S.Q3-Euclidean | VAR.P.Q3-Euclidean
C1 | 0.361141 | 0.361141 | 0.02862005 | 0.02862005 | 0.361141 | 0.361141 | -0.37752 | 0.733892620266288 | 0.735598309117005 | -0.08622191 | -0.08622191
C2 | -0.6247858 | 0.6247858 | 0.2994596 | 0.2994596 | -0.6247858 | 0.6247858 | 0.5128138 | -0.6812788 | -0.6816425 | 0.3048214 | 0.3048214
C3 | 0.3670805 | 0.3670805 | -0.09657373 | 0.09657373 | 0.3670805 | 0.3670805 | -0.3183233 | 0.8857878 | 0.8845976 | -0.3615451 | -0.3615451
C4 | -0.156935 | 0.156935 | 0.2889427 | 0.2889427 | -0.156935 | 0.156935 | 0.02771522 | 0.07349044 | 0.07695706 | 0.1941456 | 0.1941456
C5 | 0.2938646 | 0.2938646 | 0.1648077 | 0.1648077 | 0.2938646 | 0.2938646 | -0.3518313 | 0.7949006 | 0.7954588 | -0.05643015 | -0.05643015
C6 | 0.6315063 | 0.6315063 | -0.3092554 | 0.3092554 | 0.6315063 | 0.6315063 | -0.5191498 | 0.6711464 | 0.6713737 | -0.2986277 | -0.2986277
C7 | 0.470971 | 0.470971 | -0.3497653 | 0.3497653 | 0.470971 | 0.470971 | -0.3237925 | 0.1940175 | 0.1954753 | -0.1943731 | -0.1943731
C8 | -0.1609814 | 0.1609814 | 0.07141409 | 0.07141409 | -0.1609814 | 0.1609814 | 0.1129309 | -0.2949653 | -0.2986266 | -0.1249681 | -0.1249681
F1 | 0.4675718 | 0.4675718 | -0.3380338 | 0.3380338 | 0.4675718 | 0.4675718 | -0.3595937 | 0.5385706 | 0.5369106 | -0.338125 | -0.338125
F2 | 0.6360003 | 0.6360003 | -0.3339185 | 0.3339185 | 0.6360003 | 0.6360003 | -0.5108926 | 0.6181395 | 0.6185977 | -0.2954213 | -0.2954213
F3 | 0.6057916 | 0.6057916 | -0.280121 | 0.280121 | 0.6057916 | 0.6057916 | -0.4864685 | 0.5500035 | 0.5513855 | -0.224912 | -0.224912
F4 | -0.2062101 | 0.2062101 | 0.1304793 | 0.1304793 | -0.2062101 | 0.2062101 | 0.163659 | -0.1591301 | -0.1573485 | 0.09545846 | 0.09545846
F5 | -0.1955303 | 0.1955303 | 0.08155012 | 0.08155012 | -0.1955303 | 0.1955303 | 0.1661184 | -0.1959893 | -0.1937942 | 0.105895 | 0.105895
F6 | -0.1918523 | 0.1918523 | 0.2685851 | 0.2685851 | -0.1918523 | 0.1918523 | 0.06567437 | -0.04921019 | -0.04797639 | 0.1154836 | 0.1154836
F7 | 0.2645179 | 0.2645179 | 0.1767971 | 0.1767971 | 0.2645179 | 0.2645179 | -0.3417225 | 0.7105778 | 0.7128347 | -0.01862455 | -0.01862455
F8 | 0.5301514 | 0.5301514 | -0.1302041 | 0.1302041 | 0.5301514 | 0.5301514 | -0.4781826 | 0.811157 | 0.811137 | -0.2641943 | -0.2641943
F9 | -0.02675413 | 0.02675413 | 0.02384883 | 0.02384883 | -0.02675413 | 0.02675413 | -0.03756909 | -0.2971672 | -0.3040794 | -0.2969146 | -0.2969146
F10 | 0.1341949 | 0.1341949 | -0.01661959 | 0.01661959 | 0.1341949 | 0.1341949 | -0.1908001 | -0.002115524 | 0.000441158 | 0.03585709 | 0.03585709
F11 | 0.5446418 | 0.5446418 | -0.1418635 | 0.1418635 | 0.5446418 | 0.5446418 | -0.48757 | 0.7964411 | 0.796642 | -0.2472538 | -0.2472538
F12 | 0.4812517 | 0.4812517 | -0.1311754 | 0.1311754 | 0.4812517 | 0.4812517 | -0.4534095 | 0.6075287 | 0.6090109 | -0.1688886 | -0.1688886
F13 | 0.5537301 | 0.5537301 | -0.1973093 | 0.1973093 | 0.5537301 | 0.5537301 | -0.471707 | 0.6992688 | 0.6993836 | -0.2728147 | -0.2728147
F14 | -0.2859097 | 0.2859097 | -0.0932283 | 0.0932283 | -0.2859097 | 0.2859097 | 0.3154189 | -0.8943152 | -0.8939188 | 0.2260279 | 0.2260279
F15 | 0.3198812 | 0.3198812 | 0.09834416 | 0.09834416 | 0.3198812 | 0.3198812 | -0.3530739 | 0.8838844 | 0.8835666 | -0.1993623 | -0.1993623
F16 | 0.5310821 | 0.5310821 | -0.2259029 | 0.2259029 | 0.5310821 | 0.5310821 | -0.4317069 | 0.7027387 | 0.7031029 | -0.30338 | -0.30338
F17 | -0.5554511 | 0.5554511 | 0.2533515 | 0.2533515 | -0.5554511 | 0.5554511 | 0.4485753 | -0.6783341 | -0.6788217 | 0.3024273 | 0.3024273
F18 | 0.6417702 | 0.6417702 | -0.3867559 | 0.3867559 | 0.6417702 | 0.6417702 | -0.5026777 | 0.3911962 | 0.3927195 | -0.232707 | -0.232707
F19 | 0.6141561 | 0.6141561 | -0.2965297 | 0.2965297 | 0.6141561 | 0.6141561 | -0.4998707 | 0.678024 | 0.6784374 | -0.3053053 | -0.3053053
F20 | 0.6172483 | 0.6172483 | -0.3046184 | 0.3046184 | 0.6172483 | 0.6172483 | -0.5020852 | 0.6879099 | 0.6880985 | -0.3230991 | -0.3230991
F21 | -0.6171846 | 0.6171846 | 0.302971 | 0.302971 | -0.6171846 | 0.6171846 | 0.5010995 | -0.6717234 | -0.6721288 | 0.3073607 | 0.3073607
F22 | 0.6086681 | 0.6086681 | -0.2851073 | 0.2851073 | 0.6086681 | 0.6086681 | -0.4975576 | 0.6926651 | 0.693061 | -0.3045385 | -0.3045385
P1 | 0.2646866 | 0.2646866 | 0.007924194 | 0.007924194 | 0.2646866 | 0.2646866 | -0.331043 | 0.5177884 | 0.5158231 | -0.3659832 | -0.3659832
P2 | 0.1682038 | 0.1682038 | 0.08195763 | 0.08195763 | 0.1682038 | 0.1682038 | -0.1913645 | 0.5444618 | 0.5434652 | -0.2505262 | -0.2505262
P3 | 0.3127248 | 0.3127248 | -0.03314898 | 0.03314898 | 0.3127248 | 0.3127248 | -0.249347 | 0.5982498 | 0.5985496 | -0.0927962 | -0.0927962
P4 | 0.3806347 | 0.3806347 | -0.1112792 | 0.1112792 | 0.3806347 | 0.3806347 | -0.3485819 | 0.387821 | 0.3839844 | -0.2839402 | -0.2839402
P5 | -0.1726053 | 0.1726053 | 0.008148699 | 0.008148699 | -0.1726053 | 0.1726053 | 0.1178264 | 0.1311197 | 0.1343696 | -0.1705356 | -0.1705356
P6 | -0.04295048 | 0.04295048 | 0.07207116 | 0.07207116 | -0.04295048 | 0.04295048 | -0.02440279 | -0.04371334 | -0.04253936 | 0.03175054 | 0.03175054
P7 | 0.3068035 | 0.3068035 | -0.09825149 | 0.09825149 | 0.3068035 | 0.3068035 | -0.2896635 | 0.4154629 | 0.4131265 | -0.3101598 | -0.3101598
P8 | 0.0668951 | 0.0668951 | 0.02431605 | 0.02431605 | 0.0668951 | 0.0668951 | -0.1326817 | 0.1509886 | 0.1512519 | -0.06320929 | -0.06320929
P9 | -0.06004623 | 0.06004623 | 0.07379412 | 0.07379412 | -0.06004623 | 0.06004623 | -0.008439067 | -0.03901171 | -0.03777973 | 0.02371312 | 0.02371312
P10 | 0.2133153 | 0.2133153 | 0.02050056 | 0.02050056 | 0.2133153 | 0.2133153 | -0.1716458 | 0.06679018 | 0.06327995 | 0.06891771 | 0.06891771
P11 | 0.1106234 | 0.1106234 | 0.08362312 | 0.08362312 | 0.1106234 | 0.1106234 | -0.2111748 | 0.4624808 | 0.462532 | -0.3005588 | -0.3005588

## p_value
| Hardness/HV | EC/%IACS | Q3 | Q3-Euclidean | VAR.S.Q3 | VAR.P.Q3 | VAR.S.Q3-Euclidean | VAR.P.Q3-Euclidean
Family | 2.523825e-36 | 0.3351649 | 2.523825e-36 | 8.5695e-40 | 1.620277e-192 | 5.00147e-194 | 0.003649016 | 0.003649016
Cu/wt.% | 5.199186e-124 | 5.734666e-25 | 5.199186e-124 | 3.34925e-77 | 1.117253e-155 | 4.834627e-156 | 7.839848e-26 | 7.839848e-26
Al/wt.% | 1.469556e-37 | 0.001117996 | 1.469556e-37 | 3.628692e-28 | 0 | 0 | 2.236053e-36 | 2.236053e-36
Cr/wt.% | 1.057329e-07 | 2.766839e-23 | 1.057329e-07 | 0.3506748 | 0.01326789 | 0.009464595 | 4.213354e-11 | 4.213354e-11
Mg/wt.% | 4.601317e-24 | 2.311508e-08 | 4.601317e-24 | 1.930721e-34 | 4.129168e-248 | 6.365863e-249 | 0.05736257 | 0.05736257
Ni/wt.% | 1.893416e-127 | 1.338174e-26 | 1.893416e-127 | 2.114987e-79 | 1.849892e-149 | 1.000106e-149 | 8.217312e-25 | 8.217312e-25
Si/wt.% | 8.802452e-64 | 4.957459e-34 | 8.802452e-64 | 3.875383e-29 | 4.341282e-11 | 3.024517e-11 | 3.995231e-11 | 3.995231e-11
Zr/wt.% | 4.884645e-08 | 0.01606623 | 4.884645e-08 | 0.0001365647 | 3.20997e-24 | 7.842212e-25 | 2.420713e-05 | 2.420713e-05
Ni/Si | 9.019786e-63 | 9.192129e-32 | 9.019786e-63 | 5.242079e-36 | 2.291995e-86 | 8.043091e-86 | 9.390734e-32 | 9.390734e-32
Ni+Si | 8.510551e-130 | 5.448002e-31 | 8.510551e-130 | 1.523309e-76 | 1.379077e-120 | 6.435658e-121 | 2.712042e-24 | 2.712042e-24
Ni*Si | 9.860723e-115 | 6.313553e-22 | 9.860723e-115 | 1.54915e-68 | 9.998667e-91 | 2.412509e-91 | 1.756218e-14 | 1.756218e-14
Mg/(Ni+Si) | 2.475742e-83 | 1.070608e-05 | 2.475742e-83 | 5.787562e-66 | 3.226171e-266 | 1.990317e-266 | 1.401863e-19 | 1.401863e-19
Zr/(Ni+Si) | 0.3676383 | 0.421949 | 0.3676383 | 0.2057625 | 1.418242e-24 | 9.92241e-26 | 1.558111e-24 | 1.558111e-24
Cr/Zr | 2.248448e-12 | 1.025229e-05 | 2.248448e-12 | 2.898994e-08 | 7.064478e-08 | 9.779817e-08 | 0.001282871 | 0.001282871
Cr+Zr | 7.038212e-11 | 3.18981e-20 | 7.038212e-11 | 0.02686447 | 0.097508 | 0.1060563 | 9.643893e-05 | 9.643893e-05
Cr*Zr | 2.985634e-11 | 0.005956439 | 2.985634e-11 | 1.781693e-08 | 2.733568e-11 | 4.484745e-11 | 0.0003519741 | 0.0003519741
Mg/Cr | 1.21618e-19 | 1.977595e-09 | 1.21618e-19 | 1.822531e-32 | 3.597193e-175 | 6.289802e-177 | 0.5307775 | 0.5307775
Cr/(Ni+Si) | 5.664314e-06 | 0.575767 | 5.664314e-06 | 8.96713e-11 | 0.9432441 | 0.9881497 | 0.2274037 | 0.2274037
W{Ni+Si}/W{Cr} | 9.752436e-89 | 1.582817e-06 | 9.752436e-89 | 6.962725e-69 | 9.358675e-250 | 3.442679e-250 | 2.855824e-17 | 2.855824e-17
W{Ni+Si}*W{Cr} | 6.575412e-67 | 9.184798e-06 | 6.575412e-67 | 1.109122e-58 | 1.868927e-115 | 2.921331e-116 | 1.036063e-08 | 1.036063e-08
TAlloying | 9.686272e-119 | 1.716299e-24 | 9.686272e-119 | 7.528537e-73 | 1.18364e-153 | 4.823409e-154 | 6.509447e-26 | 6.509447e-26
δ | 2.898464e-92 | 1.960061e-11 | 2.898464e-92 | 5.300121e-64 | 2.297429e-167 | 1.373569e-167 | 8.047216e-21 | 8.047216e-21
χavg | 8.212615e-23 | 0.001657374 | 8.212615e-23 | 1.168184e-27 | 0 | 0 | 1.294381e-14 | 1.294381e-14
χvar | 1.927916e-28 | 0.0009032428 | 1.927916e-28 | 1.091265e-34 | 0 | 0 | 1.225169e-11 | 1.225169e-11
VECvar | 1.133543e-83 | 1.304309e-14 | 1.133543e-83 | 8.902623e-53 | 1.013431e-169 | 4.057661e-170 | 1.361429e-25 | 1.361429e-25
VECavg | 6.053216e-93 | 4.262104e-18 | 6.053216e-93 | 2.497291e-57 | 7.610699e-154 | 2.78611e-154 | 1.957377e-25 | 1.957377e-25
Tmavg | 7.21797e-133 | 7.710687e-42 | 7.21797e-133 | 8.887006e-74 | 8.244752e-43 | 3.394897e-43 | 2.014342e-15 | 2.014342e-15
Smix | 2.977474e-120 | 8.068821e-26 | 2.977474e-120 | 1.39755e-73 | 6.9138e-160 | 3.792581e-160 | 5.453952e-29 | 5.453952e-29
HHI | 3.200286e-120 | 1.51586e-25 | 3.200286e-120 | 2.96193e-73 | 8.310821e-150 | 3.501942e-150 | 2.942939e-26 | 2.942939e-26
N_eff | 4.25731e-116 | 1.092744e-22 | 4.25731e-116 | 4.31436e-72 | 5.641954e-163 | 2.234898e-163 | 8.738903e-26 | 8.738903e-26
One-Hot-Processing | 1.151018e-19 | 0.7896294 | 1.151018e-19 | 1.85907e-30 | 7.410039e-79 | 3.062094e-78 | 2.683541e-37 | 2.683541e-37
Solution_Temperature/℃ | 1.172456e-08 | 0.005710476 | 1.172456e-08 | 7.8759e-11 | 1.362721e-88 | 2.740698e-88 | 1.054228e-17 | 1.054228e-17
Solution_Time/h | 3.415815e-27 | 0.2642725 | 3.415815e-27 | 1.463838e-17 | 4.008568e-111 | 2.337537e-111 | 0.001750494 | 0.001750494
CR_Reduction/% | 1.779687e-40 | 0.0001711609 | 1.779687e-40 | 8.481568e-34 | 4.813858e-42 | 3.220506e-41 | 1.724407e-22 | 1.724407e-22
Aging_Temperature/℃ | 4.76478e-09 | 0.783815 | 4.76478e-09 | 6.868604e-05 | 9.350688e-06 | 5.506274e-06 | 7.409322e-09 | 7.409322e-09
Aging_Time/h | 0.1479802 | 0.01511485 | 0.1479802 | 0.4112458 | 0.1410823 | 0.1519029 | 0.2851784 | 0.2851784
CR_x_ATem | 3.474229e-26 | 0.0009134621 | 3.474229e-26 | 2.132291e-23 | 1.372171e-48 | 4.720582e-48 | 9.88188e-27 | 9.88188e-27
CR_x_Atime | 0.02415113 | 0.4129111 | 0.02415113 | 7.226279e-06 | 3.213258e-07 | 3.026875e-07 | 0.03323036 | 0.03323036
ATem_x_Atime | 0.04302862 | 0.01285159 | 0.04302862 | 0.7763128 | 0.189066 | 0.2032299 | 0.4248002 | 0.4248002
STem-ATem | 3.714548e-13 | 0.4900212 | 3.714548e-13 | 5.809669e-09 | 0.0244376 | 0.03295633 | 0.02023164 | 0.02023164
TMP | 0.0001870571 | 0.004797551 | 0.0001870571 | 6.433318e-13 | 3.162413e-61 | 2.708237e-61 | 3.974056e-25 | 3.974056e-25

## n_used
| Hardness/HV | EC/%IACS | Q3 | Q3-Euclidean | VAR.S.Q3 | VAR.P.Q3 | VAR.S.Q3-Euclidean | VAR.P.Q3-Euclidean
Family | 1136 | 1136 | 1136 | 1136 | 1135 | 1136 | 1135 | 1135
Cu/wt.% | 1136 | 1136 | 1136 | 1136 | 1135 | 1136 | 1135 | 1135
Al/wt.% | 1136 | 1136 | 1136 | 1136 | 1135 | 1136 | 1135 | 1135
Cr/wt.% | 1136 | 1136 | 1136 | 1136 | 1135 | 1136 | 1135 | 1135
Mg/wt.% | 1136 | 1136 | 1136 | 1136 | 1135 | 1136 | 1135 | 1135
Ni/wt.% | 1136 | 1136 | 1136 | 1136 | 1135 | 1136 | 1135 | 1135
Si/wt.% | 1136 | 1136 | 1136 | 1136 | 1135 | 1136 | 1135 | 1135
Zr/wt.% | 1136 | 1136 | 1136 | 1136 | 1135 | 1136 | 1135 | 1135
Ni/Si | 1136 | 1136 | 1136 | 1136 | 1135 | 1136 | 1135 | 1135
Ni+Si | 1136 | 1136 | 1136 | 1136 | 1135 | 1136 | 1135 | 1135
Ni*Si | 1136 | 1136 | 1136 | 1136 | 1135 | 1136 | 1135 | 1135
Mg/(Ni+Si) | 1136 | 1136 | 1136 | 1136 | 1135 | 1136 | 1135 | 1135
Zr/(Ni+Si) | 1136 | 1136 | 1136 | 1136 | 1135 | 1136 | 1135 | 1135
Cr/Zr | 1136 | 1136 | 1136 | 1136 | 1135 | 1136 | 1135 | 1135
Cr+Zr | 1136 | 1136 | 1136 | 1136 | 1135 | 1136 | 1135 | 1135
Cr*Zr | 1136 | 1136 | 1136 | 1136 | 1135 | 1136 | 1135 | 1135
Mg/Cr | 1136 | 1136 | 1136 | 1136 | 1135 | 1136 | 1135 | 1135
Cr/(Ni+Si) | 1136 | 1136 | 1136 | 1136 | 1135 | 1136 | 1135 | 1135
W{Ni+Si}/W{Cr} | 1136 | 1136 | 1136 | 1136 | 1135 | 1136 | 1135 | 1135
W{Ni+Si}*W{Cr} | 1136 | 1136 | 1136 | 1136 | 1135 | 1136 | 1135 | 1135
TAlloying | 1136 | 1136 | 1136 | 1136 | 1135 | 1136 | 1135 | 1135
δ | 1136 | 1136 | 1136 | 1136 | 1135 | 1136 | 1135 | 1135
χavg | 1136 | 1136 | 1136 | 1136 | 1135 | 1136 | 1135 | 1135
χvar | 1136 | 1136 | 1136 | 1136 | 1135 | 1136 | 1135 | 1135
VECvar | 1136 | 1136 | 1136 | 1136 | 1135 | 1136 | 1135 | 1135
VECavg | 1136 | 1136 | 1136 | 1136 | 1135 | 1136 | 1135 | 1135
Tmavg | 1136 | 1136 | 1136 | 1136 | 1135 | 1136 | 1135 | 1135
Smix | 1136 | 1136 | 1136 | 1136 | 1135 | 1136 | 1135 | 1135
HHI | 1136 | 1136 | 1136 | 1136 | 1135 | 1136 | 1135 | 1135
N_eff | 1136 | 1136 | 1136 | 1136 | 1135 | 1136 | 1135 | 1135
One-Hot-Processing | 1136 | 1136 | 1136 | 1136 | 1135 | 1136 | 1135 | 1135
Solution_Temperature/℃ | 1136 | 1136 | 1136 | 1136 | 1135 | 1136 | 1135 | 1135
Solution_Time/h | 1136 | 1136 | 1136 | 1136 | 1135 | 1136 | 1135 | 1135
CR_Reduction/% | 1136 | 1136 | 1136 | 1136 | 1135 | 1136 | 1135 | 1135
Aging_Temperature/℃ | 1136 | 1136 | 1136 | 1136 | 1135 | 1136 | 1135 | 1135
Aging_Time/h | 1136 | 1136 | 1136 | 1136 | 1135 | 1136 | 1135 | 1135
CR_x_ATem | 1136 | 1136 | 1136 | 1136 | 1135 | 1136 | 1135 | 1135
CR_x_Atime | 1136 | 1136 | 1136 | 1136 | 1135 | 1136 | 1135 | 1135
ATem_x_Atime | 1136 | 1136 | 1136 | 1136 | 1135 | 1136 | 1135 | 1135
STem-ATem | 1136 | 1136 | 1136 | 1136 | 1135 | 1136 | 1135 | 1135
TMP | 1136 | 1136 | 1136 | 1136 | 1135 | 1136 | 1135 | 1135