## Intro
Hardness-EC Trade-Offs | 1) Ni–Si base | Solution ==> Quenching ==> Deformation ==> Aging ==> Secondary TMP ==> Secondary Aging (2); Solution ==> Quenching ==> Aging (0); Solution ==> Quenching ==> Deformation ==> Aging (1)
Cu-Ni-Si
2) Ni–Si + modifiers（Ni–Si 体系调控版）
Cu-Mg-Ni-Si
Cu-Ni-Si-Zr
3) Cr base / Cr + modifiers
Cu-Cr-Zr
Cu-Cr-Mg
4) Cr–Ni–Si hybrid（含 Cr 且含 Ni+Si）
Cu-Cr-Ni-Si
Cu-Cr-Ni-Si-Zr
Cu-Cr-Mg-Ni-Si
Cu-Al-Cr-Mg-Ni-Si
UTS Prediction | 1) Ni–Si base（Ni–Si 主体系）
Cu–Ni–Si
2) Ni–Si + modifiers
Cu–Ni–Si–Zr、Cu–Mg–Ni–Si、Cu–Ni–Si–Ti
3) Cr base / Cr + modifiers（Cr 主体系
Cu–Cr、Cu–Cr–Zr、Cu–Cr–Mg、Cu–Cr–Fe
4) Hybrid / Other（复合或其它主体系）
Cr–Ni–Si 复合、Cr–Ti 复合、Ni–Si–Ti 复合，以及 Cu–Ti 系、Cu–Fe 系

## All
ID | DOI | Alloy-Series | Cu/wt.% | Al/wt.% | Cr/wt.% | Fe/wt.% | Mg/wt.% | Ni/wt.% | P/wt.% | Si/wt.% | Ti/wt.% | Zr/wt.% | Processing_route | Solution_Temperature/℃ | Solution_Time/h | CR_Reduction/% | Aging_Temperature/℃ | Aging_Time/h | Secondary TMP | Hardness/HV | YS | UTS | EC/%IACS
1 | 10.1023/A:1004830000742 | Cu-Mg-Ni-P-Si | 98.12 | 0 | 0 | 0 | 0.05 | 1.5 | 0.03 | 0.3 | 0 | 0 | Solution ==> Quenching ==> Deformation ==> Aging | 699.85 | 4 | 85 | 449.85 | 2 | N | 174 | N/A | N/A | 86
5 | 10.3390/ma12132076 | Cu-Ni-Si | 95.935 | 0 | 0 | 0 | 0 | 3.3 | 0 | 0.765 | 0 | 0 | Solution ==> Quenching ==> Aging | 899.85 | 1 | 0 | 449.85 | 0.25 | N | 137 | N/A | N/A | 27
6 | 10.3390/ma12132076 | Cu-Ni-Si | 95.935 | 0 | 0 | 0 | 0 | 3.3 | 0 | 0.765 | 0 | 0 | Solution ==> Quenching ==> Aging | 899.85 | 1 | 0 | 499.85 | 0.25 | N | 161 | N/A | N/A | 28
7 | 10.3390/ma12132076 | Cu-Ni-Si | 95.935 | 0 | 0 | 0 | 0 | 3.3 | 0 | 0.765 | 0 | 0 | Solution ==> Quenching ==> Deformation ==> Aging | 899.85 | 1 | 60 | 449.85 | 0.25 | N | 246 | N/A | N/A | 29
8 | 10.3390/ma12132076 | Cu-Ni-Si | 95.935 | 0 | 0 | 0 | 0 | 3.3 | 0 | 0.765 | 0 | 0 | Solution ==> Quenching ==> Deformation ==> Aging | 899.85 | 1 | 60 | 499.85 | 0.25 | N | 254 | N/A | N/A | 32
9 | 10.3390/ma12132076 | Cu-Ni-Si | 95.935 | 0 | 0 | 0 | 0 | 3.3 | 0 | 0.765 | 0 | 0 | Solution ==> Quenching ==> Deformation ==> Aging ==> Secondary TMP ==> Secondary Aging | 899.85 | 1 | 45 | 349.85 | 0.25 | Y | 280 | N/A | N/A | 37
10 | 10.3390/ma14081996 | Cu-Ni-Si | 95.7 | 0 | 0 | 0 | 0 | 3.48 | 0 | 0.82 | 0 | 0 | Solution ==> Quenching ==> Aging | 899.85 | 1 | 0 | 499.85 | 0.25 | N | 201 | N/A | N/A | 31
12 | 10.3390/ma12132076 | Cu-Ni-Si | 95.935 | 0 | 0 | 0 | 0 | 3.3 | 0 | 0.765 | 0 | 0 | Solution ==> Quenching ==> Aging | 899.85 | 1 | 0 | 449.85 | 0.5 | N | 151 | N/A | N/A | 28
13 | 10.3390/ma12132076 | Cu-Ni-Si | 95.935 | 0 | 0 | 0 | 0 | 3.3 | 0 | 0.765 | 0 | 0 | Solution ==> Quenching ==> Aging | 899.85 | 1 | 0 | 499.85 | 0.5 | N | 205 | N/A | N/A | 32
14 | 10.3390/ma12132076 | Cu-Ni-Si | 95.935 | 0 | 0 | 0 | 0 | 3.3 | 0 | 0.765 | 0 | 0 | Solution ==> Quenching ==> Deformation ==> Aging | 899.85 | 1 | 60 | 449.85 | 0.5 | N | 255 | N/A | N/A | 38
15 | 10.3390/ma12132076 | Cu-Ni-Si | 95.935 | 0 | 0 | 0 | 0 | 3.3 | 0 | 0.765 | 0 | 0 | Solution ==> Quenching ==> Deformation ==> Aging | 899.85 | 1 | 60 | 499.85 | 0.5 | N | 246 | N/A | N/A | 34
16 | 10.3390/ma12132076 | Cu-Ni-Si | 95.935 | 0 | 0 | 0 | 0 | 3.3 | 0 | 0.765 | 0 | 0 | Solution ==> Quenching ==> Deformation ==> Aging ==> Secondary TMP ==> Secondary Aging | 899.85 | 1 | 45 | 349.85 | 0.5 | Y | 282 | N/A | N/A | 37
17 | 10.3390/ma14081996 | Cu-Ni-Si | 95.7 | 0 | 0 | 0 | 0 | 3.48 | 0 | 0.82 | 0 | 0 | Solution ==> Quenching ==> Aging | 899.85 | 1 | 0 | 499.85 | 0.5 | N | 214 | N/A | N/A | 35
18 | 10.1016/j.jallcom.2014.06.089 | Cu-Cr-Ni-Si | 95.6 | 0 | 0.8 | 0 | 0 | 2.8 | 0 | 0.8 | 0 | 0 | Solution ==> Quenching ==> Deformation ==> Aging | 899.85 | 2 | 50 | 499.85 | 0.5 | N | 210 | N/A | N/A | 31
20 | 10.1016/j.jallcom.2015.11.103 and 10.1515/ntre-2019-0034 | Cu-Ni-Si | 96.6 | 0 | 0 | 0 | 0 | 2.8 | 0 | 0.6 | 0 | 0 | Solution ==> Quenching ==> Aging | 899.85 | 1.5 | 0 | 399.85 | 0.5 | N | 93 | N/A | N/A | 24
21 | 10.1016/j.jallcom.2015.11.103 and 10.1515/ntre-2019-0034 | Cu-Ni-Si | 96.6 | 0 | 0 | 0 | 0 | 2.8 | 0 | 0.6 | 0 | 0 | Solution ==> Quenching ==> Aging | 899.85 | 1.5 | 0 | 449.85 | 0.5 | N | 126 | N/A | N/A | 29
22 | 10.1016/j.jallcom.2015.11.103 and 10.1515/ntre-2019-0034 | Cu-Ni-Si | 96.6 | 0 | 0 | 0 | 0 | 2.8 | 0 | 0.6 | 0 | 0 | Solution ==> Quenching ==> Aging | 899.85 | 1.5 | 0 | 499.85 | 0.5 | N | 157 | N/A | N/A | 33
23 | 10.1016/j.jallcom.2015.11.103 and 10.1515/ntre-2019-0034 | Cu-Ni-Si | 96.6 | 0 | 0 | 0 | 0 | 2.8 | 0 | 0.6 | 0 | 0 | Solution ==> Quenching ==> Aging | 899.85 | 1.5 | 0 | 549.85 | 0.5 | N | 207 | N/A | N/A | 38
24 | 10.1016/j.jallcom.2015.11.103 and 10.1515/ntre-2019-0034 | Cu-Ni-Si | 96.6 | 0 | 0 | 0 | 0 | 2.8 | 0 | 0.6 | 0 | 0 | Solution ==> Quenching ==> Aging | 899.85 | 1.5 | 0 | 599.85 | 0.5 | N | 191 | N/A | N/A | 38
28 | 10.3390/ma12132076 | Cu-Ni-Si | 95.565 | 0 | 0 | 0 | 0 | 3.3 | 0 | 1.135 | 0 | 0 | Solution ==> Quenching ==> Aging | 899.85 | 1 | 0 | 499.85 | 1 | N | 185 | N/A | N/A | 19
29 | 10.3390/ma12132076 | Cu-Ni-Si | 95.725 | 0 | 0 | 0 | 0 | 3.3 | 0 | 0.975 | 0 | 0 | Solution ==> Quenching ==> Aging | 899.85 | 1 | 0 | 499.85 | 1 | N | 211 | N/A | N/A | 24
30 | 10.3390/ma12132076 | Cu-Ni-Si | 95.835 | 0 | 0 | 0 | 0 | 3.3 | 0 | 0.865 | 0 | 0 | Solution ==> Quenching ==> Aging | 899.85 | 1 | 0 | 499.85 | 1 | N | 218 | N/A | N/A | 31
31 | 10.3390/ma12132076 | Cu-Ni-Si | 95.935 | 0 | 0 | 0 | 0 | 3.3 | 0 | 0.765 | 0 | 0 | Solution ==> Quenching ==> Aging | 899.85 | 1 | 0 | 499.85 | 1 | N | 227 | N/A | N/A | 37
32 | 10.3390/ma12132076 | Cu-Ni-Si | 96.075 | 0 | 0 | 0 | 0 | 3.3 | 0 | 0.625 | 0 | 0 | Solution ==> Quenching ==> Aging | 899.85 | 1 | 0 | 499.85 | 1 | N | 199 | N/A | N/A | 40
33 | 10.3390/ma12132076 | Cu-Ni-Si | 96.155 | 0 | 0 | 0 | 0 | 3.3 | 0 | 0.545 | 0 | 0 | Solution ==> Quenching ==> Aging | 899.85 | 1 | 0 | 499.85 | 1 | N | 165 | N/A | N/A | 39
34 | 10.3390/ma12132076 | Cu-Ni-Si | 96.215 | 0 | 0 | 0 | 0 | 3.3 | 0 | 0.485 | 0 | 0 | Solution ==> Quenching ==> Aging | 899.85 | 1 | 0 | 499.85 | 1 | N | 148 | N/A | N/A | 37
35 | 10.3390/ma12132076 | Cu-Ni-Si | 96.255 | 0 | 0 | 0 | 0 | 3.3 | 0 | 0.445 | 0 | 0 | Solution ==> Quenching ==> Aging | 899.85 | 1 | 0 | 499.85 | 1 | N | 139 | N/A | N/A | 35
36 | 10.3390/ma12132076 | Cu-Ni-Si | 96.295 | 0 | 0 | 0 | 0 | 3.3 | 0 | 0.405 | 0 | 0 | Solution ==> Quenching ==> Aging | 899.85 | 1 | 0 | 499.85 | 1 | N | 132 | N/A | N/A | 33
37 | 10.3390/ma12132076 | Cu-Ni-Si | 95.565 | 0 | 0 | 0 | 0 | 3.3 | 0 | 1.135 | 0 | 0 | Solution ==> Quenching ==> Aging | 899.85 | 1 | 0 | 499.85 | 1 | N | 221 | N/A | N/A | 18
38 | 10.3390/ma12132076 | Cu-Ni-Si | 95.725 | 0 | 0 | 0 | 0 | 3.3 | 0 | 0.975 | 0 | 0 | Solution ==> Quenching ==> Aging | 899.85 | 1 | 0 | 499.85 | 1 | N | 224 | N/A | N/A | 25
39 | 10.3390/ma12132076 | Cu-Ni-Si | 95.835 | 0 | 0 | 0 | 0 | 3.3 | 0 | 0.865 | 0 | 0 | Solution ==> Quenching ==> Aging | 899.85 | 1 | 0 | 499.85 | 1 | N | 233 | N/A | N/A | 30
40 | 10.3390/ma12132076 | Cu-Ni-Si | 95.935 | 0 | 0 | 0 | 0 | 3.3 | 0 | 0.765 | 0 | 0 | Solution ==> Quenching ==> Aging | 899.85 | 1 | 0 | 499.85 | 1 | N | 231 | N/A | N/A | 36
41 | 10.3390/ma12132076 | Cu-Ni-Si | 96.075 | 0 | 0 | 0 | 0 | 3.3 | 0 | 0.625 | 0 | 0 | Solution ==> Quenching ==> Aging | 899.85 | 1 | 0 | 499.85 | 1 | N | 225 | N/A | N/A | 39
42 | 10.3390/ma12132076 | Cu-Ni-Si | 96.155 | 0 | 0 | 0 | 0 | 3.3 | 0 | 0.545 | 0 | 0 | Solution ==> Quenching ==> Aging | 899.85 | 1 | 0 | 499.85 | 1 | N | 192 | N/A | N/A | 38
43 | 10.3390/ma12132076 | Cu-Ni-Si | 96.215 | 0 | 0 | 0 | 0 | 3.3 | 0 | 0.485 | 0 | 0 | Solution ==> Quenching ==> Aging | 899.85 | 1 | 0 | 499.85 | 1 | N | 182 | N/A | N/A | 37
44 | 10.3390/ma12132076 | Cu-Ni-Si | 96.255 | 0 | 0 | 0 | 0 | 3.3 | 0 | 0.445 | 0 | 0 | Solution ==> Quenching ==> Aging | 899.85 | 1 | 0 | 499.85 | 1 | N | 175 | N/A | N/A | 35
45 | 10.3390/ma12132076 | Cu-Ni-Si | 96.295 | 0 | 0 | 0 | 0 | 3.3 | 0 | 0.405 | 0 | 0 | Solution ==> Quenching ==> Aging | 899.85 | 1 | 0 | 499.85 | 1 | N | 174 | N/A | N/A | 35
46 | 10.3390/ma12132076 | Cu-Ni-Si | 95.935 | 0 | 0 | 0 | 0 | 3.3 | 0 | 0.765 | 0 | 0 | Solution ==> Quenching ==> Aging | 899.85 | 1 | 0 | 449.85 | 1 | N | 172 | N/A | N/A | 31
47 | 10.3390/ma12132076 | Cu-Ni-Si | 95.935 | 0 | 0 | 0 | 0 | 3.3 | 0 | 0.765 | 0 | 0 | Solution ==> Quenching ==> Aging | 899.85 | 1 | 0 | 499.85 | 1 | N | 234 | N/A | N/A | 36
49 | 10.3390/ma12132076 | Cu-Ni-Si | 95.935 | 0 | 0 | 0 | 0 | 3.3 | 0 | 0.765 | 0 | 0 | Solution ==> Quenching ==> Deformation ==> Aging | 899.85 | 1 | 60 | 499.85 | 1 | N | 244 | N/A | N/A | 37
52 | 10.1016/j.matchar.2016.03.017 | Cu-Ni-Si | 94.93 | 0 | 0 | 0 | 0 | 4.1 | 0 | 0.97 | 0 | 0 | Solution ==> Quenching ==> Aging | 899.85 | 3 | 0 | 449.85 | 1 | N | 216 | N/A | N/A | 27
53 | 10.1016/j.jallcom.2014.06.089 | Cu-Cr-Ni-Si | 95.6 | 0 | 0.8 | 0 | 0 | 2.8 | 0 | 0.8 | 0 | 0 | Solution ==> Quenching ==> Deformation ==> Aging | 899.85 | 2 | 50 | 499.85 | 1 | N | 238 | N/A | N/A | 37
55 | 10.1016/j.jallcom.2015.11.103 and 10.1515/ntre-2019-0034 | Cu-Ni-Si | 96.6 | 0 | 0 | 0 | 0 | 2.8 | 0 | 0.6 | 0 | 0 | Solution ==> Quenching ==> Aging | 899.85 | 1.5 | 0 | 399.85 | 1 | N | 107 | N/A | N/A | 27
56 | 10.1016/j.jallcom.2015.11.103 and 10.1515/ntre-2019-0034 | Cu-Ni-Si | 96.6 | 0 | 0 | 0 | 0 | 2.8 | 0 | 0.6 | 0 | 0 | Solution ==> Quenching ==> Aging | 899.85 | 1.5 | 0 | 449.85 | 1 | N | 143 | N/A | N/A | 31
57 | 10.1016/j.jallcom.2015.11.103 and 10.1515/ntre-2019-0034 | Cu-Ni-Si | 96.6 | 0 | 0 | 0 | 0 | 2.8 | 0 | 0.6 | 0 | 0 | Solution ==> Quenching ==> Aging | 899.85 | 1.5 | 0 | 499.85 | 1 | N | 191 | N/A | N/A | 36
58 | 10.1016/j.jallcom.2015.11.103 and 10.1515/ntre-2019-0034 | Cu-Ni-Si | 96.6 | 0 | 0 | 0 | 0 | 2.8 | 0 | 0.6 | 0 | 0 | Solution ==> Quenching ==> Aging | 899.85 | 1.5 | 0 | 549.85 | 1 | N | 200 | N/A | N/A | 39
59 | 10.1016/j.jallcom.2015.11.103 and 10.1515/ntre-2019-0034 | Cu-Ni-Si | 96.6 | 0 | 0 | 0 | 0 | 2.8 | 0 | 0.6 | 0 | 0 | Solution ==> Quenching ==> Aging | 899.85 | 1.5 | 0 | 599.85 | 1 | N | 176 | N/A | N/A | 39
60 | 10.1016/j.jallcom.2021.158667 | Cu-Ni-Si | 95.7 | 0 | 0 | 0 | 0 | 3.44 | 0 | 0.86 | 0 | 0 | Solution ==> Quenching ==> Aging | 899.85 | 1 | 0 | 499.85 | 1 | N | 268 | N/A | N/A | 43
61 | 10.1016/j.jallcom.2005.09.037 | Cu-Ni-Si | 96.83 | 0 | 0 | 0 | 0 | 2.25 | 0 | 0.92 | 0 | 0 | Solution ==> Quenching ==> Deformation ==> Aging | 899.85 | 27.77 | 50 | 446.85 | 1.67 | N | 300 | N/A | N/A | 19
62 | 10.3390/ma12132076 | Cu-Ni-Si | 95.565 | 0 | 0 | 0 | 0 | 3.3 | 0 | 1.135 | 0 | 0 | Solution ==> Quenching ==> Aging | 899.85 | 1 | 0 | 499.85 | 2 | N | 211 | N/A | N/A | 19
63 | 10.3390/ma12132076 | Cu-Ni-Si | 95.725 | 0 | 0 | 0 | 0 | 3.3 | 0 | 0.975 | 0 | 0 | Solution ==> Quenching ==> Aging | 899.85 | 1 | 0 | 499.85 | 2 | N | 222 | N/A | N/A | 25
64 | 10.3390/ma12132076 | Cu-Ni-Si | 95.835 | 0 | 0 | 0 | 0 | 3.3 | 0 | 0.865 | 0 | 0 | Solution ==> Quenching ==> Aging | 899.85 | 1 | 0 | 499.85 | 2 | N | 226 | N/A | N/A | 31
65 | 10.3390/ma12132076 | Cu-Ni-Si | 95.935 | 0 | 0 | 0 | 0 | 3.3 | 0 | 0.765 | 0 | 0 | Solution ==> Quenching ==> Aging | 899.85 | 1 | 0 | 499.85 | 2 | N | 233 | N/A | N/A | 38
66 | 10.3390/ma12132076 | Cu-Ni-Si | 96.075 | 0 | 0 | 0 | 0 | 3.3 | 0 | 0.625 | 0 | 0 | Solution ==> Quenching ==> Aging | 899.85 | 1 | 0 | 499.85 | 2 | N | 217 | N/A | N/A | 42
67 | 10.3390/ma12132076 | Cu-Ni-Si | 96.155 | 0 | 0 | 0 | 0 | 3.3 | 0 | 0.545 | 0 | 0 | Solution ==> Quenching ==> Aging | 899.85 | 1 | 0 | 499.85 | 2 | N | 202 | N/A | N/A | 40
68 | 10.3390/ma12132076 | Cu-Ni-Si | 96.215 | 0 | 0 | 0 | 0 | 3.3 | 0 | 0.485 | 0 | 0 | Solution ==> Quenching ==> Aging | 899.85 | 1 | 0 | 499.85 | 2 | N | 188 | N/A | N/A | 39
69 | 10.3390/ma12132076 | Cu-Ni-Si | 96.255 | 0 | 0 | 0 | 0 | 3.3 | 0 | 0.445 | 0 | 0 | Solution ==> Quenching ==> Aging | 899.85 | 1 | 0 | 499.85 | 2 | N | 171 | N/A | N/A | 37
70 | 10.3390/ma12132076 | Cu-Ni-Si | 96.295 | 0 | 0 | 0 | 0 | 3.3 | 0 | 0.405 | 0 | 0 | Solution ==> Quenching ==> Aging | 899.85 | 1 | 0 | 499.85 | 2 | N | 155 | N/A | N/A | 35
72 | 10.3390/ma12132076 | Cu-Ni-Si | 95.725 | 0 | 0 | 0 | 0 | 3.3 | 0 | 0.975 | 0 | 0 | Solution ==> Quenching ==> Aging | 899.85 | 1 | 0 | 499.85 | 2 | N | 230 | N/A | N/A | 26
77 | 10.3390/ma12132076 | Cu-Ni-Si | 96.215 | 0 | 0 | 0 | 0 | 3.3 | 0 | 0.485 | 0 | 0 | Solution ==> Quenching ==> Aging | 899.85 | 1 | 0 | 499.85 | 2 | N | 211 | N/A | N/A | 39
78 | 10.3390/ma12132076 | Cu-Ni-Si | 96.255 | 0 | 0 | 0 | 0 | 3.3 | 0 | 0.445 | 0 | 0 | Solution ==> Quenching ==> Aging | 899.85 | 1 | 0 | 499.85 | 2 | N | 190 | N/A | N/A | 38
80 | 10.3390/ma12132076 | Cu-Ni-Si | 95.935 | 0 | 0 | 0 | 0 | 3.3 | 0 | 0.765 | 0 | 0 | Solution ==> Quenching ==> Aging | 899.85 | 1 | 0 | 449.85 | 2 | N | 199 | N/A | N/A | 33
82 | 10.3390/ma12132076 | Cu-Ni-Si | 95.935 | 0 | 0 | 0 | 0 | 3.3 | 0 | 0.765 | 0 | 0 | Solution ==> Quenching ==> Deformation ==> Aging | 899.85 | 1 | 60 | 449.85 | 2 | N | 244 | N/A | N/A | 41
83 | 10.3390/ma12132076 | Cu-Ni-Si | 95.935 | 0 | 0 | 0 | 0 | 3.3 | 0 | 0.765 | 0 | 0 | Solution ==> Quenching ==> Deformation ==> Aging | 899.85 | 1 | 60 | 499.85 | 2 | N | 214 | N/A | N/A | 41
84 | 10.3390/ma12132076 | Cu-Ni-Si | 95.935 | 0 | 0 | 0 | 0 | 3.3 | 0 | 0.765 | 0 | 0 | Solution ==> Quenching ==> Deformation ==> Aging ==> Secondary TMP ==> Secondary Aging | 899.85 | 1 | 45 | 349.85 | 2 | Y | 282 | N/A | N/A | 39
85 | 10.3390/ma14081996 | Cu-Ni-Si | 95.7 | 0 | 0 | 0 | 0 | 3.48 | 0 | 0.82 | 0 | 0 | Solution ==> Quenching ==> Aging | 899.85 | 1 | 0 | 499.85 | 2 | N | 237 | N/A | N/A | 39
86 | 10.1016/j.matchar.2016.03.017 | Cu-Ni-Si | 94.93 | 0 | 0 | 0 | 0 | 4.1 | 0 | 0.97 | 0 | 0 | Solution ==> Quenching ==> Aging | 899.85 | 3 | 0 | 449.85 | 2 | N | 237 | N/A | N/A | 29
87 | 10.1016/j.jallcom.2014.06.089 | Cu-Cr-Ni-Si | 95.6 | 0 | 0.8 | 0 | 0 | 2.8 | 0 | 0.8 | 0 | 0 | Solution ==> Quenching ==> Deformation ==> Aging | 899.85 | 2 | 50 | 499.85 | 2 | N | 252 | N/A | N/A | 43
89 | 10.1016/j.jallcom.2015.11.103 and 10.1515/ntre-2019-0034 | Cu-Ni-Si | 96.6 | 0 | 0 | 0 | 0 | 2.8 | 0 | 0.6 | 0 | 0 | Solution ==> Quenching ==> Aging | 899.85 | 1.5 | 0 | 399.85 | 2 | N | 120 | N/A | N/A | 30
90 | 10.1016/j.jallcom.2015.11.103 and 10.1515/ntre-2019-0034 | Cu-Ni-Si | 96.6 | 0 | 0 | 0 | 0 | 2.8 | 0 | 0.6 | 0 | 0 | Solution ==> Quenching ==> Aging | 899.85 | 1.5 | 0 | 449.85 | 2 | N | 165 | N/A | N/A | 34
91 | 10.1016/j.jallcom.2015.11.103 and 10.1515/ntre-2019-0034 | Cu-Ni-Si | 96.6 | 0 | 0 | 0 | 0 | 2.8 | 0 | 0.6 | 0 | 0 | Solution ==> Quenching ==> Aging | 899.85 | 1.5 | 0 | 499.85 | 2 | N | 204 | N/A | N/A | 40
92 | 10.1016/j.jallcom.2015.11.103 and 10.1515/ntre-2019-0034 | Cu-Ni-Si | 96.6 | 0 | 0 | 0 | 0 | 2.8 | 0 | 0.6 | 0 | 0 | Solution ==> Quenching ==> Aging | 899.85 | 1.5 | 0 | 549.85 | 2 | N | 189 | N/A | N/A | 42
93 | 10.1016/j.jallcom.2015.11.103 and 10.1515/ntre-2019-0034 | Cu-Ni-Si | 96.6 | 0 | 0 | 0 | 0 | 2.8 | 0 | 0.6 | 0 | 0 | Solution ==> Quenching ==> Aging | 899.85 | 1.5 | 0 | 599.85 | 2 | N | 153 | N/A | N/A | 39
94 | 10.1016/j.jmatprotec.2003.12.013 | Cu-Ni-Si | 97 | 0 | 0 | 0 | 0 | 2.4 | 0 | 0.6 | 0 | 0 | Solution ==> Quenching ==> Deformation ==> Aging | 899.85 | 1 | 40 | 449.85 | 2 | N | 245 | N/A | N/A | 48
95 | 10.1016/j.jallcom.2014.06.089 | Cu-Cr-Ni-Si | 95.6 | 0 | 0.8 | 0 | 0 | 2.8 | 0 | 0.8 | 0 | 0 | Solution ==> Quenching ==> Deformation ==> Aging | 899.85 | 2 | 50 | 499.85 | 3.5 | N | 235 | N/A | N/A | 47
96 | 10.3390/ma12132076 | Cu-Ni-Si | 95.565 | 0 | 0 | 0 | 0 | 3.3 | 0 | 1.135 | 0 | 0 | Solution ==> Quenching ==> Aging | 899.85 | 1 | 0 | 499.85 | 4 | N | 198 | N/A | N/A | 19
97 | 10.3390/ma12132076 | Cu-Ni-Si | 95.725 | 0 | 0 | 0 | 0 | 3.3 | 0 | 0.975 | 0 | 0 | Solution ==> Quenching ==> Aging | 899.85 | 1 | 0 | 499.85 | 4 | N | 204 | N/A | N/A | 26
98 | 10.3390/ma12132076 | Cu-Ni-Si | 95.835 | 0 | 0 | 0 | 0 | 3.3 | 0 | 0.865 | 0 | 0 | Solution ==> Quenching ==> Aging | 899.85 | 1 | 0 | 499.85 | 4 | N | 212 | N/A | N/A | 32
99 | 10.3390/ma12132076 | Cu-Ni-Si | 95.935 | 0 | 0 | 0 | 0 | 3.3 | 0 | 0.765 | 0 | 0 | Solution ==> Quenching ==> Aging | 899.85 | 1 | 0 | 499.85 | 4 | N | 219 | N/A | N/A | 39
100 | 10.3390/ma12132076 | Cu-Ni-Si | 96.075 | 0 | 0 | 0 | 0 | 3.3 | 0 | 0.625 | 0 | 0 | Solution ==> Quenching ==> Aging | 899.85 | 1 | 0 | 499.85 | 4 | N | 207 | N/A | N/A | 44
101 | 10.3390/ma12132076 | Cu-Ni-Si | 96.155 | 0 | 0 | 0 | 0 | 3.3 | 0 | 0.545 | 0 | 0 | Solution ==> Quenching ==> Aging | 899.85 | 1 | 0 | 499.85 | 4 | N | 185 | N/A | N/A | 42
102 | 10.3390/ma12132076 | Cu-Ni-Si | 96.215 | 0 | 0 | 0 | 0 | 3.3 | 0 | 0.485 | 0 | 0 | Solution ==> Quenching ==> Aging | 899.85 | 1 | 0 | 499.85 | 4 | N | 169 | N/A | N/A | 40
103 | 10.3390/ma12132076 | Cu-Ni-Si | 96.255 | 0 | 0 | 0 | 0 | 3.3 | 0 | 0.445 | 0 | 0 | Solution ==> Quenching ==> Aging | 899.85 | 1 | 0 | 499.85 | 4 | N | 156 | N/A | N/A | 38
104 | 10.3390/ma12132076 | Cu-Ni-Si | 96.295 | 0 | 0 | 0 | 0 | 3.3 | 0 | 0.405 | 0 | 0 | Solution ==> Quenching ==> Aging | 899.85 | 1 | 0 | 499.85 | 4 | N | 147 | N/A | N/A | 35
105 | 10.3390/ma12132076 | Cu-Ni-Si | 95.565 | 0 | 0 | 0 | 0 | 3.3 | 0 | 1.135 | 0 | 0 | Solution ==> Quenching ==> Aging | 899.85 | 1 | 0 | 499.85 | 4 | N | 215 | N/A | N/A | 20
106 | 10.3390/ma12132076 | Cu-Ni-Si | 95.725 | 0 | 0 | 0 | 0 | 3.3 | 0 | 0.975 | 0 | 0 | Solution ==> Quenching ==> Aging | 899.85 | 1 | 0 | 499.85 | 4 | N | 218 | N/A | N/A | 27
107 | 10.3390/ma12132076 | Cu-Ni-Si | 95.835 | 0 | 0 | 0 | 0 | 3.3 | 0 | 0.865 | 0 | 0 | Solution ==> Quenching ==> Aging | 899.85 | 1 | 0 | 499.85 | 4 | N | 225 | N/A | N/A | 34
108 | 10.3390/ma12132076 | Cu-Ni-Si | 95.935 | 0 | 0 | 0 | 0 | 3.3 | 0 | 0.765 | 0 | 0 | Solution ==> Quenching ==> Aging | 899.85 | 1 | 0 | 499.85 | 4 | N | 227 | N/A | N/A | 41
109 | 10.3390/ma12132076 | Cu-Ni-Si | 96.075 | 0 | 0 | 0 | 0 | 3.3 | 0 | 0.625 | 0 | 0 | Solution ==> Quenching ==> Aging | 899.85 | 1 | 0 | 499.85 | 4 | N | 221 | N/A | N/A | 45
110 | 10.3390/ma12132076 | Cu-Ni-Si | 96.155 | 0 | 0 | 0 | 0 | 3.3 | 0 | 0.545 | 0 | 0 | Solution ==> Quenching ==> Aging | 899.85 | 1 | 0 | 499.85 | 4 | N | 210 | N/A | N/A | 44
111 | 10.3390/ma12132076 | Cu-Ni-Si | 96.215 | 0 | 0 | 0 | 0 | 3.3 | 0 | 0.485 | 0 | 0 | Solution ==> Quenching ==> Aging | 899.85 | 1 | 0 | 499.85 | 4 | N | 194 | N/A | N/A | 42
112 | 10.3390/ma12132076 | Cu-Ni-Si | 96.255 | 0 | 0 | 0 | 0 | 3.3 | 0 | 0.445 | 0 | 0 | Solution ==> Quenching ==> Aging | 899.85 | 1 | 0 | 499.85 | 4 | N | 183 | N/A | N/A | 40
113 | 10.3390/ma12132076 | Cu-Ni-Si | 96.295 | 0 | 0 | 0 | 0 | 3.3 | 0 | 0.405 | 0 | 0 | Solution ==> Quenching ==> Aging | 899.85 | 1 | 0 | 499.85 | 4 | N | 181 | N/A | N/A | 40
114 | 10.3390/ma12132076 | Cu-Ni-Si | 95.935 | 0 | 0 | 0 | 0 | 3.3 | 0 | 0.765 | 0 | 0 | Solution ==> Quenching ==> Aging | 899.85 | 1 | 0 | 449.85 | 4 | N | 214 | N/A | N/A | 36
115 | 10.3390/ma12132076 | Cu-Ni-Si | 95.935 | 0 | 0 | 0 | 0 | 3.3 | 0 | 0.765 | 0 | 0 | Solution ==> Quenching ==> Aging | 899.85 | 1 | 0 | 499.85 | 4 | N | 223 | N/A | N/A | 40
116 | 10.3390/ma12132076 | Cu-Ni-Si | 95.935 | 0 | 0 | 0 | 0 | 3.3 | 0 | 0.765 | 0 | 0 | Solution ==> Quenching ==> Deformation ==> Aging | 899.85 | 1 | 60 | 449.85 | 4 | N | 226 | N/A | N/A | 47
117 | 10.3390/ma12132076 | Cu-Ni-Si | 95.935 | 0 | 0 | 0 | 0 | 3.3 | 0 | 0.765 | 0 | 0 | Solution ==> Quenching ==> Deformation ==> Aging | 899.85 | 1 | 60 | 499.85 | 4 | N | 193 | N/A | N/A | 44
118 | 10.3390/ma12132076 | Cu-Ni-Si | 95.935 | 0 | 0 | 0 | 0 | 3.3 | 0 | 0.765 | 0 | 0 | Solution ==> Quenching ==> Deformation ==> Aging ==> Secondary TMP ==> Secondary Aging | 899.85 | 1 | 45 | 349.85 | 4 | Y | 277 | N/A | N/A | 40
119 | 10.3390/ma14081996 | Cu-Ni-Si | 95.7 | 0 | 0 | 0 | 0 | 3.48 | 0 | 0.82 | 0 | 0 | Solution ==> Quenching ==> Aging | 899.85 | 1 | 0 | 499.85 | 4 | N | 228 | N/A | N/A | 40
120 | 10.1016/j.matchar.2016.03.017 | Cu-Ni-Si | 94.93 | 0 | 0 | 0 | 0 | 4.1 | 0 | 0.97 | 0 | 0 | Solution ==> Quenching ==> Aging | 899.85 | 3 | 0 | 449.85 | 4 | N | 254 | N/A | N/A | 32
122 | 10.1016/j.jallcom.2015.11.103 and 10.1515/ntre-2019-0034 | Cu-Ni-Si | 96.6 | 0 | 0 | 0 | 0 | 2.8 | 0 | 0.6 | 0 | 0 | Solution ==> Quenching ==> Aging | 899.85 | 1.5 | 0 | 399.85 | 4 | N | 135 | N/A | N/A | 32
123 | 10.1016/j.jallcom.2015.11.103 and 10.1515/ntre-2019-0034 | Cu-Ni-Si | 96.6 | 0 | 0 | 0 | 0 | 2.8 | 0 | 0.6 | 0 | 0 | Solution ==> Quenching ==> Aging | 899.85 | 1.5 | 0 | 449.85 | 4 | N | 181 | N/A | N/A | 37
124 | 10.1016/j.jallcom.2015.11.103 and 10.1515/ntre-2019-0034 | Cu-Ni-Si | 96.6 | 0 | 0 | 0 | 0 | 2.8 | 0 | 0.6 | 0 | 0 | Solution ==> Quenching ==> Aging | 899.85 | 1.5 | 0 | 499.85 | 4 | N | 210 | N/A | N/A | 43
125 | 10.1016/j.jallcom.2015.11.103 and 10.1515/ntre-2019-0034 | Cu-Ni-Si | 96.6 | 0 | 0 | 0 | 0 | 2.8 | 0 | 0.6 | 0 | 0 | Solution ==> Quenching ==> Aging | 899.85 | 1.5 | 0 | 549.85 | 4 | N | 173 | N/A | N/A | 42
126 | 10.1016/j.jallcom.2015.11.103 and 10.1515/ntre-2019-0034 | Cu-Ni-Si | 96.6 | 0 | 0 | 0 | 0 | 2.8 | 0 | 0.6 | 0 | 0 | Solution ==> Quenching ==> Aging | 899.85 | 1.5 | 0 | 599.85 | 4 | N | 132 | N/A | N/A | 40
127 | 10.1016/j.jallcom.2014.06.089 | Cu-Cr-Ni-Si | 95.6 | 0 | 0.8 | 0 | 0 | 2.8 | 0 | 0.8 | 0 | 0 | Solution ==> Quenching ==> Deformation ==> Aging | 899.85 | 2 | 50 | 499.85 | 5 | N | 212 | N/A | N/A | 48
129 | 10.1016/j.jallcom.2005.09.037 | Cu-Ni-Si | 96.45 | 0 | 0 | 0 | 0 | 2.9 | 0 | 0.65 | 0 | 0 | Solution ==> Quenching ==> Deformation ==> Aging | 899.85 | 27.77 | 50 | 446.85 | 5.56 | N | 300 | N/A | N/A | 27
130 | 10.3390/ma12132076 | Cu-Ni-Si | 95.935 | 0 | 0 | 0 | 0 | 3.3 | 0 | 0.765 | 0 | 0 | Solution ==> Quenching ==> Aging | 899.85 | 1 | 0 | 449.85 | 6 | N | 218 | N/A | N/A | 37
131 | 10.3390/ma12132076 | Cu-Ni-Si | 95.935 | 0 | 0 | 0 | 0 | 3.3 | 0 | 0.765 | 0 | 0 | Solution ==> Quenching ==> Aging | 899.85 | 1 | 0 | 499.85 | 6 | N | 215 | N/A | N/A | 41
132 | 10.3390/ma12132076 | Cu-Ni-Si | 95.935 | 0 | 0 | 0 | 0 | 3.3 | 0 | 0.765 | 0 | 0 | Solution ==> Quenching ==> Deformation ==> Aging | 899.85 | 1 | 60 | 449.85 | 6 | N | 210 | N/A | N/A | 47
133 | 10.3390/ma12132076 | Cu-Ni-Si | 95.935 | 0 | 0 | 0 | 0 | 3.3 | 0 | 0.765 | 0 | 0 | Solution ==> Quenching ==> Deformation ==> Aging | 899.85 | 1 | 60 | 499.85 | 6 | N | 165 | N/A | N/A | 45
134 | 10.3390/ma12132076 | Cu-Ni-Si | 95.935 | 0 | 0 | 0 | 0 | 3.3 | 0 | 0.765 | 0 | 0 | Solution ==> Quenching ==> Deformation ==> Aging ==> Secondary TMP ==> Secondary Aging | 899.85 | 1 | 45 | 349.85 | 6 | Y | 269 | N/A | N/A | 41
136 | 10.3390/ma12132076 | Cu-Ni-Si | 95.565 | 0 | 0 | 0 | 0 | 3.3 | 0 | 1.135 | 0 | 0 | Solution ==> Quenching ==> Aging | 899.85 | 1 | 0 | 499.85 | 8 | N | 175 | N/A | N/A | 19
137 | 10.3390/ma12132076 | Cu-Ni-Si | 95.725 | 0 | 0 | 0 | 0 | 3.3 | 0 | 0.975 | 0 | 0 | Solution ==> Quenching ==> Aging | 899.85 | 1 | 0 | 499.85 | 8 | N | 178 | N/A | N/A | 27
138 | 10.3390/ma12132076 | Cu-Ni-Si | 95.835 | 0 | 0 | 0 | 0 | 3.3 | 0 | 0.865 | 0 | 0 | Solution ==> Quenching ==> Aging | 899.85 | 1 | 0 | 499.85 | 8 | N | 197 | N/A | N/A | 33
139 | 10.3390/ma12132076 | Cu-Ni-Si | 95.935 | 0 | 0 | 0 | 0 | 3.3 | 0 | 0.765 | 0 | 0 | Solution ==> Quenching ==> Aging | 899.85 | 1 | 0 | 499.85 | 8 | N | 195 | N/A | N/A | 41
140 | 10.3390/ma12132076 | Cu-Ni-Si | 96.075 | 0 | 0 | 0 | 0 | 3.3 | 0 | 0.625 | 0 | 0 | Solution ==> Quenching ==> Aging | 899.85 | 1 | 0 | 499.85 | 8 | N | 192 | N/A | N/A | 47
141 | 10.3390/ma12132076 | Cu-Ni-Si | 96.155 | 0 | 0 | 0 | 0 | 3.3 | 0 | 0.545 | 0 | 0 | Solution ==> Quenching ==> Aging | 899.85 | 1 | 0 | 499.85 | 8 | N | 166 | N/A | N/A | 46
142 | 10.3390/ma12132076 | Cu-Ni-Si | 96.215 | 0 | 0 | 0 | 0 | 3.3 | 0 | 0.485 | 0 | 0 | Solution ==> Quenching ==> Aging | 899.85 | 1 | 0 | 499.85 | 8 | N | 155 | N/A | N/A | 43
143 | 10.3390/ma12132076 | Cu-Ni-Si | 96.255 | 0 | 0 | 0 | 0 | 3.3 | 0 | 0.445 | 0 | 0 | Solution ==> Quenching ==> Aging | 899.85 | 1 | 0 | 499.85 | 8 | N | 139 | N/A | N/A | 40
144 | 10.3390/ma12132076 | Cu-Ni-Si | 96.295 | 0 | 0 | 0 | 0 | 3.3 | 0 | 0.405 | 0 | 0 | Solution ==> Quenching ==> Aging | 899.85 | 1 | 0 | 499.85 | 8 | N | 132 | N/A | N/A | 37
145 | 10.3390/ma12132076 | Cu-Ni-Si | 95.935 | 0 | 0 | 0 | 0 | 3.3 | 0 | 0.765 | 0 | 0 | Solution ==> Quenching ==> Aging | 899.85 | 1 | 0 | 449.85 | 8 | N | 219 | N/A | N/A | 38
146 | 10.3390/ma12132076 | Cu-Ni-Si | 95.935 | 0 | 0 | 0 | 0 | 3.3 | 0 | 0.765 | 0 | 0 | Solution ==> Quenching ==> Aging | 899.85 | 1 | 0 | 499.85 | 8 | N | 211 | N/A | N/A | 42
147 | 10.3390/ma12132076 | Cu-Ni-Si | 95.935 | 0 | 0 | 0 | 0 | 3.3 | 0 | 0.765 | 0 | 0 | Solution ==> Quenching ==> Deformation ==> Aging | 899.85 | 1 | 60 | 449.85 | 8 | N | 190 | N/A | N/A | 48
148 | 10.3390/ma12132076 | Cu-Ni-Si | 95.935 | 0 | 0 | 0 | 0 | 3.3 | 0 | 0.765 | 0 | 0 | Solution ==> Quenching ==> Deformation ==> Aging | 899.85 | 1 | 60 | 499.85 | 8 | N | 146 | N/A | N/A | 47
149 | 10.3390/ma12132076 | Cu-Ni-Si | 95.935 | 0 | 0 | 0 | 0 | 3.3 | 0 | 0.765 | 0 | 0 | Solution ==> Quenching ==> Deformation ==> Aging ==> Secondary TMP ==> Secondary Aging | 899.85 | 1 | 45 | 349.85 | 8 | Y | 267 | N/A | N/A | 42
150 | 10.3390/ma14081996 | Cu-Ni-Si | 95.7 | 0 | 0 | 0 | 0 | 3.48 | 0 | 0.82 | 0 | 0 | Solution ==> Quenching ==> Aging | 899.85 | 1 | 0 | 499.85 | 8 | N | 213 | N/A | N/A | 40
151 | 10.1016/j.matchar.2016.03.017 | Cu-Ni-Si | 94.93 | 0 | 0 | 0 | 0 | 4.1 | 0 | 0.97 | 0 | 0 | Solution ==> Quenching ==> Aging | 899.85 | 3 | 0 | 449.85 | 8 | N | 268 | N/A | N/A | 34
152 | 10.1016/j.jallcom.2015.11.103 and 10.1515/ntre-2019-0034 | Cu-Ni-Si | 96.6 | 0 | 0 | 0 | 0 | 2.8 | 0 | 0.6 | 0 | 0 | Solution ==> Quenching ==> Aging | 899.85 | 1.5 | 0 | 399.85 | 8 | N | 143 | N/A | N/A | 34
153 | 10.1016/j.jallcom.2015.11.103 and 10.1515/ntre-2019-0034 | Cu-Ni-Si | 96.6 | 0 | 0 | 0 | 0 | 2.8 | 0 | 0.6 | 0 | 0 | Solution ==> Quenching ==> Aging | 899.85 | 1.5 | 0 | 449.85 | 8 | N | 206 | N/A | N/A | 41
154 | 10.1016/j.jallcom.2015.11.103 and 10.1515/ntre-2019-0034 | Cu-Ni-Si | 96.6 | 0 | 0 | 0 | 0 | 2.8 | 0 | 0.6 | 0 | 0 | Solution ==> Quenching ==> Aging | 899.85 | 1.5 | 0 | 499.85 | 8 | N | 199 | N/A | N/A | 45
155 | 10.1016/j.jallcom.2015.11.103 and 10.1515/ntre-2019-0034 | Cu-Ni-Si | 96.6 | 0 | 0 | 0 | 0 | 2.8 | 0 | 0.6 | 0 | 0 | Solution ==> Quenching ==> Aging | 899.85 | 1.5 | 0 | 549.85 | 8 | N | 159 | N/A | N/A | 44
156 | 10.1016/j.jallcom.2015.11.103 and 10.1515/ntre-2019-0034 | Cu-Ni-Si | 96.6 | 0 | 0 | 0 | 0 | 2.8 | 0 | 0.6 | 0 | 0 | Solution ==> Quenching ==> Aging | 899.85 | 1.5 | 0 | 599.85 | 8 | N | 120 | N/A | N/A | 41
157 | 10.1016/j.jallcom.2005.09.037 | Cu-Ni-Si | 96.7 | 0 | 0 | 0 | 0 | 2.42 | 0 | 0.88 | 0 | 0 | Solution ==> Quenching ==> Deformation ==> Aging | 899.85 | 27.77 | 50 | 446.85 | 11.11 | N | 275 | N/A | N/A | 29
158 | 10.3390/ma12132076 | Cu-Ni-Si | 95.935 | 0 | 0 | 0 | 0 | 3.3 | 0 | 0.765 | 0 | 0 | Solution ==> Quenching ==> Aging | 899.85 | 1 | 0 | 449.85 | 12 | N | 226 | N/A | N/A | 39
159 | 10.3390/ma12132076 | Cu-Ni-Si | 95.935 | 0 | 0 | 0 | 0 | 3.3 | 0 | 0.765 | 0 | 0 | Solution ==> Quenching ==> Aging | 899.85 | 1 | 0 | 499.85 | 12 | N | 207 | N/A | N/A | 42
160 | 10.3390/ma12132076 | Cu-Ni-Si | 95.935 | 0 | 0 | 0 | 0 | 3.3 | 0 | 0.765 | 0 | 0 | Solution ==> Quenching ==> Deformation ==> Aging | 899.85 | 1 | 60 | 449.85 | 12 | N | 166 | N/A | N/A | 48
161 | 10.3390/ma12132076 | Cu-Ni-Si | 95.935 | 0 | 0 | 0 | 0 | 3.3 | 0 | 0.765 | 0 | 0 | Solution ==> Quenching ==> Deformation ==> Aging | 899.85 | 1 | 60 | 499.85 | 12 | N | 132 | N/A | N/A | 48
162 | 10.3390/ma12132076 | Cu-Ni-Si | 95.935 | 0 | 0 | 0 | 0 | 3.3 | 0 | 0.765 | 0 | 0 | Solution ==> Quenching ==> Deformation ==> Aging ==> Secondary TMP ==> Secondary Aging | 899.85 | 1 | 45 | 349.85 | 12 | Y | 246 | N/A | N/A | 43
163 | 10.1016/j.matchar.2016.03.017 | Cu-Ni-Si | 94.93 | 0 | 0 | 0 | 0 | 4.1 | 0 | 0.97 | 0 | 0 | Solution ==> Quenching ==> Aging | 899.85 | 3 | 0 | 449.85 | 16 | N | 264 | N/A | N/A | 38
164 | 10.1016/j.jallcom.2015.11.103 and 10.1515/ntre-2019-0034 | Cu-Ni-Si | 96.6 | 0 | 0 | 0 | 0 | 2.8 | 0 | 0.6 | 0 | 0 | Solution ==> Quenching ==> Aging | 899.85 | 1.5 | 0 | 399.85 | 16 | N | 141 | N/A | N/A | 35
165 | 10.1016/j.jallcom.2015.11.103 and 10.1515/ntre-2019-0034 | Cu-Ni-Si | 96.6 | 0 | 0 | 0 | 0 | 2.8 | 0 | 0.6 | 0 | 0 | Solution ==> Quenching ==> Aging | 899.85 | 1.5 | 0 | 449.85 | 16 | N | 212 | N/A | N/A | 44
166 | 10.1016/j.jallcom.2015.11.103 and 10.1515/ntre-2019-0034 | Cu-Ni-Si | 96.6 | 0 | 0 | 0 | 0 | 2.8 | 0 | 0.6 | 0 | 0 | Solution ==> Quenching ==> Aging | 899.85 | 1.5 | 0 | 499.85 | 16 | N | 186 | N/A | N/A | 47
167 | 10.1016/j.jallcom.2015.11.103 and 10.1515/ntre-2019-0034 | Cu-Ni-Si | 96.6 | 0 | 0 | 0 | 0 | 2.8 | 0 | 0.6 | 0 | 0 | Solution ==> Quenching ==> Aging | 899.85 | 1.5 | 0 | 549.85 | 16 | N | 142 | N/A | N/A | 46
168 | 10.1016/j.jallcom.2015.11.103 and 10.1515/ntre-2019-0034 | Cu-Ni-Si | 96.6 | 0 | 0 | 0 | 0 | 2.8 | 0 | 0.6 | 0 | 0 | Solution ==> Quenching ==> Aging | 899.85 | 1.5 | 0 | 599.85 | 16 | N | 113 | N/A | N/A | 43
169 | 10.1016/j.matchar.2016.03.017 | Cu-Ni-Si | 94.93 | 0 | 0 | 0 | 0 | 4.1 | 0 | 0.97 | 0 | 0 | Solution ==> Quenching ==> Aging | 899.85 | 3 | 0 | 449.85 | 25 | N | 214 | N/A | N/A | 43
170 | 10.1016/j.matchar.2016.03.017 | Cu-Ni-Si | 94.93 | 0 | 0 | 0 | 0 | 4.1 | 0 | 0.97 | 0 | 0 | Solution ==> Quenching ==> Aging | 899.85 | 3 | 0 | 449.85 | 48 | N | 158 | N/A | N/A | 46
171 | 10.1016/j.matchar.2016.03.017 | Cu-Ni-Si | 94.93 | 0 | 0 | 0 | 0 | 4.1 | 0 | 0.97 | 0 | 0 | Solution ==> Quenching ==> Aging | 899.85 | 3 | 0 | 449.85 | 120 | N | 145 | N/A | N/A | 50
172 | 10.1016/j.matchar.2016.03.017 | Cu-Ni-Si | 94.93 | 0 | 0 | 0 | 0 | 4.1 | 0 | 0.97 | 0 | 0 | Solution ==> Quenching ==> Aging | 899.85 | 3 | 0 | 449.85 | 240 | N | 138 | N/A | N/A | 52
173 | 10.1016/j.matchar.2016.03.017 | Cu-Ni-Si | 94.93 | 0 | 0 | 0 | 0 | 4.1 | 0 | 0.97 | 0 | 0 | Solution ==> Quenching ==> Aging | 899.85 | 3 | 0 | 449.85 | 408 | N | 137 | N/A | N/A | 52
195 | 10.1016/j.msea.2006.07.121 | Cu-Cr-Mg | 99.53 | 0 | 0.28 | 0 | 0.19 | 0 | 0 | 0 | 0 | 0 | Solution ==> Quenching ==> Aging | 949.85 | 4 | 0 | 389.85 | 0.0083 | N | 66 | N/A | N/A | 48
196 | 10.1016/j.msea.2006.07.121 | Cu-Cr-Mg | 99.53 | 0 | 0.28 | 0 | 0.19 | 0 | 0 | 0 | 0 | 0 | Solution ==> Quenching ==> Aging | 949.85 | 4 | 0 | 419.85 | 0.0083 | N | 67 | N/A | N/A | 47
197 | 10.1016/j.msea.2006.07.121 | Cu-Cr-Mg | 99.53 | 0 | 0.28 | 0 | 0.19 | 0 | 0 | 0 | 0 | 0 | Solution ==> Quenching ==> Aging | 949.85 | 4 | 0 | 449.85 | 0.0083 | N | 65 | N/A | N/A | 47
198 | 10.1016/j.msea.2006.07.121 | Cu-Cr-Mg | 99.53 | 0 | 0.28 | 0 | 0.19 | 0 | 0 | 0 | 0 | 0 | Solution ==> Quenching ==> Aging | 949.85 | 4 | 0 | 479.85 | 0.0083 | N | 62 | N/A | N/A | 45
199 | 10.1016/j.msea.2006.07.121 | Cu-Cr-Mg | 99.53 | 0 | 0.28 | 0 | 0.19 | 0 | 0 | 0 | 0 | 0 | Solution ==> Quenching ==> Aging | 949.85 | 4 | 0 | 509.85 | 0.0083 | N | 64 | N/A | N/A | 46
200 | 10.1016/j.msea.2006.07.121 | Cu-Cr-Mg | 99.53 | 0 | 0.28 | 0 | 0.19 | 0 | 0 | 0 | 0 | 0 | Solution ==> Quenching ==> Aging | 949.85 | 4 | 0 | 389.85 | 0.0167 | N | 65 | N/A | N/A | 48
201 | 10.1016/j.msea.2006.07.121 | Cu-Cr-Mg | 99.53 | 0 | 0.28 | 0 | 0.19 | 0 | 0 | 0 | 0 | 0 | Solution ==> Quenching ==> Aging | 949.85 | 4 | 0 | 419.85 | 0.0167 | N | 68 | N/A | N/A | 47
202 | 10.1016/j.msea.2006.07.121 | Cu-Cr-Mg | 99.53 | 0 | 0.28 | 0 | 0.19 | 0 | 0 | 0 | 0 | 0 | Solution ==> Quenching ==> Aging | 949.85 | 4 | 0 | 449.85 | 0.0167 | N | 65 | N/A | N/A | 47
203 | 10.1016/j.msea.2006.07.121 | Cu-Cr-Mg | 99.53 | 0 | 0.28 | 0 | 0.19 | 0 | 0 | 0 | 0 | 0 | Solution ==> Quenching ==> Aging | 949.85 | 4 | 0 | 479.85 | 0.0167 | N | 61 | N/A | N/A | 47
204 | 10.1016/j.msea.2006.07.121 | Cu-Cr-Mg | 99.53 | 0 | 0.28 | 0 | 0.19 | 0 | 0 | 0 | 0 | 0 | Solution ==> Quenching ==> Aging | 949.85 | 4 | 0 | 509.85 | 0.0167 | N | 63 | N/A | N/A | 47
205 | 10.2320/jinstmet1952.62.4_301 | Cu-Ni-Si | 97.943 | 0 | 0 | 0 | 0 | 1.39 | 0 | 0.67 | 0 | 0 | Solution ==> Quenching ==> Aging | 949.85 | 1 | 0 | 499.85 | 0.033333333 | N | 65 | N/A | N/A | 21
206 | 10.2320/jinstmet1952.62.4_301 | Cu-Ni-Si | 96.572 | 0 | 0 | 0 | 0 | 2.34 | 0 | 1.09 | 0 | 0 | Solution ==> Quenching ==> Aging | 949.85 | 1 | 0 | 499.85 | 0.033333333 | N | 166 | N/A | N/A | 19
207 | 10.2320/jinstmet1952.62.4_301 | Cu-Ni-Si | 94.402 | 0 | 0 | 0 | 0 | 3.77 | 0 | 1.83 | 0 | 0 | Solution ==> Quenching ==> Aging | 949.85 | 1 | 0 | 499.85 | 0.033333333 | N | 209 | N/A | N/A | 16
208 | 10.2320/jinstmet1952.62.4_301 | Cu-Ni-Si | 98.283 | 0 | 0 | 0 | 0 | 1.38 | 0 | 0.33 | 0 | 0 | Solution ==> Quenching ==> Aging | 949.85 | 1 | 0 | 499.85 | 0.033333333 | N | 70 | N/A | N/A | 30
209 | 10.2320/jinstmet1952.62.4_301 | Cu-Ni-Si | 97.128 | 0 | 0 | 0 | 0 | 2.32 | 0 | 0.56 | 0 | 0 | Solution ==> Quenching ==> Aging | 949.85 | 1 | 0 | 499.85 | 0.033333333 | N | 130 | N/A | N/A | 67
210 | 10.2320/jinstmet1952.62.4_301 | Cu-Ni-Si | 95.339 | 0 | 0 | 0 | 0 | 3.77 | 0 | 0.89 | 0 | 0 | Solution ==> Quenching ==> Aging | 949.85 | 1 | 0 | 499.85 | 0.033333333 | N | 203 | N/A | N/A | 32
211 | 10.2320/jinstmet1952.62.4_301 | Cu-Ni-Si | 98.347 | 0 | 0 | 0 | 0 | 1.38 | 0 | 0.27 | 0 | 0 | Solution ==> Quenching ==> Aging | 949.85 | 1 | 0 | 499.85 | 0.033333333 | N | 69 | N/A | N/A | 32
212 | 10.2320/jinstmet1952.62.4_301 | Cu-Ni-Si | 97.24 | 0 | 0 | 0 | 0 | 2.31 | 0 | 0.45 | 0 | 0 | Solution ==> Quenching ==> Aging | 949.85 | 1 | 0 | 499.85 | 0.033333333 | N | 105 | N/A | N/A | 26
213 | 10.2320/jinstmet1952.62.4_301 | Cu-Ni-Si | 95.518 | 0 | 0 | 0 | 0 | 3.78 | 0 | 0.71 | 0 | 0 | Solution ==> Quenching ==> Aging | 949.85 | 1 | 0 | 499.85 | 0.033333333 | N | 179 | N/A | N/A | 30
214 | 10.2320/jinstmet1952.62.4_301 | Cu-Ni-Si | 98.393 | 0 | 0 | 0 | 0 | 1.39 | 0 | 0.22 | 0 | 0 | Solution ==> Quenching ==> Aging | 949.85 | 1 | 0 | 499.85 | 0.033333333 | N | 60 | N/A | N/A | 36
215 | 10.2320/jinstmet1952.62.4_301 | Cu-Ni-Si | 93.886 | 0 | 0 | 0 | 0 | 2.3 | 0 | 3.81 | 0 | 0 | Solution ==> Quenching ==> Aging | 949.85 | 1 | 0 | 499.85 | 0.033333333 | N | 70 | N/A | N/A | 26
216 | 10.2320/jinstmet1952.62.4_301 | Cu-Ni-Si | 95.627 | 0 | 0 | 0 | 0 | 3.76 | 0 | 0.61 | 0 | 0 | Solution ==> Quenching ==> Aging | 949.85 | 1 | 0 | 499.85 | 0.033333333 | N | 175 | N/A | N/A | 29
217 | 10.1016/j.msea.2006.07.121 | Cu-Cr-Mg | 99.53 | 0 | 0.28 | 0 | 0.19 | 0 | 0 | 0 | 0 | 0 | Solution ==> Quenching ==> Aging | 949.85 | 4 | 0 | 389.85 | 0.0417 | N | 66 | N/A | N/A | 48
218 | 10.1016/j.msea.2006.07.121 | Cu-Cr-Mg | 99.53 | 0 | 0.28 | 0 | 0.19 | 0 | 0 | 0 | 0 | 0 | Solution ==> Quenching ==> Aging | 949.85 | 4 | 0 | 419.85 | 0.0417 | N | 66 | N/A | N/A | 48
219 | 10.1016/j.msea.2006.07.121 | Cu-Cr-Mg | 99.53 | 0 | 0.28 | 0 | 0.19 | 0 | 0 | 0 | 0 | 0 | Solution ==> Quenching ==> Aging | 949.85 | 4 | 0 | 449.85 | 0.0417 | N | 65 | N/A | N/A | 47
220 | 10.1016/j.msea.2006.07.121 | Cu-Cr-Mg | 99.53 | 0 | 0.28 | 0 | 0.19 | 0 | 0 | 0 | 0 | 0 | Solution ==> Quenching ==> Aging | 949.85 | 4 | 0 | 479.85 | 0.0417 | N | 63 | N/A | N/A | 46
221 | 10.1016/j.msea.2006.07.121 | Cu-Cr-Mg | 99.53 | 0 | 0.28 | 0 | 0.19 | 0 | 0 | 0 | 0 | 0 | Solution ==> Quenching ==> Aging | 949.85 | 4 | 0 | 509.85 | 0.0417 | N | 66 | N/A | N/A | 47
222 | 10.2320/jinstmet1952.62.4_301 | Cu-Ni-Si | 97.943 | 0 | 0 | 0 | 0 | 1.39 | 0 | 0.67 | 0 | 0 | Solution ==> Quenching ==> Aging | 949.85 | 1 | 0 | 499.85 | 0.083 | N | 72 | N/A | N/A | 22
223 | 10.1016/j.msea.2006.07.121 | Cu-Cr-Mg | 99.53 | 0 | 0.28 | 0 | 0.19 | 0 | 0 | 0 | 0 | 0 | Solution ==> Quenching ==> Aging | 949.85 | 4 | 0 | 389.85 | 0.0833 | N | 65 | N/A | N/A | 48
224 | 10.1016/j.msea.2006.07.121 | Cu-Cr-Mg | 99.53 | 0 | 0.28 | 0 | 0.19 | 0 | 0 | 0 | 0 | 0 | Solution ==> Quenching ==> Aging | 949.85 | 4 | 0 | 419.85 | 0.0833 | N | 66 | N/A | N/A | 47
225 | 10.1016/j.msea.2006.07.121 | Cu-Cr-Mg | 99.53 | 0 | 0.28 | 0 | 0.19 | 0 | 0 | 0 | 0 | 0 | Solution ==> Quenching ==> Aging | 949.85 | 4 | 0 | 449.85 | 0.0833 | N | 68 | N/A | N/A | 48
226 | 10.1016/j.msea.2006.07.121 | Cu-Cr-Mg | 99.53 | 0 | 0.28 | 0 | 0.19 | 0 | 0 | 0 | 0 | 0 | Solution ==> Quenching ==> Aging | 949.85 | 4 | 0 | 479.85 | 0.0833 | N | 73 | N/A | N/A | 48
227 | 10.1016/j.msea.2006.07.121 | Cu-Cr-Mg | 99.53 | 0 | 0.28 | 0 | 0.19 | 0 | 0 | 0 | 0 | 0 | Solution ==> Quenching ==> Aging | 949.85 | 4 | 0 | 509.85 | 0.0833 | N | 69 | N/A | N/A | 49
228 | 10.2320/jinstmet1952.62.4_301 | Cu-Ni-Si | 96.572 | 0 | 0 | 0 | 0 | 2.34 | 0 | 1.09 | 0 | 0 | Solution ==> Quenching ==> Aging | 949.85 | 1 | 0 | 499.85 | 0.083333333 | N | 195 | N/A | N/A | 21
229 | 10.2320/jinstmet1952.62.4_301 | Cu-Ni-Si | 94.402 | 0 | 0 | 0 | 0 | 3.77 | 0 | 1.83 | 0 | 0 | Solution ==> Quenching ==> Aging | 949.85 | 1 | 0 | 499.85 | 0.083333333 | N | 220 | N/A | N/A | 16
230 | 10.2320/jinstmet1952.62.4_301 | Cu-Ni-Si | 98.283 | 0 | 0 | 0 | 0 | 1.38 | 0 | 0.33 | 0 | 0 | Solution ==> Quenching ==> Aging | 949.85 | 1 | 0 | 499.85 | 0.083333333 | N | 70 | N/A | N/A | 31
231 | 10.2320/jinstmet1952.62.4_301 | Cu-Ni-Si | 97.128 | 0 | 0 | 0 | 0 | 2.32 | 0 | 0.56 | 0 | 0 | Solution ==> Quenching ==> Aging | 949.85 | 1 | 0 | 499.85 | 0.083333333 | N | 164 | N/A | N/A | 51
232 | 10.2320/jinstmet1952.62.4_301 | Cu-Ni-Si | 95.339 | 0 | 0 | 0 | 0 | 3.77 | 0 | 0.89 | 0 | 0 | Solution ==> Quenching ==> Aging | 949.85 | 1 | 0 | 499.85 | 0.083333333 | N | 212 | N/A | N/A | 34
233 | 10.2320/jinstmet1952.62.4_301 | Cu-Ni-Si | 98.347 | 0 | 0 | 0 | 0 | 1.38 | 0 | 0.27 | 0 | 0 | Solution ==> Quenching ==> Aging | 949.85 | 1 | 0 | 499.85 | 0.083333333 | N | 66 | N/A | N/A | 31
234 | 10.2320/jinstmet1952.62.4_301 | Cu-Ni-Si | 97.24 | 0 | 0 | 0 | 0 | 2.31 | 0 | 0.45 | 0 | 0 | Solution ==> Quenching ==> Aging | 949.85 | 1 | 0 | 499.85 | 0.083333333 | N | 125 | N/A | N/A | 30
235 | 10.2320/jinstmet1952.62.4_301 | Cu-Ni-Si | 95.518 | 0 | 0 | 0 | 0 | 3.78 | 0 | 0.71 | 0 | 0 | Solution ==> Quenching ==> Aging | 949.85 | 1 | 0 | 499.85 | 0.083333333 | N | 185 | N/A | N/A | 33
236 | 10.2320/jinstmet1952.62.4_301 | Cu-Ni-Si | 98.393 | 0 | 0 | 0 | 0 | 1.39 | 0 | 0.22 | 0 | 0 | Solution ==> Quenching ==> Aging | 949.85 | 1 | 0 | 499.85 | 0.083333333 | N | 64 | N/A | N/A | 36
237 | 10.2320/jinstmet1952.62.4_301 | Cu-Ni-Si | 93.886 | 0 | 0 | 0 | 0 | 2.3 | 0 | 3.81 | 0 | 0 | Solution ==> Quenching ==> Aging | 949.85 | 1 | 0 | 499.85 | 0.083333333 | N | 107 | N/A | N/A | 29
238 | 10.2320/jinstmet1952.62.4_301 | Cu-Ni-Si | 95.627 | 0 | 0 | 0 | 0 | 3.76 | 0 | 0.61 | 0 | 0 | Solution ==> Quenching ==> Aging | 949.85 | 1 | 0 | 499.85 | 0.083333333 | N | 185 | N/A | N/A | 31
239 | 10.2320/jinstmet1952.62.4_301 | Cu-Ni-Si | 97.943 | 0 | 0 | 0 | 0 | 1.39 | 0 | 0.67 | 0 | 0 | Solution ==> Quenching ==> Aging | 949.85 | 1 | 0 | 499.85 | 0.166666667 | N | 77 | N/A | N/A | 21
240 | 10.2320/jinstmet1952.62.4_301 | Cu-Ni-Si | 96.572 | 0 | 0 | 0 | 0 | 2.34 | 0 | 1.09 | 0 | 0 | Solution ==> Quenching ==> Aging | 949.85 | 1 | 0 | 499.85 | 0.166666667 | N | 192 | N/A | N/A | 21
241 | 10.2320/jinstmet1952.62.4_301 | Cu-Ni-Si | 94.402 | 0 | 0 | 0 | 0 | 3.77 | 0 | 1.83 | 0 | 0 | Solution ==> Quenching ==> Aging | 949.85 | 1 | 0 | 499.85 | 0.166666667 | N | 215 | N/A | N/A | 16
242 | 10.2320/jinstmet1952.62.4_301 | Cu-Ni-Si | 98.283 | 0 | 0 | 0 | 0 | 1.38 | 0 | 0.33 | 0 | 0 | Solution ==> Quenching ==> Aging | 949.85 | 1 | 0 | 499.85 | 0.166666667 | N | 70 | N/A | N/A | 31
243 | 10.2320/jinstmet1952.62.4_301 | Cu-Ni-Si | 97.128 | 0 | 0 | 0 | 0 | 2.32 | 0 | 0.56 | 0 | 0 | Solution ==> Quenching ==> Aging | 949.85 | 1 | 0 | 499.85 | 0.166666667 | N | 179 | N/A | N/A | 45
244 | 10.2320/jinstmet1952.62.4_301 | Cu-Ni-Si | 95.339 | 0 | 0 | 0 | 0 | 3.77 | 0 | 0.89 | 0 | 0 | Solution ==> Quenching ==> Aging | 949.85 | 1 | 0 | 499.85 | 0.166666667 | N | 216 | N/A | N/A | 34
245 | 10.2320/jinstmet1952.62.4_301 | Cu-Ni-Si | 98.347 | 0 | 0 | 0 | 0 | 1.38 | 0 | 0.27 | 0 | 0 | Solution ==> Quenching ==> Aging | 949.85 | 1 | 0 | 499.85 | 0.166666667 | N | 69 | N/A | N/A | 31
246 | 10.2320/jinstmet1952.62.4_301 | Cu-Ni-Si | 97.24 | 0 | 0 | 0 | 0 | 2.31 | 0 | 0.45 | 0 | 0 | Solution ==> Quenching ==> Aging | 949.85 | 1 | 0 | 499.85 | 0.166666667 | N | 158 | N/A | N/A | 38
247 | 10.2320/jinstmet1952.62.4_301 | Cu-Ni-Si | 95.518 | 0 | 0 | 0 | 0 | 3.78 | 0 | 0.71 | 0 | 0 | Solution ==> Quenching ==> Aging | 949.85 | 1 | 0 | 499.85 | 0.166666667 | N | 184 | N/A | N/A | 34
248 | 10.2320/jinstmet1952.62.4_301 | Cu-Ni-Si | 98.393 | 0 | 0 | 0 | 0 | 1.39 | 0 | 0.22 | 0 | 0 | Solution ==> Quenching ==> Aging | 949.85 | 1 | 0 | 499.85 | 0.166666667 | N | 64 | N/A | N/A | 36
249 | 10.2320/jinstmet1952.62.4_301 | Cu-Ni-Si | 93.886 | 0 | 0 | 0 | 0 | 2.3 | 0 | 3.81 | 0 | 0 | Solution ==> Quenching ==> Aging | 949.85 | 1 | 0 | 499.85 | 0.166666667 | N | 138 | N/A | N/A | 33
250 | 10.2320/jinstmet1952.62.4_301 | Cu-Ni-Si | 95.627 | 0 | 0 | 0 | 0 | 3.76 | 0 | 0.61 | 0 | 0 | Solution ==> Quenching ==> Aging | 949.85 | 1 | 0 | 499.85 | 0.166666667 | N | 182 | N/A | N/A | 31
251 | 10.1016/j.msea.2006.07.121 | Cu-Cr-Mg | 99.53 | 0 | 0.28 | 0 | 0.19 | 0 | 0 | 0 | 0 | 0 | Solution ==> Quenching ==> Aging | 949.85 | 4 | 0 | 389.85 | 0.167 | N | 64 | N/A | N/A | 48
252 | 10.1016/j.msea.2006.07.121 | Cu-Cr-Mg | 99.53 | 0 | 0.28 | 0 | 0.19 | 0 | 0 | 0 | 0 | 0 | Solution ==> Quenching ==> Aging | 949.85 | 4 | 0 | 419.85 | 0.167 | N | 67 | N/A | N/A | 48
253 | 10.1016/j.msea.2006.07.121 | Cu-Cr-Mg | 99.53 | 0 | 0.28 | 0 | 0.19 | 0 | 0 | 0 | 0 | 0 | Solution ==> Quenching ==> Aging | 949.85 | 4 | 0 | 449.85 | 0.167 | N | 80 | N/A | N/A | 50
254 | 10.1016/j.msea.2006.07.121 | Cu-Cr-Mg | 99.53 | 0 | 0.28 | 0 | 0.19 | 0 | 0 | 0 | 0 | 0 | Solution ==> Quenching ==> Aging | 949.85 | 4 | 0 | 479.85 | 0.167 | N | 89 | N/A | N/A | 53
255 | 10.1016/j.msea.2006.07.121 | Cu-Cr-Mg | 99.53 | 0 | 0.28 | 0 | 0.19 | 0 | 0 | 0 | 0 | 0 | Solution ==> Quenching ==> Aging | 949.85 | 4 | 0 | 509.85 | 0.167 | N | 75 | N/A | N/A | 51
257 | 10.1016/j.msea.2006.07.121 | Cu-Cr-Mg | 99.53 | 0 | 0.28 | 0 | 0.19 | 0 | 0 | 0 | 0 | 0 | Solution ==> Quenching ==> Aging | 949.85 | 4 | 0 | 389.85 | 0.25 | N | 67 | N/A | N/A | 48
258 | 10.1016/j.msea.2006.07.121 | Cu-Cr-Mg | 99.53 | 0 | 0.28 | 0 | 0.19 | 0 | 0 | 0 | 0 | 0 | Solution ==> Quenching ==> Aging | 949.85 | 4 | 0 | 419.85 | 0.25 | N | 69 | N/A | N/A | 49
259 | 10.1016/j.msea.2006.07.121 | Cu-Cr-Mg | 99.53 | 0 | 0.28 | 0 | 0.19 | 0 | 0 | 0 | 0 | 0 | Solution ==> Quenching ==> Aging | 949.85 | 4 | 0 | 449.85 | 0.25 | N | 94 | N/A | N/A | 54
260 | 10.1016/j.msea.2006.07.121 | Cu-Cr-Mg | 99.53 | 0 | 0.28 | 0 | 0.19 | 0 | 0 | 0 | 0 | 0 | Solution ==> Quenching ==> Aging | 949.85 | 4 | 0 | 479.85 | 0.25 | N | 99 | N/A | N/A | 62
261 | 10.1016/j.msea.2006.07.121 | Cu-Cr-Mg | 99.53 | 0 | 0.28 | 0 | 0.19 | 0 | 0 | 0 | 0 | 0 | Solution ==> Quenching ==> Aging | 949.85 | 4 | 0 | 509.85 | 0.25 | N | 77 | N/A | N/A | 54
262 | 10.1007/s11665-016-1987-6 and 10.1515/ntre-2019-0034 | Cu-Ni-P-Si | 97.585 | 0 | 0 | 0 | 0 | 1.91 | 0.035 | 0.47 | 0 | 0 | Solution ==> Quenching ==> Aging | 949.85 | 1 | 0 | 399.85 | 0.25 | N | N/A | 173/MPa | N/A | 28
263 | 10.1007/s11665-016-1987-6 and 10.1515/ntre-2019-0034 | Cu-Ni-P-Si | 97.585 | 0 | 0 | 0 | 0 | 1.91 | 0.035 | 0.47 | 0 | 0 | Solution ==> Quenching ==> Aging | 949.85 | 1 | 0 | 449.85 | 0.25 | N | N/A | 185/MPa | N/A | 31
264 | 10.1007/s11665-016-1987-6 and 10.1515/ntre-2019-0034 | Cu-Ni-P-Si | 97.585 | 0 | 0 | 0 | 0 | 1.91 | 0.035 | 0.47 | 0 | 0 | Solution ==> Quenching ==> Aging | 949.85 | 1 | 0 | 499.85 | 0.25 | N | N/A | 210/MPa | N/A | 27
266 | 10.1007/s11665-016-1987-6 and 10.1515/ntre-2019-0034 | Cu-Ni-P-Si | 97.585 | 0 | 0 | 0 | 0 | 1.91 | 0.035 | 0.47 | 0 | 0 | Solution ==> Quenching ==> Deformation ==> Aging | 949.85 | 1 | 60 | 449.85 | 0.25 | N | N/A | 219/MPa | N/A | 32
267 | 10.1007/s11665-016-1987-6 and 10.1515/ntre-2019-0034 | Cu-Ni-P-Si | 97.585 | 0 | 0 | 0 | 0 | 1.91 | 0.035 | 0.47 | 0 | 0 | Solution ==> Quenching ==> Deformation ==> Aging | 949.85 | 1 | 80 | 449.85 | 0.25 | N | N/A | 223/MPa | N/A | 23
269 | 10.2320/jinstmet1952.62.4_301 | Cu-Ni-Si | 97.943 | 0 | 0 | 0 | 0 | 1.39 | 0 | 0.67 | 0 | 0 | Solution ==> Quenching ==> Aging | 949.85 | 1 | 0 | 499.85 | 0.333333333 | N | 72 | N/A | N/A | 21
270 | 10.2320/jinstmet1952.62.4_301 | Cu-Ni-Si | 94.402 | 0 | 0 | 0 | 0 | 3.77 | 0 | 1.83 | 0 | 0 | Solution ==> Quenching ==> Aging | 949.85 | 1 | 0 | 499.85 | 0.333333333 | N | 218 | N/A | N/A | 16
271 | 10.2320/jinstmet1952.62.4_301 | Cu-Ni-Si | 98.283 | 0 | 0 | 0 | 0 | 1.38 | 0 | 0.33 | 0 | 0 | Solution ==> Quenching ==> Aging | 949.85 | 1 | 0 | 499.85 | 0.333333333 | N | 67 | N/A | N/A | 30
272 | 10.2320/jinstmet1952.62.4_301 | Cu-Ni-Si | 97.128 | 0 | 0 | 0 | 0 | 2.32 | 0 | 0.56 | 0 | 0 | Solution ==> Quenching ==> Aging | 949.85 | 1 | 0 | 499.85 | 0.333333333 | N | 186 | N/A | N/A | 44
273 | 10.2320/jinstmet1952.62.4_301 | Cu-Ni-Si | 95.339 | 0 | 0 | 0 | 0 | 3.77 | 0 | 0.89 | 0 | 0 | Solution ==> Quenching ==> Aging | 949.85 | 1 | 0 | 499.85 | 0.333333333 | N | 222 | N/A | N/A | 35
274 | 10.2320/jinstmet1952.62.4_301 | Cu-Ni-Si | 98.347 | 0 | 0 | 0 | 0 | 1.38 | 0 | 0.27 | 0 | 0 | Solution ==> Quenching ==> Aging | 949.85 | 1 | 0 | 499.85 | 0.333333333 | N | 70 | N/A | N/A | 32
275 | 10.2320/jinstmet1952.62.4_301 | Cu-Ni-Si | 97.24 | 0 | 0 | 0 | 0 | 2.31 | 0 | 0.45 | 0 | 0 | Solution ==> Quenching ==> Aging | 949.85 | 1 | 0 | 499.85 | 0.333333333 | N | 165 | N/A | N/A | 40
276 | 10.2320/jinstmet1952.62.4_301 | Cu-Ni-Si | 95.518 | 0 | 0 | 0 | 0 | 3.78 | 0 | 0.71 | 0 | 0 | Solution ==> Quenching ==> Aging | 949.85 | 1 | 0 | 499.85 | 0.333333333 | N | 200 | N/A | N/A | 35
277 | 10.2320/jinstmet1952.62.4_301 | Cu-Ni-Si | 98.393 | 0 | 0 | 0 | 0 | 1.39 | 0 | 0.22 | 0 | 0 | Solution ==> Quenching ==> Aging | 949.85 | 1 | 0 | 499.85 | 0.333333333 | N | 60 | N/A | N/A | 36
278 | 10.2320/jinstmet1952.62.4_301 | Cu-Ni-Si | 93.886 | 0 | 0 | 0 | 0 | 2.3 | 0 | 3.81 | 0 | 0 | Solution ==> Quenching ==> Aging | 949.85 | 1 | 0 | 499.85 | 0.333333333 | N | 158 | N/A | N/A | 39
279 | 10.2320/jinstmet1952.62.4_301 | Cu-Ni-Si | 95.627 | 0 | 0 | 0 | 0 | 3.76 | 0 | 0.61 | 0 | 0 | Solution ==> Quenching ==> Aging | 949.85 | 1 | 0 | 499.85 | 0.333333333 | N | 189 | N/A | N/A | 32
280 | 10.1016/j.msea.2006.07.121 | Cu-Cr-Mg | 99.53 | 0 | 0.28 | 0 | 0.19 | 0 | 0 | 0 | 0 | 0 | Solution ==> Quenching ==> Aging | 949.85 | 4 | 0 | 389.85 | 0.5 | N | 67 | N/A | N/A | 50
281 | 10.1016/j.msea.2006.07.121 | Cu-Cr-Mg | 99.53 | 0 | 0.28 | 0 | 0.19 | 0 | 0 | 0 | 0 | 0 | Solution ==> Quenching ==> Aging | 949.85 | 4 | 0 | 419.85 | 0.5 | N | 81 | N/A | N/A | 53
282 | 10.1016/j.msea.2006.07.121 | Cu-Cr-Mg | 99.53 | 0 | 0.28 | 0 | 0.19 | 0 | 0 | 0 | 0 | 0 | Solution ==> Quenching ==> Aging | 949.85 | 4 | 0 | 449.85 | 0.5 | N | 118 | N/A | N/A | 71
283 | 10.1016/j.msea.2006.07.121 | Cu-Cr-Mg | 99.53 | 0 | 0.28 | 0 | 0.19 | 0 | 0 | 0 | 0 | 0 | Solution ==> Quenching ==> Aging | 949.85 | 4 | 0 | 479.85 | 0.5 | N | 107 | N/A | N/A | 76
284 | 10.1016/j.msea.2006.07.121 | Cu-Cr-Mg | 99.53 | 0 | 0.28 | 0 | 0.19 | 0 | 0 | 0 | 0 | 0 | Solution ==> Quenching ==> Aging | 949.85 | 4 | 0 | 509.85 | 0.5 | N | 82 | N/A | N/A | 62
287 | 10.1007/s11665-016-1987-6 and 10.1515/ntre-2019-0034 | Cu-Ni-P-Si | 97.585 | 0 | 0 | 0 | 0 | 1.91 | 0.035 | 0.47 | 0 | 0 | Solution ==> Quenching ==> Aging | 949.85 | 1 | 0 | 399.85 | 0.5 | N | N/A | 180/MPa | N/A | 30
288 | 10.1007/s11665-016-1987-6 and 10.1515/ntre-2019-0034 | Cu-Ni-P-Si | 97.585 | 0 | 0 | 0 | 0 | 1.91 | 0.035 | 0.47 | 0 | 0 | Solution ==> Quenching ==> Aging | 949.85 | 1 | 0 | 449.85 | 0.5 | N | N/A | 200/MPa | N/A | 30
289 | 10.1007/s11665-016-1987-6 and 10.1515/ntre-2019-0034 | Cu-Ni-P-Si | 97.585 | 0 | 0 | 0 | 0 | 1.91 | 0.035 | 0.47 | 0 | 0 | Solution ==> Quenching ==> Aging | 949.85 | 1 | 0 | 499.85 | 0.5 | N | N/A | 219/MPa | N/A | 28
291 | 10.1007/s11665-016-1987-6 and 10.1515/ntre-2019-0034 | Cu-Ni-P-Si | 97.585 | 0 | 0 | 0 | 0 | 1.91 | 0.035 | 0.47 | 0 | 0 | Solution ==> Quenching ==> Deformation ==> Aging | 949.85 | 1 | 60 | 449.85 | 0.5 | N | N/A | 222/MPa | N/A | 33
292 | 10.1007/s11665-016-1987-6 and 10.1515/ntre-2019-0034 | Cu-Ni-P-Si | 97.585 | 0 | 0 | 0 | 0 | 1.91 | 0.035 | 0.47 | 0 | 0 | Solution ==> Quenching ==> Deformation ==> Aging | 949.85 | 1 | 80 | 449.85 | 0.5 | N | N/A | 226/MPa | N/A | 35
293 | 10.1016/j.matdes.2021.109929 | Cu-Ni-Si | 96.3 | 0 | 0 | 0 | 0 | 3 | 0 | 0.7 | 0 | 0 | Solution ==> Quenching ==> Aging | 949.85 | 3 | 0 | 449.85 | 0.5 | N | 230 | N/A | N/A | 34
294 | 10.1016/j.msea.2006.07.121 | Cu-Cr-Mg | 99.53 | 0 | 0.28 | 0 | 0.19 | 0 | 0 | 0 | 0 | 0 | Solution ==> Quenching ==> Aging | 949.85 | 4 | 0 | 389.85 | 1 | N | 77 | N/A | N/A | 55
295 | 10.1016/j.msea.2006.07.121 | Cu-Cr-Mg | 99.53 | 0 | 0.28 | 0 | 0.19 | 0 | 0 | 0 | 0 | 0 | Solution ==> Quenching ==> Aging | 949.85 | 4 | 0 | 419.85 | 1 | N | 108 | N/A | N/A | 66
296 | 10.1016/j.msea.2006.07.121 | Cu-Cr-Mg | 99.53 | 0 | 0.28 | 0 | 0.19 | 0 | 0 | 0 | 0 | 0 | Solution ==> Quenching ==> Aging | 949.85 | 4 | 0 | 449.85 | 1 | N | 122 | N/A | N/A | 80
297 | 10.1016/j.msea.2006.07.121 | Cu-Cr-Mg | 99.53 | 0 | 0.28 | 0 | 0.19 | 0 | 0 | 0 | 0 | 0 | Solution ==> Quenching ==> Aging | 949.85 | 4 | 0 | 479.85 | 1 | N | 111 | N/A | N/A | 82
298 | 10.1016/j.msea.2006.07.121 | Cu-Cr-Mg | 99.53 | 0 | 0.28 | 0 | 0.19 | 0 | 0 | 0 | 0 | 0 | Solution ==> Quenching ==> Aging | 949.85 | 4 | 0 | 509.85 | 1 | N | 86 | N/A | N/A | 78
301 | 10.1016/j.pnsc.2017.06.006 | Cu-Cr-Ni-Si | 95.19 | 0 | 0.35 | 0 | 0 | 3.52 | 0 | 0.94 | 0 | 0 | Solution ==> Quenching ==> Aging | 949.85 | 1 | 0 | 449.85 | 1 | N | 140 | N/A | N/A | 32
302 | 10.1016/j.pnsc.2017.06.006 | Cu-Fe-Ni-Si | 95.18 | 0 | 0 | 0.37 | 0 | 3.52 | 0 | 0.93 | 0 | 0 | Solution ==> Quenching ==> Aging | 949.85 | 1 | 0 | 449.85 | 1 | N | 152 | N/A | N/A | 24
303 | 10.1007/s11665-016-1987-6 and 10.1515/ntre-2019-0034 | Cu-Ni-P-Si | 97.585 | 0 | 0 | 0 | 0 | 1.91 | 0.035 | 0.47 | 0 | 0 | Solution ==> Quenching ==> Aging | 949.85 | 1 | 0 | 399.85 | 1 | N | N/A | 188/MPa | N/A | 30
304 | 10.1007/s11665-016-1987-6 and 10.1515/ntre-2019-0034 | Cu-Ni-P-Si | 97.585 | 0 | 0 | 0 | 0 | 1.91 | 0.035 | 0.47 | 0 | 0 | Solution ==> Quenching ==> Aging | 949.85 | 1 | 0 | 449.85 | 1 | N | N/A | 199/MPa | N/A | 31
305 | 10.1007/s11665-016-1987-6 and 10.1515/ntre-2019-0034 | Cu-Ni-P-Si | 97.585 | 0 | 0 | 0 | 0 | 1.91 | 0.035 | 0.47 | 0 | 0 | Solution ==> Quenching ==> Aging | 949.85 | 1 | 0 | 499.85 | 1 | N | N/A | 222/MPa | N/A | 30
307 | 10.1007/s11665-016-1987-6 and 10.1515/ntre-2019-0034 | Cu-Ni-P-Si | 97.585 | 0 | 0 | 0 | 0 | 1.91 | 0.035 | 0.47 | 0 | 0 | Solution ==> Quenching ==> Deformation ==> Aging | 949.85 | 1 | 60 | 449.85 | 1 | N | N/A | 230/MPa | N/A | 36
308 | 10.1007/s11665-016-1987-6 and 10.1515/ntre-2019-0034 | Cu-Ni-P-Si | 97.585 | 0 | 0 | 0 | 0 | 1.91 | 0.035 | 0.47 | 0 | 0 | Solution ==> Quenching ==> Deformation ==> Aging | 949.85 | 1 | 80 | 449.85 | 1 | N | N/A | 240/MPa | N/A | 38
309 | 10.2320/jinstmet1952.62.4_301 | Cu-Ni-Si | 97.943 | 0 | 0 | 0 | 0 | 1.39 | 0 | 0.67 | 0 | 0 | Solution ==> Quenching ==> Aging | 949.85 | 1 | 0 | 499.85 | 1 | N | 74 | N/A | N/A | 22
310 | 10.2320/jinstmet1952.62.4_301 | Cu-Ni-Si | 96.572 | 0 | 0 | 0 | 0 | 2.34 | 0 | 1.09 | 0 | 0 | Solution ==> Quenching ==> Aging | 949.85 | 1 | 0 | 499.85 | 1 | N | 197 | N/A | N/A | 23
311 | 10.2320/jinstmet1952.62.4_301 | Cu-Ni-Si | 94.402 | 0 | 0 | 0 | 0 | 3.77 | 0 | 1.83 | 0 | 0 | Solution ==> Quenching ==> Aging | 949.85 | 1 | 0 | 499.85 | 1 | N | 212 | N/A | N/A | 16
312 | 10.2320/jinstmet1952.62.4_301 | Cu-Ni-Si | 98.283 | 0 | 0 | 0 | 0 | 1.38 | 0 | 0.33 | 0 | 0 | Solution ==> Quenching ==> Aging | 949.85 | 1 | 0 | 499.85 | 1 | N | 66 | N/A | N/A | 30
313 | 10.2320/jinstmet1952.62.4_301 | Cu-Ni-Si | 97.128 | 0 | 0 | 0 | 0 | 2.32 | 0 | 0.56 | 0 | 0 | Solution ==> Quenching ==> Aging | 949.85 | 1 | 0 | 499.85 | 1 | N | 185 | N/A | N/A | 43
314 | 10.2320/jinstmet1952.62.4_301 | Cu-Ni-Si | 95.339 | 0 | 0 | 0 | 0 | 3.77 | 0 | 0.89 | 0 | 0 | Solution ==> Quenching ==> Aging | 949.85 | 1 | 0 | 499.85 | 1 | N | 228 | N/A | N/A | 36
315 | 10.2320/jinstmet1952.62.4_301 | Cu-Ni-Si | 98.347 | 0 | 0 | 0 | 0 | 1.38 | 0 | 0.27 | 0 | 0 | Solution ==> Quenching ==> Aging | 949.85 | 1 | 0 | 499.85 | 1 | N | 70 | N/A | N/A | 32
316 | 10.2320/jinstmet1952.62.4_301 | Cu-Ni-Si | 97.24 | 0 | 0 | 0 | 0 | 2.31 | 0 | 0.45 | 0 | 0 | Solution ==> Quenching ==> Aging | 949.85 | 1 | 0 | 499.85 | 1 | N | 170 | N/A | N/A | 42
317 | 10.2320/jinstmet1952.62.4_301 | Cu-Ni-Si | 95.518 | 0 | 0 | 0 | 0 | 3.78 | 0 | 0.71 | 0 | 0 | Solution ==> Quenching ==> Aging | 949.85 | 1 | 0 | 499.85 | 1 | N | 192 | N/A | N/A | 35
318 | 10.2320/jinstmet1952.62.4_301 | Cu-Ni-Si | 98.393 | 0 | 0 | 0 | 0 | 1.39 | 0 | 0.22 | 0 | 0 | Solution ==> Quenching ==> Aging | 949.85 | 1 | 0 | 499.85 | 1 | N | 70 | N/A | N/A | 38
319 | 10.2320/jinstmet1952.62.4_301 | Cu-Ni-Si | 93.886 | 0 | 0 | 0 | 0 | 2.3 | 0 | 3.81 | 0 | 0 | Solution ==> Quenching ==> Aging | 949.85 | 1 | 0 | 499.85 | 1 | N | 165 | N/A | N/A | 44
320 | 10.2320/jinstmet1952.62.4_301 | Cu-Ni-Si | 95.627 | 0 | 0 | 0 | 0 | 3.76 | 0 | 0.61 | 0 | 0 | Solution ==> Quenching ==> Aging | 949.85 | 1 | 0 | 499.85 | 1 | N | 192 | N/A | N/A | 34
321 | 10.1007/s12540-013-4002-x | Cu-Ni-Si | 96.5 | 0 | 0 | 0 | 0 | 2.8 | 0 | 0.7 | 0 | 0 | Solution ==> Quenching ==> Deformation ==> Aging ==> Secondary TMP ==> Secondary Aging | 949.85 | 2 | 75 | 399.85 | 1 | Y | 98 | N/A | N/A | 28
322 | 10.1007/s12540-013-4002-x | Cu-Ni-Si | 96.5 | 0 | 0 | 0 | 0 | 2.8 | 0 | 0.7 | 0 | 0 | Solution ==> Quenching ==> Deformation ==> Aging ==> Secondary TMP ==> Secondary Aging | 949.85 | 2 | 75 | 449.85 | 1 | Y | 102 | N/A | N/A | 28
323 | 10.1007/s12540-013-4002-x | Cu-Ni-Si | 96.5 | 0 | 0 | 0 | 0 | 2.8 | 0 | 0.7 | 0 | 0 | Solution ==> Quenching ==> Deformation ==> Aging ==> Secondary TMP ==> Secondary Aging | 949.85 | 2 | 75 | 499.85 | 1 | Y | 125 | N/A | N/A | 27
324 | 10.1016/j.msea.2006.07.121 | Cu-Cr-Mg | 99.53 | 0 | 0.28 | 0 | 0.19 | 0 | 0 | 0 | 0 | 0 | Solution ==> Quenching ==> Aging | 949.85 | 4 | 0 | 389.85 | 2 | N | 98 | N/A | N/A | 65
325 | 10.1016/j.msea.2006.07.121 | Cu-Cr-Mg | 99.53 | 0 | 0.28 | 0 | 0.19 | 0 | 0 | 0 | 0 | 0 | Solution ==> Quenching ==> Aging | 949.85 | 4 | 0 | 419.85 | 2 | N | 119 | N/A | N/A | 76
326 | 10.1016/j.msea.2006.07.121 | Cu-Cr-Mg | 99.53 | 0 | 0.28 | 0 | 0.19 | 0 | 0 | 0 | 0 | 0 | Solution ==> Quenching ==> Aging | 949.85 | 4 | 0 | 449.85 | 2 | N | 121 | N/A | N/A | 80
327 | 10.1016/j.msea.2006.07.121 | Cu-Cr-Mg | 99.53 | 0 | 0.28 | 0 | 0.19 | 0 | 0 | 0 | 0 | 0 | Solution ==> Quenching ==> Aging | 949.85 | 4 | 0 | 479.85 | 2 | N | 112 | N/A | N/A | 82
328 | 10.1016/j.msea.2006.07.121 | Cu-Cr-Mg | 99.53 | 0 | 0.28 | 0 | 0.19 | 0 | 0 | 0 | 0 | 0 | Solution ==> Quenching ==> Aging | 949.85 | 4 | 0 | 509.85 | 2 | N | 86 | N/A | N/A | 86
329 | 10.1016/j.pnsc.2017.06.006 | Cu-Cr-Ni-Si | 95.19 | 0 | 0.35 | 0 | 0 | 3.52 | 0 | 0.94 | 0 | 0 | Solution ==> Quenching ==> Aging | 949.85 | 1 | 0 | 449.85 | 2 | N | 224 | N/A | N/A | 33
330 | 10.1016/j.pnsc.2017.06.006 | Cu-Fe-Ni-Si | 95.18 | 0 | 0 | 0.37 | 0 | 3.52 | 0 | 0.93 | 0 | 0 | Solution ==> Quenching ==> Aging | 949.85 | 1 | 0 | 449.85 | 2 | N | 197 | N/A | N/A | 25
331 | 10.1007/s11665-016-1987-6 and 10.1515/ntre-2019-0034 | Cu-Ni-P-Si | 97.585 | 0 | 0 | 0 | 0 | 1.91 | 0.035 | 0.47 | 0 | 0 | Solution ==> Quenching ==> Aging | 949.85 | 1 | 0 | 399.85 | 2 | N | N/A | 183/MPa | N/A | 31
332 | 10.1007/s11665-016-1987-6 and 10.1515/ntre-2019-0034 | Cu-Ni-P-Si | 97.585 | 0 | 0 | 0 | 0 | 1.91 | 0.035 | 0.47 | 0 | 0 | Solution ==> Quenching ==> Aging | 949.85 | 1 | 0 | 449.85 | 2 | N | N/A | 205/MPa | N/A | 31
333 | 10.1007/s11665-016-1987-6 and 10.1515/ntre-2019-0034 | Cu-Ni-P-Si | 97.585 | 0 | 0 | 0 | 0 | 1.91 | 0.035 | 0.47 | 0 | 0 | Solution ==> Quenching ==> Aging | 949.85 | 1 | 0 | 499.85 | 2 | N | N/A | 224/MPa | N/A | 31
335 | 10.1007/s11665-016-1987-6 and 10.1515/ntre-2019-0034 | Cu-Ni-P-Si | 97.585 | 0 | 0 | 0 | 0 | 1.91 | 0.035 | 0.47 | 0 | 0 | Solution ==> Quenching ==> Deformation ==> Aging | 949.85 | 1 | 60 | 449.85 | 2 | N | N/A | 238/MPa | N/A | 37
336 | 10.1007/s11665-016-1987-6 and 10.1515/ntre-2019-0034 | Cu-Ni-P-Si | 97.585 | 0 | 0 | 0 | 0 | 1.91 | 0.035 | 0.47 | 0 | 0 | Solution ==> Quenching ==> Deformation ==> Aging | 949.85 | 1 | 80 | 449.85 | 2 | N | N/A | 223/MPa | N/A | 40
337 | 10.2320/jinstmet1952.62.4_301 | Cu-Ni-Si | 97.943 | 0 | 0 | 0 | 0 | 1.39 | 0 | 0.67 | 0 | 0 | Solution ==> Quenching ==> Aging | 949.85 | 1 | 0 | 499.85 | 2 | N | 86 | N/A | N/A | 23
338 | 10.2320/jinstmet1952.62.4_301 | Cu-Ni-Si | 96.572 | 0 | 0 | 0 | 0 | 2.34 | 0 | 1.09 | 0 | 0 | Solution ==> Quenching ==> Aging | 949.85 | 1 | 0 | 499.85 | 2 | N | 195 | N/A | N/A | 23
339 | 10.2320/jinstmet1952.62.4_301 | Cu-Ni-Si | 94.402 | 0 | 0 | 0 | 0 | 3.77 | 0 | 1.83 | 0 | 0 | Solution ==> Quenching ==> Aging | 949.85 | 1 | 0 | 499.85 | 2 | N | 209 | N/A | N/A | 17
340 | 10.2320/jinstmet1952.62.4_301 | Cu-Ni-Si | 98.283 | 0 | 0 | 0 | 0 | 1.38 | 0 | 0.33 | 0 | 0 | Solution ==> Quenching ==> Aging | 949.85 | 1 | 0 | 499.85 | 2 | N | 68 | N/A | N/A | 30
341 | 10.2320/jinstmet1952.62.4_301 | Cu-Ni-Si | 97.128 | 0 | 0 | 0 | 0 | 2.32 | 0 | 0.56 | 0 | 0 | Solution ==> Quenching ==> Aging | 949.85 | 1 | 0 | 499.85 | 2 | N | 186 | N/A | N/A | 40
342 | 10.2320/jinstmet1952.62.4_301 | Cu-Ni-Si | 95.339 | 0 | 0 | 0 | 0 | 3.77 | 0 | 0.89 | 0 | 0 | Solution ==> Quenching ==> Aging | 949.85 | 1 | 0 | 499.85 | 2 | N | 233 | N/A | N/A | 38
343 | 10.2320/jinstmet1952.62.4_301 | Cu-Ni-Si | 98.347 | 0 | 0 | 0 | 0 | 1.38 | 0 | 0.27 | 0 | 0 | Solution ==> Quenching ==> Aging | 949.85 | 1 | 0 | 499.85 | 2 | N | 68 | N/A | N/A | 32
344 | 10.2320/jinstmet1952.62.4_301 | Cu-Ni-Si | 97.24 | 0 | 0 | 0 | 0 | 2.31 | 0 | 0.45 | 0 | 0 | Solution ==> Quenching ==> Aging | 949.85 | 1 | 0 | 499.85 | 2 | N | 181 | N/A | N/A | 45
345 | 10.2320/jinstmet1952.62.4_301 | Cu-Ni-Si | 95.518 | 0 | 0 | 0 | 0 | 3.78 | 0 | 0.71 | 0 | 0 | Solution ==> Quenching ==> Aging | 949.85 | 1 | 0 | 499.85 | 2 | N | 203 | N/A | N/A | 37
346 | 10.2320/jinstmet1952.62.4_301 | Cu-Ni-Si | 98.393 | 0 | 0 | 0 | 0 | 1.39 | 0 | 0.22 | 0 | 0 | Solution ==> Quenching ==> Aging | 949.85 | 1 | 0 | 499.85 | 2 | N | 61 | N/A | N/A | 37
347 | 10.2320/jinstmet1952.62.4_301 | Cu-Ni-Si | 93.886 | 0 | 0 | 0 | 0 | 2.3 | 0 | 3.81 | 0 | 0 | Solution ==> Quenching ==> Aging | 949.85 | 1 | 0 | 499.85 | 2 | N | 175 | N/A | N/A | 47
348 | 10.2320/jinstmet1952.62.4_301 | Cu-Ni-Si | 95.627 | 0 | 0 | 0 | 0 | 3.76 | 0 | 0.61 | 0 | 0 | Solution ==> Quenching ==> Aging | 949.85 | 1 | 0 | 499.85 | 2 | N | 205 | N/A | N/A | 39
351 | 10.1016/j.pnsc.2017.06.006 | Cu-Cr-Ni-Si | 95.19 | 0 | 0.35 | 0 | 0 | 3.52 | 0 | 0.94 | 0 | 0 | Solution ==> Quenching ==> Aging | 949.85 | 1 | 0 | 449.85 | 3 | N | 237 | N/A | N/A | 36
352 | 10.1016/j.pnsc.2017.06.006 | Cu-Fe-Ni-Si | 95.18 | 0 | 0 | 0.37 | 0 | 3.52 | 0 | 0.93 | 0 | 0 | Solution ==> Quenching ==> Aging | 949.85 | 1 | 0 | 449.85 | 3 | N | 243 | N/A | N/A | 35
353 | 10.1007/s12540-013-4002-x | Cu-Ni-Si | 96.5 | 0 | 0 | 0 | 0 | 2.8 | 0 | 0.7 | 0 | 0 | Solution ==> Quenching ==> Deformation ==> Aging ==> Secondary TMP ==> Secondary Aging | 949.85 | 2 | 75 | 399.85 | 3 | Y | 106 | N/A | N/A | 28
354 | 10.1007/s12540-013-4002-x | Cu-Ni-Si | 96.5 | 0 | 0 | 0 | 0 | 2.8 | 0 | 0.7 | 0 | 0 | Solution ==> Quenching ==> Deformation ==> Aging ==> Secondary TMP ==> Secondary Aging | 949.85 | 2 | 75 | 449.85 | 3 | Y | 129 | N/A | N/A | 28
355 | 10.1007/s12540-013-4002-x | Cu-Ni-Si | 96.5 | 0 | 0 | 0 | 0 | 2.8 | 0 | 0.7 | 0 | 0 | Solution ==> Quenching ==> Deformation ==> Aging ==> Secondary TMP ==> Secondary Aging | 949.85 | 2 | 75 | 499.85 | 3 | Y | 175 | N/A | N/A | 35
356 | 10.1016/j.msea.2006.07.121 | Cu-Cr-Mg | 99.53 | 0 | 0.28 | 0 | 0.19 | 0 | 0 | 0 | 0 | 0 | Solution ==> Quenching ==> Aging | 949.85 | 4 | 0 | 389.85 | 4 | N | 109 | N/A | N/A | 71
357 | 10.1016/j.msea.2006.07.121 | Cu-Cr-Mg | 99.53 | 0 | 0.28 | 0 | 0.19 | 0 | 0 | 0 | 0 | 0 | Solution ==> Quenching ==> Aging | 949.85 | 4 | 0 | 419.85 | 4 | N | 124 | N/A | N/A | 79
358 | 10.1016/j.msea.2006.07.121 | Cu-Cr-Mg | 99.53 | 0 | 0.28 | 0 | 0.19 | 0 | 0 | 0 | 0 | 0 | Solution ==> Quenching ==> Aging | 949.85 | 4 | 0 | 449.85 | 4 | N | 122 | N/A | N/A | 83
359 | 10.1016/j.msea.2006.07.121 | Cu-Cr-Mg | 99.53 | 0 | 0.28 | 0 | 0.19 | 0 | 0 | 0 | 0 | 0 | Solution ==> Quenching ==> Aging | 949.85 | 4 | 0 | 479.85 | 4 | N | 107 | N/A | N/A | 85
360 | 10.1016/j.msea.2006.07.121 | Cu-Cr-Mg | 99.53 | 0 | 0.28 | 0 | 0.19 | 0 | 0 | 0 | 0 | 0 | Solution ==> Quenching ==> Aging | 949.85 | 4 | 0 | 509.85 | 4 | N | 84 | N/A | N/A | 87
361 | 10.1016/j.pnsc.2017.06.006 | Cu-Ni-Si | 95.16 | 0 | 0 | 0 | 0 | 3.91 | 0 | 0.93 | 0 | 0 | Solution ==> Quenching ==> Aging | 949.85 | 1 | 0 | 449.85 | 4 | N | 175 | N/A | N/A | 52
362 | 10.1016/j.pnsc.2017.06.006 | Cu-Cr-Ni-Si | 95.19 | 0 | 0.35 | 0 | 0 | 3.52 | 0 | 0.94 | 0 | 0 | Solution ==> Quenching ==> Aging | 949.85 | 1 | 0 | 449.85 | 4 | N | 257 | N/A | N/A | 36
363 | 10.1016/j.pnsc.2017.06.006 | Cu-Fe-Ni-Si | 95.18 | 0 | 0 | 0.37 | 0 | 3.52 | 0 | 0.93 | 0 | 0 | Solution ==> Quenching ==> Aging | 949.85 | 1 | 0 | 449.85 | 4 | N | 258 | N/A | N/A | 35
364 | 10.1016/j.pnsc.2017.06.006 | Cu-Ni-Si | 95.56 | 0 | 0 | 0 | 0 | 3.51 | 0 | 0.93 | 0 | 0 | Solution ==> Quenching ==> Aging | 949.85 | 1 | 0 | 449.85 | 4 | N | 248 | N/A | N/A | 37
365 | 10.1016/j.pnsc.2017.06.006 | Cu-Ni-Si | 95.75 | 0 | 0 | 0 | 0 | 3.32 | 0 | 0.93 | 0 | 0 | Solution ==> Quenching ==> Aging | 949.85 | 1 | 0 | 449.85 | 4 | N | 261 | N/A | N/A | 36
366 | 10.1016/j.pnsc.2017.06.006 | Cu-Ni-Si | 95.75 | 0 | 0 | 0 | 0 | 3.32 | 0 | 0.93 | 0 | 0 | Solution ==> Quenching ==> Aging | 949.85 | 1 | 0 | 449.85 | 4 | N | 272 | N/A | N/A | 35
367 | https://www.ams.org.cn/EN/10.11900/0412.1961.2019.00080 | Cu-Ni-Si | 93.86 | 0 | 0 | 0 | 0 | 4.95 | 0 | 1.19 | 0 | 0 | Solution ==> Quenching ==> Aging | 949.85 | 1 | 0 | 449.85 | 4 | N | 201 | N/A | N/A | 49
368 | https://www.ams.org.cn/EN/10.11900/0412.1961.2019.00080 | Cu-Ni-Si | 94.2 | 0 | 0 | 0 | 0 | 4.7 | 0 | 1.1 | 0 | 0 | Solution ==> Quenching ==> Aging | 949.85 | 1 | 0 | 449.85 | 4 | N | 195 | N/A | N/A | 51
369 | https://www.ams.org.cn/EN/10.11900/0412.1961.2019.00080 | Cu-Ni-Si | 94.4 | 0 | 0 | 0 | 0 | 4.5 | 0 | 1.1 | 0 | 0 | Solution ==> Quenching ==> Aging | 949.85 | 1 | 0 | 449.85 | 4 | N | 193 | N/A | N/A | 51
370 | https://www.ams.org.cn/EN/10.11900/0412.1961.2019.00080 | Cu-Ni-Si | 94.8 | 0 | 0 | 0 | 0 | 4.2 | 0 | 1 | 0 | 0 | Solution ==> Quenching ==> Aging | 949.85 | 1 | 0 | 449.85 | 4 | N | 187 | N/A | N/A | 51
371 | https://www.ams.org.cn/EN/10.11900/0412.1961.2019.00080 | Cu-Ni-Si | 95.1 | 0 | 0 | 0 | 0 | 4 | 0 | 0.9 | 0 | 0 | Solution ==> Quenching ==> Aging | 949.85 | 1 | 0 | 449.85 | 4 | N | 183 | N/A | N/A | 52
372 | https://www.ams.org.cn/EN/10.11900/0412.1961.2019.00080 | Cu-Ni-Si | 95.5 | 0 | 0 | 0 | 0 | 3.6 | 0 | 0.9 | 0 | 0 | Solution ==> Quenching ==> Aging | 949.85 | 1 | 0 | 449.85 | 4 | N | 176 | N/A | N/A | 51
373 | https://www.ams.org.cn/EN/10.11900/0412.1961.2019.00080 | Cu-Ni-Si | 95.9 | 0 | 0 | 0 | 0 | 3.3 | 0 | 0.8 | 0 | 0 | Solution ==> Quenching ==> Aging | 949.85 | 1 | 0 | 449.85 | 4 | N | 169 | N/A | N/A | 50
374 | https://www.ams.org.cn/EN/10.11900/0412.1961.2019.00080 | Cu-Ni-Si | 96.1 | 0 | 0 | 0 | 0 | 3.1 | 0 | 0.8 | 0 | 0 | Solution ==> Quenching ==> Aging | 949.85 | 1 | 0 | 449.85 | 4 | N | 161 | N/A | N/A | 51
375 | https://www.ams.org.cn/EN/10.11900/0412.1961.2019.00080 | Cu-Ni-Si | 96.75 | 0 | 0 | 0 | 0 | 2.62 | 0 | 0.63 | 0 | 0 | Solution ==> Quenching ==> Aging | 949.85 | 1 | 0 | 449.85 | 4 | N | 216 | N/A | N/A | 39
376 | https://www.ams.org.cn/EN/10.11900/0412.1961.2019.00080 | Cu-Ni-Si | 97.4 | 0 | 0 | 0 | 0 | 2.1 | 0 | 0.5 | 0 | 0 | Solution ==> Quenching ==> Aging | 949.85 | 1 | 0 | 449.85 | 4 | N | 191 | N/A | N/A | 40
377 | https://www.ams.org.cn/EN/10.11900/0412.1961.2019.00080 | Cu-Ni-Si | 98.1 | 0 | 0 | 0 | 0 | 1.5 | 0 | 0.4 | 0 | 0 | Solution ==> Quenching ==> Aging | 949.85 | 1 | 0 | 449.85 | 4 | N | 172 | N/A | N/A | 48
378 | 10.1007/s11665-016-1987-6 and 10.1515/ntre-2019-0034 | Cu-Ni-P-Si | 97.585 | 0 | 0 | 0 | 0 | 1.91 | 0.035 | 0.47 | 0 | 0 | Solution ==> Quenching ==> Aging | 949.85 | 1 | 0 | 399.85 | 4 | N | N/A | 189/MPa | N/A | 33
379 | 10.1007/s11665-016-1987-6 and 10.1515/ntre-2019-0034 | Cu-Ni-P-Si | 97.585 | 0 | 0 | 0 | 0 | 1.91 | 0.035 | 0.47 | 0 | 0 | Solution ==> Quenching ==> Aging | 949.85 | 1 | 0 | 449.85 | 4 | N | N/A | 209/MPa | N/A | 33
380 | 10.1007/s11665-016-1987-6 and 10.1515/ntre-2019-0034 | Cu-Ni-P-Si | 97.585 | 0 | 0 | 0 | 0 | 1.91 | 0.035 | 0.47 | 0 | 0 | Solution ==> Quenching ==> Aging | 949.85 | 1 | 0 | 499.85 | 4 | N | N/A | 226/MPa | N/A | 32
382 | 10.1007/s11665-016-1987-6 and 10.1515/ntre-2019-0034 | Cu-Ni-P-Si | 97.585 | 0 | 0 | 0 | 0 | 1.91 | 0.035 | 0.47 | 0 | 0 | Solution ==> Quenching ==> Deformation ==> Aging | 949.85 | 1 | 60 | 449.85 | 4 | N | N/A | 230/MPa | N/A | 39
383 | 10.1007/s11665-016-1987-6 and 10.1515/ntre-2019-0034 | Cu-Ni-P-Si | 97.585 | 0 | 0 | 0 | 0 | 1.91 | 0.035 | 0.47 | 0 | 0 | Solution ==> Quenching ==> Deformation ==> Aging | 949.85 | 1 | 80 | 449.85 | 4 | N | N/A | 216/MPa | N/A | 40
384 | 10.2320/jinstmet1952.62.4_301 | Cu-Ni-Si | 97.943 | 0 | 0 | 0 | 0 | 1.39 | 0 | 0.67 | 0 | 0 | Solution ==> Quenching ==> Aging | 949.85 | 1 | 0 | 499.85 | 4 | N | 116 | N/A | N/A | 28
385 | 10.2320/jinstmet1952.62.4_301 | Cu-Ni-Si | 96.572 | 0 | 0 | 0 | 0 | 2.34 | 0 | 1.09 | 0 | 0 | Solution ==> Quenching ==> Aging | 949.85 | 1 | 0 | 499.85 | 4 | N | 175 | N/A | N/A | 23
386 | 10.2320/jinstmet1952.62.4_301 | Cu-Ni-Si | 94.402 | 0 | 0 | 0 | 0 | 3.77 | 0 | 1.83 | 0 | 0 | Solution ==> Quenching ==> Aging | 949.85 | 1 | 0 | 499.85 | 4 | N | 177 | N/A | N/A | 17
387 | 10.2320/jinstmet1952.62.4_301 | Cu-Ni-Si | 98.283 | 0 | 0 | 0 | 0 | 1.38 | 0 | 0.33 | 0 | 0 | Solution ==> Quenching ==> Aging | 949.85 | 1 | 0 | 499.85 | 4 | N | 69 | N/A | N/A | 31
388 | 10.2320/jinstmet1952.62.4_301 | Cu-Ni-Si | 97.128 | 0 | 0 | 0 | 0 | 2.32 | 0 | 0.56 | 0 | 0 | Solution ==> Quenching ==> Aging | 949.85 | 1 | 0 | 499.85 | 4 | N | 185 | N/A | N/A | 40
389 | 10.2320/jinstmet1952.62.4_301 | Cu-Ni-Si | 95.339 | 0 | 0 | 0 | 0 | 3.77 | 0 | 0.89 | 0 | 0 | Solution ==> Quenching ==> Aging | 949.85 | 1 | 0 | 499.85 | 4 | N | 177 | N/A | N/A | 48
390 | 10.2320/jinstmet1952.62.4_301 | Cu-Ni-Si | 98.347 | 0 | 0 | 0 | 0 | 1.38 | 0 | 0.27 | 0 | 0 | Solution ==> Quenching ==> Aging | 949.85 | 1 | 0 | 499.85 | 4 | N | 68 | N/A | N/A | 32
391 | 10.2320/jinstmet1952.62.4_301 | Cu-Ni-Si | 97.24 | 0 | 0 | 0 | 0 | 2.31 | 0 | 0.45 | 0 | 0 | Solution ==> Quenching ==> Aging | 949.85 | 1 | 0 | 499.85 | 4 | N | 178 | N/A | N/A | 45
392 | 10.2320/jinstmet1952.62.4_301 | Cu-Ni-Si | 98.393 | 0 | 0 | 0 | 0 | 1.39 | 0 | 0.22 | 0 | 0 | Solution ==> Quenching ==> Aging | 949.85 | 1 | 0 | 499.85 | 4 | N | 63 | N/A | N/A | 36
393 | 10.2320/jinstmet1952.62.4_301 | Cu-Ni-Si | 93.886 | 0 | 0 | 0 | 0 | 2.3 | 0 | 3.81 | 0 | 0 | Solution ==> Quenching ==> Aging | 949.85 | 1 | 0 | 499.85 | 4 | N | 172 | N/A | N/A | 47
394 | 10.2320/jinstmet1952.62.4_301 | Cu-Ni-Si | 95.627 | 0 | 0 | 0 | 0 | 3.76 | 0 | 0.61 | 0 | 0 | Solution ==> Quenching ==> Aging | 949.85 | 1 | 0 | 499.85 | 4 | N | 200 | N/A | N/A | 38
395 | 10.2320/jinstmet1952.62.4_301 | Cu-Ni-Si | 95.518 | 0 | 0 | 0 | 0 | 3.78 | 0 | 0.71 | 0 | 0 | Solution ==> Quenching ==> Aging | 949.85 | 1 | 0 | 499.85 | 4.5 | N | 154 | N/A | N/A | 41
396 | 10.1007/s12540-013-4002-x | Cu-Ni-Si | 96.5 | 0 | 0 | 0 | 0 | 2.8 | 0 | 0.7 | 0 | 0 | Solution ==> Quenching ==> Deformation ==> Aging ==> Secondary TMP ==> Secondary Aging | 949.85 | 2 | 75 | 399.85 | 5 | Y | 107 | N/A | N/A | 29
397 | 10.1007/s12540-013-4002-x | Cu-Ni-Si | 96.5 | 0 | 0 | 0 | 0 | 2.8 | 0 | 0.7 | 0 | 0 | Solution ==> Quenching ==> Deformation ==> Aging ==> Secondary TMP ==> Secondary Aging | 949.85 | 2 | 75 | 449.85 | 5 | Y | 127 | N/A | N/A | 29
398 | 10.1007/s12540-013-4002-x | Cu-Ni-Si | 96.5 | 0 | 0 | 0 | 0 | 2.8 | 0 | 0.7 | 0 | 0 | Solution ==> Quenching ==> Deformation ==> Aging ==> Secondary TMP ==> Secondary Aging | 949.85 | 2 | 75 | 499.85 | 5 | Y | 167 | N/A | N/A | 36
399 | 10.1016/j.msea.2006.07.121 | Cu-Cr-Mg | 99.53 | 0 | 0.28 | 0 | 0.19 | 0 | 0 | 0 | 0 | 0 | Solution ==> Quenching ==> Aging | 949.85 | 4 | 0 | 389.85 | 6 | N | 109 | N/A | N/A | 76
400 | 10.1016/j.msea.2006.07.121 | Cu-Cr-Mg | 99.53 | 0 | 0.28 | 0 | 0.19 | 0 | 0 | 0 | 0 | 0 | Solution ==> Quenching ==> Aging | 949.85 | 4 | 0 | 419.85 | 6 | N | 124 | N/A | N/A | 79
401 | 10.1016/j.msea.2006.07.121 | Cu-Cr-Mg | 99.53 | 0 | 0.28 | 0 | 0.19 | 0 | 0 | 0 | 0 | 0 | Solution ==> Quenching ==> Aging | 949.85 | 4 | 0 | 449.85 | 6 | N | 122 | N/A | N/A | 84
402 | 10.1016/j.msea.2006.07.121 | Cu-Cr-Mg | 99.53 | 0 | 0.28 | 0 | 0.19 | 0 | 0 | 0 | 0 | 0 | Solution ==> Quenching ==> Aging | 949.85 | 4 | 0 | 479.85 | 6 | N | 107 | N/A | N/A | 85
403 | 10.1016/j.msea.2006.07.121 | Cu-Cr-Mg | 99.53 | 0 | 0.28 | 0 | 0.19 | 0 | 0 | 0 | 0 | 0 | Solution ==> Quenching ==> Aging | 949.85 | 4 | 0 | 509.85 | 6 | N | 89 | N/A | N/A | 88
404 | 10.1007/s11665-016-1987-6 and 10.1515/ntre-2019-0034 | Cu-Ni-P-Si | 97.585 | 0 | 0 | 0 | 0 | 1.91 | 0.035 | 0.47 | 0 | 0 | Solution ==> Quenching ==> Aging | 949.85 | 1 | 0 | 399.85 | 6 | N | N/A | 185/MPa | N/A | 33
405 | 10.1007/s11665-016-1987-6 and 10.1515/ntre-2019-0034 | Cu-Ni-P-Si | 97.585 | 0 | 0 | 0 | 0 | 1.91 | 0.035 | 0.47 | 0 | 0 | Solution ==> Quenching ==> Aging | 949.85 | 1 | 0 | 449.85 | 6 | N | N/A | 214/MPa | N/A | 33
406 | 10.1007/s11665-016-1987-6 and 10.1515/ntre-2019-0034 | Cu-Ni-P-Si | 97.585 | 0 | 0 | 0 | 0 | 1.91 | 0.035 | 0.47 | 0 | 0 | Solution ==> Quenching ==> Aging | 949.85 | 1 | 0 | 499.85 | 6 | N | N/A | 223/MPa | N/A | 33
408 | 10.1007/s11665-016-1987-6 and 10.1515/ntre-2019-0034 | Cu-Ni-P-Si | 97.585 | 0 | 0 | 0 | 0 | 1.91 | 0.035 | 0.47 | 0 | 0 | Solution ==> Quenching ==> Deformation ==> Aging | 949.85 | 1 | 60 | 449.85 | 6 | N | N/A | 226/MPa | N/A | 39
409 | 10.1007/s11665-016-1987-6 and 10.1515/ntre-2019-0034 | Cu-Ni-P-Si | 97.585 | 0 | 0 | 0 | 0 | 1.91 | 0.035 | 0.47 | 0 | 0 | Solution ==> Quenching ==> Deformation ==> Aging | 949.85 | 1 | 80 | 449.85 | 6 | N | N/A | 210/MPa | N/A | 42
410 | 10.2320/jinstmet1952.62.4_301 | Cu-Ni-Si | 94.402 | 0 | 0 | 0 | 0 | 3.77 | 0 | 1.83 | 0 | 0 | Solution ==> Quenching ==> Aging | 949.85 | 1 | 0 | 499.85 | 6 | N | 172 | N/A | N/A | 17
411 | 10.2320/jinstmet1952.62.4_301 | Cu-Ni-Si | 95.339 | 0 | 0 | 0 | 0 | 3.77 | 0 | 0.89 | 0 | 0 | Solution ==> Quenching ==> Aging | 949.85 | 1 | 0 | 499.85 | 6 | N | 148 | N/A | N/A | 53
412 | 10.2320/jinstmet1952.62.4_301 | Cu-Ni-Si | 98.347 | 0 | 0 | 0 | 0 | 1.38 | 0 | 0.27 | 0 | 0 | Solution ==> Quenching ==> Aging | 949.85 | 1 | 0 | 499.85 | 6 | N | 72 | N/A | N/A | 32
413 | 10.2320/jinstmet1952.62.4_301 | Cu-Ni-Si | 93.886 | 0 | 0 | 0 | 0 | 2.3 | 0 | 3.81 | 0 | 0 | Solution ==> Quenching ==> Aging | 949.85 | 1 | 0 | 499.85 | 6.5 | N | 167 | N/A | N/A | 47
414 | 10.2320/jinstmet1952.62.4_301 | Cu-Ni-Si | 96.572 | 0 | 0 | 0 | 0 | 2.34 | 0 | 1.09 | 0 | 0 | Solution ==> Quenching ==> Aging | 949.85 | 1 | 0 | 499.85 | 7 | N | 162 | N/A | N/A | 23
415 | 10.2320/jinstmet1952.62.4_301 | Cu-Ni-Si | 97.128 | 0 | 0 | 0 | 0 | 2.32 | 0 | 0.56 | 0 | 0 | Solution ==> Quenching ==> Aging | 949.85 | 1 | 0 | 499.85 | 7 | N | 184 | N/A | N/A | 37
416 | 10.1016/j.msea.2006.07.121 | Cu-Cr-Mg | 99.53 | 0 | 0.28 | 0 | 0.19 | 0 | 0 | 0 | 0 | 0 | Solution ==> Quenching ==> Aging | 949.85 | 4 | 0 | 389.85 | 8 | N | 117 | N/A | N/A | 76
417 | 10.1016/j.msea.2006.07.121 | Cu-Cr-Mg | 99.53 | 0 | 0.28 | 0 | 0.19 | 0 | 0 | 0 | 0 | 0 | Solution ==> Quenching ==> Aging | 949.85 | 4 | 0 | 419.85 | 8 | N | 127 | N/A | N/A | 80
418 | 10.1016/j.msea.2006.07.121 | Cu-Cr-Mg | 99.53 | 0 | 0.28 | 0 | 0.19 | 0 | 0 | 0 | 0 | 0 | Solution ==> Quenching ==> Aging | 949.85 | 4 | 0 | 449.85 | 8 | N | 123 | N/A | N/A | 83
419 | 10.1016/j.msea.2006.07.121 | Cu-Cr-Mg | 99.53 | 0 | 0.28 | 0 | 0.19 | 0 | 0 | 0 | 0 | 0 | Solution ==> Quenching ==> Aging | 949.85 | 4 | 0 | 479.85 | 8 | N | 107 | N/A | N/A | 84
420 | 10.1016/j.msea.2006.07.121 | Cu-Cr-Mg | 99.53 | 0 | 0.28 | 0 | 0.19 | 0 | 0 | 0 | 0 | 0 | Solution ==> Quenching ==> Aging | 949.85 | 4 | 0 | 509.85 | 8 | N | 88 | N/A | N/A | 87
421 | 10.1016/j.pnsc.2017.06.006 | Cu-Cr-Ni-Si | 95.19 | 0 | 0.35 | 0 | 0 | 3.52 | 0 | 0.94 | 0 | 0 | Solution ==> Quenching ==> Aging | 949.85 | 1 | 0 | 449.85 | 8 | N | 177 | N/A | N/A | 37
422 | 10.1016/j.pnsc.2017.06.006 | Cu-Fe-Ni-Si | 95.18 | 0 | 0 | 0.37 | 0 | 3.52 | 0 | 0.93 | 0 | 0 | Solution ==> Quenching ==> Aging | 949.85 | 1 | 0 | 449.85 | 8 | N | 211 | N/A | N/A | 38
423 | 10.2320/jinstmet1952.62.4_301 | Cu-Ni-Si | 97.943 | 0 | 0 | 0 | 0 | 1.39 | 0 | 0.67 | 0 | 0 | Solution ==> Quenching ==> Aging | 949.85 | 1 | 0 | 499.85 | 8 | N | 110 | N/A | N/A | 31
424 | 10.2320/jinstmet1952.62.4_301 | Cu-Ni-Si | 98.283 | 0 | 0 | 0 | 0 | 1.38 | 0 | 0.33 | 0 | 0 | Solution ==> Quenching ==> Aging | 949.85 | 1 | 0 | 499.85 | 8 | N | 75 | N/A | N/A | 32
425 | 10.2320/jinstmet1952.62.4_301 | Cu-Ni-Si | 97.24 | 0 | 0 | 0 | 0 | 2.31 | 0 | 0.45 | 0 | 0 | Solution ==> Quenching ==> Aging | 949.85 | 1 | 0 | 499.85 | 8 | N | 176 | N/A | N/A | 47
426 | 10.2320/jinstmet1952.62.4_301 | Cu-Ni-Si | 95.518 | 0 | 0 | 0 | 0 | 3.78 | 0 | 0.71 | 0 | 0 | Solution ==> Quenching ==> Aging | 949.85 | 1 | 0 | 499.85 | 8 | N | 134 | N/A | N/A | 51
427 | 10.2320/jinstmet1952.62.4_301 | Cu-Ni-Si | 98.393 | 0 | 0 | 0 | 0 | 1.39 | 0 | 0.22 | 0 | 0 | Solution ==> Quenching ==> Aging | 949.85 | 1 | 0 | 499.85 | 8 | N | 62 | N/A | N/A | 36
428 | 10.2320/jinstmet1952.62.4_301 | Cu-Ni-Si | 95.627 | 0 | 0 | 0 | 0 | 3.76 | 0 | 0.61 | 0 | 0 | Solution ==> Quenching ==> Aging | 949.85 | 1 | 0 | 499.85 | 8 | N | 200 | N/A | N/A | 37
429 | 10.1007/s12540-013-4002-x | Cu-Ni-Si | 96.5 | 0 | 0 | 0 | 0 | 2.8 | 0 | 0.7 | 0 | 0 | Solution ==> Quenching ==> Deformation ==> Aging ==> Secondary TMP ==> Secondary Aging | 949.85 | 2 | 75 | 399.85 | 10 | Y | 120 | N/A | N/A | 32
430 | 10.1007/s12540-013-4002-x | Cu-Ni-Si | 96.5 | 0 | 0 | 0 | 0 | 2.8 | 0 | 0.7 | 0 | 0 | Solution ==> Quenching ==> Deformation ==> Aging ==> Secondary TMP ==> Secondary Aging | 949.85 | 2 | 75 | 449.85 | 10 | Y | 139 | N/A | N/A | 34
431 | 10.1007/s12540-013-4002-x | Cu-Ni-Si | 96.5 | 0 | 0 | 0 | 0 | 2.8 | 0 | 0.7 | 0 | 0 | Solution ==> Quenching ==> Deformation ==> Aging ==> Secondary TMP ==> Secondary Aging | 949.85 | 2 | 75 | 499.85 | 10 | Y | 192 | N/A | N/A | 40
432 | 10.1016/j.msea.2006.07.121 | Cu-Cr-Mg | 99.53 | 0 | 0.28 | 0 | 0.19 | 0 | 0 | 0 | 0 | 0 | Solution ==> Quenching ==> Aging | 949.85 | 4 | 0 | 389.85 | 12 | N | 116 | N/A | N/A | 77
433 | 10.1016/j.msea.2006.07.121 | Cu-Cr-Mg | 99.53 | 0 | 0.28 | 0 | 0.19 | 0 | 0 | 0 | 0 | 0 | Solution ==> Quenching ==> Aging | 949.85 | 4 | 0 | 419.85 | 12 | N | 126 | N/A | N/A | 82
434 | 10.1016/j.msea.2006.07.121 | Cu-Cr-Mg | 99.53 | 0 | 0.28 | 0 | 0.19 | 0 | 0 | 0 | 0 | 0 | Solution ==> Quenching ==> Aging | 949.85 | 4 | 0 | 449.85 | 12 | N | 122 | N/A | N/A | 83
435 | 10.1016/j.msea.2006.07.121 | Cu-Cr-Mg | 99.53 | 0 | 0.28 | 0 | 0.19 | 0 | 0 | 0 | 0 | 0 | Solution ==> Quenching ==> Aging | 949.85 | 4 | 0 | 479.85 | 12 | N | 108 | N/A | N/A | 85
436 | 10.1016/j.msea.2006.07.121 | Cu-Cr-Mg | 99.53 | 0 | 0.28 | 0 | 0.19 | 0 | 0 | 0 | 0 | 0 | Solution ==> Quenching ==> Aging | 949.85 | 4 | 0 | 509.85 | 12 | N | 85 | N/A | N/A | 87
437 | 10.1007/s12540-013-4002-x | Cu-Ni-Si | 96.5 | 0 | 0 | 0 | 0 | 2.8 | 0 | 0.7 | 0 | 0 | Solution ==> Quenching ==> Deformation ==> Aging ==> Secondary TMP ==> Secondary Aging | 949.85 | 2 | 75 | 399.85 | 20 | Y | 112 | N/A | N/A | 31
438 | 10.1007/s12540-013-4002-x | Cu-Ni-Si | 96.5 | 0 | 0 | 0 | 0 | 2.8 | 0 | 0.7 | 0 | 0 | Solution ==> Quenching ==> Deformation ==> Aging ==> Secondary TMP ==> Secondary Aging | 949.85 | 2 | 75 | 449.85 | 20 | Y | 131 | N/A | N/A | 38
439 | 10.1007/s12540-013-4002-x | Cu-Ni-Si | 96.5 | 0 | 0 | 0 | 0 | 2.8 | 0 | 0.7 | 0 | 0 | Solution ==> Quenching ==> Deformation ==> Aging ==> Secondary TMP ==> Secondary Aging | 949.85 | 2 | 75 | 499.85 | 20 | Y | 186 | N/A | N/A | 39
440 | 10.2320/jinstmet1952.62.4_301 | Cu-Ni-Si | 94.402 | 0 | 0 | 0 | 0 | 3.77 | 0 | 1.83 | 0 | 0 | Solution ==> Quenching ==> Aging | 949.85 | 1 | 0 | 499.85 | 21 | N | 158 | N/A | N/A | 17
441 | 10.2320/jinstmet1952.62.4_301 | Cu-Ni-Si | 93.886 | 0 | 0 | 0 | 0 | 2.3 | 0 | 3.81 | 0 | 0 | Solution ==> Quenching ==> Aging | 949.85 | 1 | 0 | 499.85 | 21 | N | 161 | N/A | N/A | 48
442 | 10.2320/jinstmet1952.62.4_301 | Cu-Ni-Si | 98.283 | 0 | 0 | 0 | 0 | 1.38 | 0 | 0.33 | 0 | 0 | Solution ==> Quenching ==> Aging | 949.85 | 1 | 0 | 499.85 | 22 | N | 86 | N/A | N/A | 35
443 | 10.2320/jinstmet1952.62.4_301 | Cu-Ni-Si | 97.128 | 0 | 0 | 0 | 0 | 2.32 | 0 | 0.56 | 0 | 0 | Solution ==> Quenching ==> Aging | 949.85 | 1 | 0 | 499.85 | 22 | N | 176 | N/A | N/A | 36
444 | 10.2320/jinstmet1952.62.4_301 | Cu-Ni-Si | 95.339 | 0 | 0 | 0 | 0 | 3.77 | 0 | 0.89 | 0 | 0 | Solution ==> Quenching ==> Aging | 949.85 | 1 | 0 | 499.85 | 22 | N | 125 | N/A | N/A | 55
445 | 10.2320/jinstmet1952.62.4_301 | Cu-Ni-Si | 98.347 | 0 | 0 | 0 | 0 | 1.38 | 0 | 0.27 | 0 | 0 | Solution ==> Quenching ==> Aging | 949.85 | 1 | 0 | 499.85 | 22 | N | 77 | N/A | N/A | 35
446 | 10.2320/jinstmet1952.62.4_301 | Cu-Ni-Si | 97.24 | 0 | 0 | 0 | 0 | 2.31 | 0 | 0.45 | 0 | 0 | Solution ==> Quenching ==> Aging | 949.85 | 1 | 0 | 499.85 | 22 | N | 172 | N/A | N/A | 51
447 | 10.2320/jinstmet1952.62.4_301 | Cu-Ni-Si | 95.518 | 0 | 0 | 0 | 0 | 3.78 | 0 | 0.71 | 0 | 0 | Solution ==> Quenching ==> Aging | 949.85 | 1 | 0 | 499.85 | 22 | N | 123 | N/A | N/A | 55
448 | 10.2320/jinstmet1952.62.4_301 | Cu-Ni-Si | 98.393 | 0 | 0 | 0 | 0 | 1.39 | 0 | 0.22 | 0 | 0 | Solution ==> Quenching ==> Aging | 949.85 | 1 | 0 | 499.85 | 22 | N | 64 | N/A | N/A | 36
449 | 10.2320/jinstmet1952.62.4_301 | Cu-Ni-Si | 97.943 | 0 | 0 | 0 | 0 | 1.39 | 0 | 0.67 | 0 | 0 | Solution ==> Quenching ==> Aging | 949.85 | 1 | 0 | 499.85 | 22.5 | N | 111 | N/A | N/A | 32
450 | 10.1016/j.pnsc.2017.06.006 | Cu-Cr-Ni-Si | 95.19 | 0 | 0.35 | 0 | 0 | 3.52 | 0 | 0.94 | 0 | 0 | Solution ==> Quenching ==> Aging | 949.85 | 1 | 0 | 449.85 | 24 | N | 103 | N/A | N/A | 37
451 | 10.1016/j.pnsc.2017.06.006 | Cu-Fe-Ni-Si | 95.18 | 0 | 0 | 0.37 | 0 | 3.52 | 0 | 0.93 | 0 | 0 | Solution ==> Quenching ==> Aging | 949.85 | 1 | 0 | 449.85 | 24 | N | 78 | N/A | N/A | 46
452 | 10.1007/s12540-013-4002-x | Cu-Ni-Si | 96.5 | 0 | 0 | 0 | 0 | 2.8 | 0 | 0.7 | 0 | 0 | Solution ==> Quenching ==> Deformation ==> Aging ==> Secondary TMP ==> Secondary Aging | 949.85 | 2 | 75 | 399.85 | 40 | Y | 131 | N/A | N/A | 35
453 | 10.1007/s12540-013-4002-x | Cu-Ni-Si | 96.5 | 0 | 0 | 0 | 0 | 2.8 | 0 | 0.7 | 0 | 0 | Solution ==> Quenching ==> Deformation ==> Aging ==> Secondary TMP ==> Secondary Aging | 949.85 | 2 | 75 | 449.85 | 40 | Y | 140 | N/A | N/A | 39
454 | 10.1007/s12540-013-4002-x | Cu-Ni-Si | 96.5 | 0 | 0 | 0 | 0 | 2.8 | 0 | 0.7 | 0 | 0 | Solution ==> Quenching ==> Deformation ==> Aging ==> Secondary TMP ==> Secondary Aging | 949.85 | 2 | 75 | 499.85 | 40 | Y | 200 | N/A | N/A | 41
455 | 10.2320/jinstmet1952.62.4_301 | Cu-Ni-Si | 96.572 | 0 | 0 | 0 | 0 | 2.34 | 0 | 1.09 | 0 | 0 | Solution ==> Quenching ==> Aging | 949.85 | 1 | 0 | 499.85 | 70 | N | 132 | N/A | N/A | 24
456 | 10.2320/jinstmet1952.62.4_301 | Cu-Ni-Si | 95.627 | 0 | 0 | 0 | 0 | 3.76 | 0 | 0.61 | 0 | 0 | Solution ==> Quenching ==> Aging | 949.85 | 1 | 0 | 499.85 | 70 | N | 122 | N/A | N/A | 47
457 | 10.1016/j.msea.2016.07.021 | Cu-Ni-Si | 97.56 | 0 | 0 | 0 | 0 | 1.92 | 0 | 0.52 | 0 | 0 | Solution ==> Quenching ==> Deformation ==> Aging | 959.85 | 1 | 60 | 449.85 | 0.167 | N | 218 | N/A | N/A | 29
458 | 10.1016/j.msea.2016.07.021 | Cu-Ni-Si | 97.56 | 0 | 0 | 0 | 0 | 1.92 | 0 | 0.52 | 0 | 0 | Solution ==> Quenching ==> Deformation ==> Aging | 959.85 | 1 | 60 | 499.85 | 0.167 | N | 237 | N/A | N/A | 37
459 | 10.1016/j.msea.2016.07.021 | Cu-Ni-Si-Zr | 97.5 | 0 | 0 | 0 | 0 | 1.87 | 0 | 0.47 | 0 | 0.16 | Solution ==> Quenching ==> Deformation ==> Aging | 959.85 | 1 | 60 | 449.85 | 0.167 | N | 203 | N/A | N/A | 32
460 | 10.1016/j.msea.2016.07.021 | Cu-Ni-Si-Zr | 97.5 | 0 | 0 | 0 | 0 | 1.87 | 0 | 0.47 | 0 | 0.16 | Solution ==> Quenching ==> Deformation ==> Aging | 959.85 | 1 | 60 | 499.85 | 0.167 | N | 204 | N/A | N/A | 37
461 | 10.1016/j.msea.2016.07.021 | Cu-Cr-Ni-Si | 97.29 | 0 | 0.4 | 0 | 0 | 1.83 | 0 | 0.49 | 0 | 0 | Solution ==> Quenching ==> Deformation ==> Aging | 959.85 | 1 | 60 | 449.85 | 0.167 | N | 206 | N/A | N/A | 31
462 | 10.1016/j.msea.2016.07.021 | Cu-Cr-Ni-Si | 97.29 | 0 | 0.4 | 0 | 0 | 1.83 | 0 | 0.49 | 0 | 0 | Solution ==> Quenching ==> Deformation ==> Aging | 959.85 | 1 | 60 | 499.85 | 0.167 | N | 224 | N/A | N/A | 37
463 | 10.1016/j.msea.2016.07.021 | Cu-Cr-Ni-Si-Zr | 97.06 | 0 | 0.22 | 0 | 0 | 1.88 | 0 | 0.6 | 0 | 0.25 | Solution ==> Quenching ==> Deformation ==> Aging | 959.85 | 1 | 60 | 449.85 | 0.167 | N | 198 | N/A | N/A | 31
464 | 10.1016/j.msea.2016.07.021 | Cu-Cr-Ni-Si-Zr | 97.06 | 0 | 0.22 | 0 | 0 | 1.88 | 0 | 0.6 | 0 | 0.25 | Solution ==> Quenching ==> Deformation ==> Aging | 959.85 | 1 | 60 | 499.85 | 0.167 | N | 218 | N/A | N/A | 37
465 | 10.1016/j.msea.2016.07.021 | Cu-Ni-Si | 97.56 | 0 | 0 | 0 | 0 | 1.92 | 0 | 0.52 | 0 | 0 | Solution ==> Quenching ==> Deformation ==> Aging | 959.85 | 1 | 60 | 449.85 | 0.5 | N | 220 | N/A | N/A | 36
466 | 10.1016/j.msea.2016.07.021 | Cu-Ni-Si | 97.56 | 0 | 0 | 0 | 0 | 1.92 | 0 | 0.52 | 0 | 0 | Solution ==> Quenching ==> Deformation ==> Aging | 959.85 | 1 | 60 | 499.85 | 0.5 | N | 230 | N/A | N/A | 39
467 | 10.1016/j.msea.2016.07.021 | Cu-Ni-Si-Zr | 97.5 | 0 | 0 | 0 | 0 | 1.87 | 0 | 0.47 | 0 | 0.16 | Solution ==> Quenching ==> Deformation ==> Aging | 959.85 | 1 | 60 | 449.85 | 0.5 | N | 216 | N/A | N/A | 39
468 | 10.1016/j.msea.2016.07.021 | Cu-Ni-Si-Zr | 97.5 | 0 | 0 | 0 | 0 | 1.87 | 0 | 0.47 | 0 | 0.16 | Solution ==> Quenching ==> Deformation ==> Aging | 959.85 | 1 | 60 | 499.85 | 0.5 | N | 205 | N/A | N/A | 42
469 | 10.1016/j.msea.2016.07.021 | Cu-Cr-Ni-Si | 97.29 | 0 | 0.4 | 0 | 0 | 1.83 | 0 | 0.49 | 0 | 0 | Solution ==> Quenching ==> Deformation ==> Aging | 959.85 | 1 | 60 | 449.85 | 0.5 | N | 228 | N/A | N/A | 36
470 | 10.1016/j.msea.2016.07.021 | Cu-Cr-Ni-Si | 97.29 | 0 | 0.4 | 0 | 0 | 1.83 | 0 | 0.49 | 0 | 0 | Solution ==> Quenching ==> Deformation ==> Aging | 959.85 | 1 | 60 | 499.85 | 0.5 | N | 232 | N/A | N/A | 42
471 | 10.1016/j.msea.2016.07.021 | Cu-Cr-Ni-Si-Zr | 97.06 | 0 | 0.22 | 0 | 0 | 1.88 | 0 | 0.6 | 0 | 0.25 | Solution ==> Quenching ==> Deformation ==> Aging | 959.85 | 1 | 60 | 449.85 | 0.5 | N | 218 | N/A | N/A | 36
472 | 10.1016/j.msea.2016.07.021 | Cu-Cr-Ni-Si-Zr | 97.06 | 0 | 0.22 | 0 | 0 | 1.88 | 0 | 0.6 | 0 | 0.25 | Solution ==> Quenching ==> Deformation ==> Aging | 959.85 | 1 | 60 | 499.85 | 0.5 | N | 223 | N/A | N/A | 41
473 | 10.1016/j.msea.2016.07.021 | Cu-Ni-Si | 97.56 | 0 | 0 | 0 | 0 | 1.92 | 0 | 0.52 | 0 | 0 | Solution ==> Quenching ==> Deformation ==> Aging | 959.85 | 1 | 60 | 449.85 | 1 | N | 232 | N/A | N/A | 38
474 | 10.1016/j.msea.2016.07.021 | Cu-Ni-Si | 97.56 | 0 | 0 | 0 | 0 | 1.92 | 0 | 0.52 | 0 | 0 | Solution ==> Quenching ==> Deformation ==> Aging | 959.85 | 1 | 60 | 349.85 | 1 | N | 182 | N/A | N/A | 25
475 | 10.1016/j.msea.2016.07.021 | Cu-Ni-Si | 97.56 | 0 | 0 | 0 | 0 | 1.92 | 0 | 0.52 | 0 | 0 | Solution ==> Quenching ==> Deformation ==> Aging | 959.85 | 1 | 60 | 399.85 | 1 | N | 214 | N/A | N/A | 32
476 | 10.1016/j.msea.2016.07.021 | Cu-Ni-Si | 97.56 | 0 | 0 | 0 | 0 | 1.92 | 0 | 0.52 | 0 | 0 | Solution ==> Quenching ==> Deformation ==> Aging | 959.85 | 1 | 60 | 424.85 | 1 | N | 229 | N/A | N/A | 35
477 | 10.1016/j.msea.2016.07.021 | Cu-Ni-Si | 97.56 | 0 | 0 | 0 | 0 | 1.92 | 0 | 0.52 | 0 | 0 | Solution ==> Quenching ==> Deformation ==> Aging | 959.85 | 1 | 60 | 474.85 | 1 | N | 231 | N/A | N/A | 40
478 | 10.1016/j.msea.2016.07.021 | Cu-Ni-Si | 97.56 | 0 | 0 | 0 | 0 | 1.92 | 0 | 0.52 | 0 | 0 | Solution ==> Quenching ==> Deformation ==> Aging | 959.85 | 1 | 60 | 499.85 | 1 | N | 210 | N/A | N/A | 42
479 | 10.1016/j.msea.2016.07.021 | Cu-Ni-Si | 97.56 | 0 | 0 | 0 | 0 | 1.92 | 0 | 0.52 | 0 | 0 | Solution ==> Quenching ==> Deformation ==> Aging | 959.85 | 1 | 60 | 549.85 | 1 | N | 177 | N/A | N/A | 42
480 | 10.1016/j.msea.2016.07.021 | Cu-Ni-Si-Zr | 97.5 | 0 | 0 | 0 | 0 | 1.87 | 0 | 0.47 | 0 | 0.16 | Solution ==> Quenching ==> Deformation ==> Aging | 959.85 | 1 | 60 | 449.85 | 1 | N | 217 | N/A | N/A | 41
481 | 10.1016/j.msea.2016.07.021 | Cu-Ni-Si-Zr | 97.5 | 0 | 0 | 0 | 0 | 1.87 | 0 | 0.47 | 0 | 0.16 | Solution ==> Quenching ==> Deformation ==> Aging | 959.85 | 1 | 60 | 349.85 | 1 | N | 174 | N/A | N/A | 26
482 | 10.1016/j.msea.2016.07.021 | Cu-Ni-Si-Zr | 97.5 | 0 | 0 | 0 | 0 | 1.87 | 0 | 0.47 | 0 | 0.16 | Solution ==> Quenching ==> Deformation ==> Aging | 959.85 | 1 | 60 | 399.85 | 1 | N | 206 | N/A | N/A | 33
483 | 10.1016/j.msea.2016.07.021 | Cu-Ni-Si-Zr | 97.5 | 0 | 0 | 0 | 0 | 1.87 | 0 | 0.47 | 0 | 0.16 | Solution ==> Quenching ==> Deformation ==> Aging | 959.85 | 1 | 60 | 424.85 | 1 | N | 208 | N/A | N/A | 37
484 | 10.1016/j.msea.2016.07.021 | Cu-Ni-Si-Zr | 97.5 | 0 | 0 | 0 | 0 | 1.87 | 0 | 0.47 | 0 | 0.16 | Solution ==> Quenching ==> Deformation ==> Aging | 959.85 | 1 | 60 | 474.85 | 1 | N | 211 | N/A | N/A | 42
485 | 10.1016/j.msea.2016.07.021 | Cu-Ni-Si-Zr | 97.5 | 0 | 0 | 0 | 0 | 1.87 | 0 | 0.47 | 0 | 0.16 | Solution ==> Quenching ==> Deformation ==> Aging | 959.85 | 1 | 60 | 499.85 | 1 | N | 186 | N/A | N/A | 44
486 | 10.1016/j.msea.2016.07.021 | Cu-Ni-Si-Zr | 97.5 | 0 | 0 | 0 | 0 | 1.87 | 0 | 0.47 | 0 | 0.16 | Solution ==> Quenching ==> Deformation ==> Aging | 959.85 | 1 | 60 | 549.85 | 1 | N | 150 | N/A | N/A | 45
487 | 10.1016/j.msea.2016.07.021 | Cu-Cr-Ni-Si | 97.29 | 0 | 0.4 | 0 | 0 | 1.83 | 0 | 0.49 | 0 | 0 | Solution ==> Quenching ==> Deformation ==> Aging | 959.85 | 1 | 60 | 449.85 | 1 | N | 224 | N/A | N/A | 39
488 | 10.1016/j.msea.2016.07.021 | Cu-Cr-Ni-Si | 97.29 | 0 | 0.4 | 0 | 0 | 1.83 | 0 | 0.49 | 0 | 0 | Solution ==> Quenching ==> Deformation ==> Aging | 959.85 | 1 | 60 | 349.85 | 1 | N | 176 | N/A | N/A | 25
489 | 10.1016/j.msea.2016.07.021 | Cu-Cr-Ni-Si | 97.29 | 0 | 0.4 | 0 | 0 | 1.83 | 0 | 0.49 | 0 | 0 | Solution ==> Quenching ==> Deformation ==> Aging | 959.85 | 1 | 60 | 399.85 | 1 | N | 194 | N/A | N/A | 32
490 | 10.1016/j.msea.2016.07.021 | Cu-Cr-Ni-Si | 97.29 | 0 | 0.4 | 0 | 0 | 1.83 | 0 | 0.49 | 0 | 0 | Solution ==> Quenching ==> Deformation ==> Aging | 959.85 | 1 | 60 | 424.85 | 1 | N | 223 | N/A | N/A | 36
491 | 10.1016/j.msea.2016.07.021 | Cu-Cr-Ni-Si | 97.29 | 0 | 0.4 | 0 | 0 | 1.83 | 0 | 0.49 | 0 | 0 | Solution ==> Quenching ==> Deformation ==> Aging | 959.85 | 1 | 60 | 474.85 | 1 | N | 224 | N/A | N/A | 42
492 | 10.1016/j.msea.2016.07.021 | Cu-Cr-Ni-Si | 97.29 | 0 | 0.4 | 0 | 0 | 1.83 | 0 | 0.49 | 0 | 0 | Solution ==> Quenching ==> Deformation ==> Aging | 959.85 | 1 | 60 | 499.85 | 1 | N | 219 | N/A | N/A | 44
493 | 10.1016/j.msea.2016.07.021 | Cu-Cr-Ni-Si | 97.29 | 0 | 0.4 | 0 | 0 | 1.83 | 0 | 0.49 | 0 | 0 | Solution ==> Quenching ==> Deformation ==> Aging | 959.85 | 1 | 60 | 549.85 | 1 | N | 181 | N/A | N/A | 46
494 | 10.1016/j.msea.2016.07.021 | Cu-Cr-Ni-Si-Zr | 97.06 | 0 | 0.22 | 0 | 0 | 1.88 | 0 | 0.6 | 0 | 0.25 | Solution ==> Quenching ==> Deformation ==> Aging | 959.85 | 1 | 60 | 449.85 | 1 | N | 227 | N/A | N/A | 38
495 | 10.1016/j.msea.2016.07.021 | Cu-Cr-Ni-Si-Zr | 97.06 | 0 | 0.22 | 0 | 0 | 1.88 | 0 | 0.6 | 0 | 0.25 | Solution ==> Quenching ==> Deformation ==> Aging | 959.85 | 1 | 60 | 449.85 | 1 | N | 175 | N/A | N/A | 26
496 | 10.1016/j.msea.2016.07.021 | Cu-Cr-Ni-Si-Zr | 97.06 | 0 | 0.22 | 0 | 0 | 1.88 | 0 | 0.6 | 0 | 0.25 | Solution ==> Quenching ==> Deformation ==> Aging | 959.85 | 1 | 60 | 449.85 | 1 | N | 196 | N/A | N/A | 32
497 | 10.1016/j.msea.2016.07.021 | Cu-Cr-Ni-Si-Zr | 97.06 | 0 | 0.22 | 0 | 0 | 1.88 | 0 | 0.6 | 0 | 0.25 | Solution ==> Quenching ==> Deformation ==> Aging | 959.85 | 1 | 60 | 449.85 | 1 | N | 220 | N/A | N/A | 36
498 | 10.1016/j.msea.2016.07.021 | Cu-Cr-Ni-Si-Zr | 97.06 | 0 | 0.22 | 0 | 0 | 1.88 | 0 | 0.6 | 0 | 0.25 | Solution ==> Quenching ==> Deformation ==> Aging | 959.85 | 1 | 60 | 449.85 | 1 | N | 226 | N/A | N/A | 41
499 | 10.1016/j.msea.2016.07.021 | Cu-Cr-Ni-Si-Zr | 97.06 | 0 | 0.22 | 0 | 0 | 1.88 | 0 | 0.6 | 0 | 0.25 | Solution ==> Quenching ==> Deformation ==> Aging | 959.85 | 1 | 60 | 449.85 | 1 | N | 209 | N/A | N/A | 43
500 | 10.1016/j.msea.2016.07.021 | Cu-Cr-Ni-Si-Zr | 97.06 | 0 | 0.22 | 0 | 0 | 1.88 | 0 | 0.6 | 0 | 0.25 | Solution ==> Quenching ==> Deformation ==> Aging | 959.85 | 1 | 60 | 449.85 | 1 | N | 164 | N/A | N/A | 44
501 | 10.1016/j.msea.2016.07.021 | Cu-Ni-Si | 97.56 | 0 | 0 | 0 | 0 | 1.92 | 0 | 0.52 | 0 | 0 | Solution ==> Quenching ==> Deformation ==> Aging | 959.85 | 1 | 60 | 499.85 | 1.5 | N | 221 | N/A | N/A | 44
502 | 10.1016/j.msea.2016.07.021 | Cu-Ni-Si-Zr | 97.5 | 0 | 0 | 0 | 0 | 1.87 | 0 | 0.47 | 0 | 0.16 | Solution ==> Quenching ==> Deformation ==> Aging | 959.85 | 1 | 60 | 499.85 | 1.5 | N | 185 | N/A | N/A | 46
503 | 10.1016/j.msea.2016.07.021 | Cu-Cr-Ni-Si | 97.29 | 0 | 0.4 | 0 | 0 | 1.83 | 0 | 0.49 | 0 | 0 | Solution ==> Quenching ==> Deformation ==> Aging | 959.85 | 1 | 60 | 499.85 | 1.5 | N | 213 | N/A | N/A | 47
504 | 10.1016/j.msea.2016.07.021 | Cu-Cr-Ni-Si-Zr | 97.06 | 0 | 0.22 | 0 | 0 | 1.88 | 0 | 0.6 | 0 | 0.25 | Solution ==> Quenching ==> Deformation ==> Aging | 959.85 | 1 | 60 | 499.85 | 1.5 | N | 202 | N/A | N/A | 45
505 | 10.1016/j.msea.2016.07.021 | Cu-Ni-Si | 97.56 | 0 | 0 | 0 | 0 | 1.92 | 0 | 0.52 | 0 | 0 | Solution ==> Quenching ==> Deformation ==> Aging | 959.85 | 1 | 60 | 449.85 | 2 | N | 229 | N/A | N/A | 41
506 | 10.1016/j.msea.2016.07.021 | Cu-Ni-Si | 97.56 | 0 | 0 | 0 | 0 | 1.92 | 0 | 0.52 | 0 | 0 | Solution ==> Quenching ==> Deformation ==> Aging | 959.85 | 1 | 60 | 499.85 | 2 | N | 217 | N/A | N/A | 46
507 | 10.1016/j.msea.2016.07.021 | Cu-Ni-Si-Zr | 97.5 | 0 | 0 | 0 | 0 | 1.87 | 0 | 0.47 | 0 | 0.16 | Solution ==> Quenching ==> Deformation ==> Aging | 959.85 | 1 | 60 | 449.85 | 2 | N | 212 | N/A | N/A | 44
508 | 10.1016/j.msea.2016.07.021 | Cu-Ni-Si-Zr | 97.5 | 0 | 0 | 0 | 0 | 1.87 | 0 | 0.47 | 0 | 0.16 | Solution ==> Quenching ==> Deformation ==> Aging | 959.85 | 1 | 60 | 499.85 | 2 | N | 170 | N/A | N/A | 47
509 | 10.1016/j.msea.2016.07.021 | Cu-Cr-Ni-Si | 97.29 | 0 | 0.4 | 0 | 0 | 1.83 | 0 | 0.49 | 0 | 0 | Solution ==> Quenching ==> Deformation ==> Aging | 959.85 | 1 | 60 | 449.85 | 2 | N | 232 | N/A | N/A | 43
510 | 10.1016/j.msea.2016.07.021 | Cu-Cr-Ni-Si | 97.29 | 0 | 0.4 | 0 | 0 | 1.83 | 0 | 0.49 | 0 | 0 | Solution ==> Quenching ==> Deformation ==> Aging | 959.85 | 1 | 60 | 499.85 | 2 | N | 214 | N/A | N/A | 48
511 | 10.1016/j.msea.2016.07.021 | Cu-Cr-Ni-Si-Zr | 97.06 | 0 | 0.22 | 0 | 0 | 1.88 | 0 | 0.6 | 0 | 0.25 | Solution ==> Quenching ==> Deformation ==> Aging | 959.85 | 1 | 60 | 449.85 | 2 | N | 229 | N/A | N/A | 42
512 | 10.1016/j.msea.2016.07.021 | Cu-Cr-Ni-Si-Zr | 97.06 | 0 | 0.22 | 0 | 0 | 1.88 | 0 | 0.6 | 0 | 0.25 | Solution ==> Quenching ==> Deformation ==> Aging | 959.85 | 1 | 60 | 499.85 | 2 | N | 200 | N/A | N/A | 47
513 | 10.1016/j.msea.2016.07.021 | Cu-Ni-Si | 97.56 | 0 | 0 | 0 | 0 | 1.92 | 0 | 0.52 | 0 | 0 | Solution ==> Quenching ==> Deformation ==> Aging | 959.85 | 1 | 60 | 499.85 | 2.5 | N | 211 | N/A | N/A | 47
514 | 10.1016/j.msea.2016.07.021 | Cu-Ni-Si-Zr | 97.5 | 0 | 0 | 0 | 0 | 1.87 | 0 | 0.47 | 0 | 0.16 | Solution ==> Quenching ==> Deformation ==> Aging | 959.85 | 1 | 60 | 499.85 | 2.5 | N | 162 | N/A | N/A | 49
515 | 10.1016/j.msea.2016.07.021 | Cu-Cr-Ni-Si | 97.29 | 0 | 0.4 | 0 | 0 | 1.83 | 0 | 0.49 | 0 | 0 | Solution ==> Quenching ==> Deformation ==> Aging | 959.85 | 1 | 60 | 499.85 | 2.5 | N | 206 | N/A | N/A | 50
516 | 10.1016/j.msea.2016.07.021 | Cu-Cr-Ni-Si-Zr | 97.06 | 0 | 0.22 | 0 | 0 | 1.88 | 0 | 0.6 | 0 | 0.25 | Solution ==> Quenching ==> Deformation ==> Aging | 959.85 | 1 | 60 | 499.85 | 2.5 | N | 188 | N/A | N/A | 48
517 | 10.1016/j.msea.2016.07.021 | Cu-Ni-Si | 97.56 | 0 | 0 | 0 | 0 | 1.92 | 0 | 0.52 | 0 | 0 | Solution ==> Quenching ==> Deformation ==> Aging | 959.85 | 1 | 60 | 449.85 | 3 | N | 214 | N/A | N/A | 44
518 | 10.1016/j.msea.2016.07.021 | Cu-Ni-Si | 97.56 | 0 | 0 | 0 | 0 | 1.92 | 0 | 0.52 | 0 | 0 | Solution ==> Quenching ==> Deformation ==> Aging | 959.85 | 1 | 60 | 499.85 | 3 | N | 205 | N/A | N/A | 47
519 | 10.1016/j.msea.2016.07.021 | Cu-Ni-Si-Zr | 97.5 | 0 | 0 | 0 | 0 | 1.87 | 0 | 0.47 | 0 | 0.16 | Solution ==> Quenching ==> Deformation ==> Aging | 959.85 | 1 | 60 | 449.85 | 3 | N | 208 | N/A | N/A | 46
520 | 10.1016/j.msea.2016.07.021 | Cu-Ni-Si-Zr | 97.5 | 0 | 0 | 0 | 0 | 1.87 | 0 | 0.47 | 0 | 0.16 | Solution ==> Quenching ==> Deformation ==> Aging | 959.85 | 1 | 60 | 499.85 | 3 | N | 157 | N/A | N/A | 49
521 | 10.1016/j.msea.2016.07.021 | Cu-Cr-Ni-Si | 97.29 | 0 | 0.4 | 0 | 0 | 1.83 | 0 | 0.49 | 0 | 0 | Solution ==> Quenching ==> Deformation ==> Aging | 959.85 | 1 | 60 | 449.85 | 3 | N | 230 | N/A | N/A | 45
522 | 10.1016/j.msea.2016.07.021 | Cu-Cr-Ni-Si | 97.29 | 0 | 0.4 | 0 | 0 | 1.83 | 0 | 0.49 | 0 | 0 | Solution ==> Quenching ==> Deformation ==> Aging | 959.85 | 1 | 60 | 499.85 | 3 | N | 191 | N/A | N/A | 50
523 | 10.1016/j.msea.2016.07.021 | Cu-Cr-Ni-Si-Zr | 97.06 | 0 | 0.22 | 0 | 0 | 1.88 | 0 | 0.6 | 0 | 0.25 | Solution ==> Quenching ==> Deformation ==> Aging | 959.85 | 1 | 60 | 449.85 | 3 | N | 228 | N/A | N/A | 45
524 | 10.1016/j.msea.2016.07.021 | Cu-Cr-Ni-Si-Zr | 97.06 | 0 | 0.22 | 0 | 0 | 1.88 | 0 | 0.6 | 0 | 0.25 | Solution ==> Quenching ==> Deformation ==> Aging | 959.85 | 1 | 60 | 499.85 | 3 | N | 170 | N/A | N/A | 49
525 | 10.1016/j.msea.2016.07.021 | Cu-Ni-Si | 97.56 | 0 | 0 | 0 | 0 | 1.92 | 0 | 0.52 | 0 | 0 | Solution ==> Quenching ==> Deformation ==> Aging | 959.85 | 1 | 60 | 449.85 | 4 | N | 215 | N/A | N/A | 45
526 | 10.1016/j.msea.2016.07.021 | Cu-Ni-Si-Zr | 97.5 | 0 | 0 | 0 | 0 | 1.87 | 0 | 0.47 | 0 | 0.16 | Solution ==> Quenching ==> Deformation ==> Aging | 959.85 | 1 | 60 | 449.85 | 4 | N | 208 | N/A | N/A | 47
527 | 10.1016/j.msea.2016.07.021 | Cu-Cr-Ni-Si | 97.29 | 0 | 0.4 | 0 | 0 | 1.83 | 0 | 0.49 | 0 | 0 | Solution ==> Quenching ==> Deformation ==> Aging | 959.85 | 1 | 60 | 449.85 | 4 | N | 229 | N/A | N/A | 47
528 | 10.1016/j.msea.2016.07.021 | Cu-Cr-Ni-Si-Zr | 97.06 | 0 | 0.22 | 0 | 0 | 1.88 | 0 | 0.6 | 0 | 0.25 | Solution ==> Quenching ==> Deformation ==> Aging | 959.85 | 1 | 60 | 449.85 | 4 | N | 220 | N/A | N/A | 46
533 | 10.1016/j.msea.2013.02.024 | Cu-Cr-Mg-Ni-Si | 92.35 | 0 | 0.1 | 0 | 0.15 | 6 | 0 | 1.4 | 0 | 0 | Solution ==> Quenching ==> Aging | 969.85 | 4 | 0 | 399.85 | 0.167 | N | 269 | N/A | N/A | 23
534 | 10.1016/j.msea.2013.02.024 | Cu-Cr-Mg-Ni-Si | 92.35 | 0 | 0.1 | 0 | 0.15 | 6 | 0 | 1.4 | 0 | 0 | Solution ==> Quenching ==> Aging | 969.85 | 4 | 0 | 449.85 | 0.167 | N | 270 | N/A | N/A | 27
535 | 10.1016/j.msea.2013.02.024 | Cu-Cr-Mg-Ni-Si | 92.35 | 0 | 0.1 | 0 | 0.15 | 6 | 0 | 1.4 | 0 | 0 | Solution ==> Quenching ==> Aging | 969.85 | 4 | 0 | 499.85 | 0.167 | N | 286 | N/A | N/A | 30
536 | 10.1016/j.msea.2013.02.024 | Cu-Cr-Mg-Ni-Si | 92.35 | 0 | 0.1 | 0 | 0.15 | 6 | 0 | 1.4 | 0 | 0 | Solution ==> Quenching ==> Deformation ==> Aging | 969.85 | 4 | 50 | 449.85 | 0.167 | N | 333 | N/A | N/A | 26
537 | 10.1016/j.msea.2013.02.024 | Cu-Cr-Mg-Ni-Si | 92.35 | 0 | 0.1 | 0 | 0.15 | 6 | 0 | 1.4 | 0 | 0 | Solution ==> Quenching ==> Deformation ==> Aging | 969.85 | 4 | 80 | 449.85 | 0.167 | N | 331 | N/A | N/A | 30
538 | 10.1016/j.msea.2013.02.024 | Cu-Al-Cr-Mg-Ni-Si | 92.25 | 0.5 | 0.1 | 0 | 0.15 | 6 | 0 | 1 | 0 | 0 | Solution ==> Quenching ==> Aging | 969.85 | 4 | 0 | 449.85 | 0.167 | N | 265 | N/A | N/A | 19
539 | 10.1016/j.msea.2013.02.024 | Cu-Al-Cr-Mg-Ni-Si | 92.25 | 0.5 | 0.1 | 0 | 0.15 | 6 | 0 | 1 | 0 | 0 | Solution ==> Quenching ==> Aging | 969.85 | 4 | 0 | 499.85 | 0.167 | N | 268 | N/A | N/A | 20
540 | 10.1016/j.msea.2013.02.024 | Cu-Al-Cr-Mg-Ni-Si | 92.25 | 0.5 | 0.1 | 0 | 0.15 | 6 | 0 | 1 | 0 | 0 | Solution ==> Quenching ==> Deformation ==> Aging | 969.85 | 4 | 50 | 449.85 | 0.167 | N | 306 | N/A | N/A | 20
541 | 10.1016/j.msea.2013.02.024 | Cu-Al-Cr-Mg-Ni-Si | 92.25 | 0.5 | 0.1 | 0 | 0.15 | 6 | 0 | 1 | 0 | 0 | Solution ==> Quenching ==> Deformation ==> Aging | 969.85 | 4 | 80 | 449.85 | 0.167 | N | 330 | N/A | N/A | 24
542 | 10.1016/j.msea.2017.05.001 | Cu-Al-Cr-Mg-Ni-Si | 92.27 | 0.49 | 0.11 | 0 | 0.12 | 5.98 | 0 | 1.03 | 0 | 0 | Solution ==> Quenching ==> Deformation ==> Aging | 969.85 | 6 | 50 | 399.85 | 0.25 | N | 317 | N/A | N/A | 20
543 | 10.1016/j.msea.2017.05.001 | Cu-Al-Cr-Mg-Ni-Si | 92.27 | 0.49 | 0.11 | 0 | 0.12 | 5.98 | 0 | 1.03 | 0 | 0 | Solution ==> Quenching ==> Deformation ==> Aging | 969.85 | 6 | 50 | 449.85 | 0.25 | N | 331 | N/A | N/A | 23
544 | 10.1016/j.msea.2017.05.001 | Cu-Al-Cr-Mg-Ni-Si | 92.27 | 0.49 | 0.11 | 0 | 0.12 | 5.98 | 0 | 1.03 | 0 | 0 | Solution ==> Quenching ==> Deformation ==> Aging | 969.85 | 6 | 50 | 499.85 | 0.25 | N | 333 | N/A | N/A | 28
545 | 10.1016/j.msea.2017.05.001 | Cu-Al-Cr-Mg-Ni-Si | 92.27 | 0.49 | 0.11 | 0 | 0.12 | 5.98 | 0 | 1.03 | 0 | 0 | Solution ==> Quenching ==> Deformation ==> Aging | 969.85 | 6 | 50 | 549.85 | 0.25 | N | 304 | N/A | N/A | 29
546 | 10.1016/j.msea.2017.05.001 | Cu-Al-Cr-Mg-Ni-Si | 92.27 | 0.49 | 0.11 | 0 | 0.12 | 5.98 | 0 | 1.03 | 0 | 0 | Solution ==> Quenching ==> Deformation ==> Aging | 969.85 | 6 | 50 | 599.85 | 0.25 | N | 244 | N/A | N/A | 30
547 | 10.1016/j.msea.2017.05.001 | Cu-Al-Cr-Mg-Ni-Si | 92.27 | 0.49 | 0.11 | 0 | 0.12 | 5.98 | 0 | 1.03 | 0 | 0 | Solution ==> Quenching ==> Deformation ==> Aging | 969.85 | 6 | 50 | 649.85 | 0.25 | N | 227 | N/A | N/A | 27
548 | 10.1016/j.msea.2017.05.001 | Cu-Al-Cr-Mg-Ni-Si | 92.27 | 0.49 | 0.11 | 0 | 0.12 | 5.98 | 0 | 1.03 | 0 | 0 | Solution ==> Quenching ==> Deformation ==> Aging | 969.85 | 6 | 50 | 699.85 | 0.25 | N | 267 | N/A | N/A | 30
549 | 10.1016/j.msea.2017.05.001 | Cu-Al-Cr-Mg-Ni-Si | 92.27 | 0.49 | 0.11 | 0 | 0.12 | 5.98 | 0 | 1.03 | 0 | 0 | Solution ==> Quenching ==> Deformation ==> Aging | 969.85 | 6 | 50 | 749.85 | 0.25 | N | 262 | N/A | N/A | 24
550 | 10.1016/j.msea.2013.02.024 | Cu-Cr-Mg-Ni-Si | 92.35 | 0 | 0.1 | 0 | 0.15 | 6 | 0 | 1.4 | 0 | 0 | Solution ==> Quenching ==> Aging | 969.85 | 4 | 0 | 399.85 | 0.333 | N | 271 | N/A | N/A | 24
551 | 10.1016/j.msea.2013.02.024 | Cu-Cr-Mg-Ni-Si | 92.35 | 0 | 0.1 | 0 | 0.15 | 6 | 0 | 1.4 | 0 | 0 | Solution ==> Quenching ==> Aging | 969.85 | 4 | 0 | 449.85 | 0.333 | N | 288 | N/A | N/A | 30
552 | 10.1016/j.msea.2013.02.024 | Cu-Cr-Mg-Ni-Si | 92.35 | 0 | 0.1 | 0 | 0.15 | 6 | 0 | 1.4 | 0 | 0 | Solution ==> Quenching ==> Aging | 969.85 | 4 | 0 | 499.85 | 0.333 | N | 290 | N/A | N/A | 32
553 | 10.1016/j.msea.2013.02.024 | Cu-Cr-Mg-Ni-Si | 92.35 | 0 | 0.1 | 0 | 0.15 | 6 | 0 | 1.4 | 0 | 0 | Solution ==> Quenching ==> Deformation ==> Aging | 969.85 | 4 | 50 | 449.85 | 0.333 | N | 336 | N/A | N/A | 27
554 | 10.1016/j.msea.2013.02.024 | Cu-Cr-Mg-Ni-Si | 92.35 | 0 | 0.1 | 0 | 0.15 | 6 | 0 | 1.4 | 0 | 0 | Solution ==> Quenching ==> Deformation ==> Aging | 969.85 | 4 | 80 | 449.85 | 0.333 | N | 338 | N/A | N/A | 32
555 | 10.1016/j.msea.2013.02.024 | Cu-Al-Cr-Mg-Ni-Si | 92.25 | 0.5 | 0.1 | 0 | 0.15 | 6 | 0 | 1 | 0 | 0 | Solution ==> Quenching ==> Deformation ==> Aging | 969.85 | 4 | 80 | 449.85 | 0.333 | N | 328 | N/A | N/A | 27
556 | 10.1016/j.msea.2013.02.024 | Cu-Cr-Mg-Ni-Si | 92.35 | 0 | 0.1 | 0 | 0.15 | 6 | 0 | 1.4 | 0 | 0 | Solution ==> Quenching ==> Aging | 969.85 | 4 | 0 | 399.85 | 0.5 | N | 278 | N/A | N/A | 25
557 | 10.1016/j.msea.2013.02.024 | Cu-Cr-Mg-Ni-Si | 92.35 | 0 | 0.1 | 0 | 0.15 | 6 | 0 | 1.4 | 0 | 0 | Solution ==> Quenching ==> Aging | 969.85 | 4 | 0 | 449.85 | 0.5 | N | 292 | N/A | N/A | 31
558 | 10.1016/j.msea.2013.02.024 | Cu-Cr-Mg-Ni-Si | 92.35 | 0 | 0.1 | 0 | 0.15 | 6 | 0 | 1.4 | 0 | 0 | Solution ==> Quenching ==> Aging | 969.85 | 4 | 0 | 499.85 | 0.5 | N | 297 | N/A | N/A | 33
559 | 10.1016/j.msea.2013.02.024 | Cu-Cr-Mg-Ni-Si | 92.35 | 0 | 0.1 | 0 | 0.15 | 6 | 0 | 1.4 | 0 | 0 | Solution ==> Quenching ==> Deformation ==> Aging | 969.85 | 4 | 50 | 449.85 | 0.5 | N | 342 | N/A | N/A | 29
560 | 10.1016/j.msea.2013.02.024 | Cu-Cr-Mg-Ni-Si | 92.35 | 0 | 0.1 | 0 | 0.15 | 6 | 0 | 1.4 | 0 | 0 | Solution ==> Quenching ==> Deformation ==> Aging | 969.85 | 4 | 80 | 449.85 | 0.5 | N | 336 | N/A | N/A | 33
561 | 10.1016/j.msea.2013.02.024 | Cu-Al-Cr-Mg-Ni-Si | 92.25 | 0.5 | 0.1 | 0 | 0.15 | 6 | 0 | 1 | 0 | 0 | Solution ==> Quenching ==> Aging | 969.85 | 4 | 0 | 399.85 | 0.5 | N | 281 | N/A | N/A | 20
562 | 10.1016/j.msea.2013.02.024 | Cu-Al-Cr-Mg-Ni-Si | 92.25 | 0.5 | 0.1 | 0 | 0.15 | 6 | 0 | 1 | 0 | 0 | Solution ==> Quenching ==> Aging | 969.85 | 4 | 0 | 449.85 | 0.5 | N | 285 | N/A | N/A | 23
563 | 10.1016/j.msea.2013.02.024 | Cu-Al-Cr-Mg-Ni-Si | 92.25 | 0.5 | 0.1 | 0 | 0.15 | 6 | 0 | 1 | 0 | 0 | Solution ==> Quenching ==> Aging | 969.85 | 4 | 0 | 499.85 | 0.5 | N | 286 | N/A | N/A | 27
564 | 10.1016/j.msea.2013.02.024 | Cu-Al-Cr-Mg-Ni-Si | 92.25 | 0.5 | 0.1 | 0 | 0.15 | 6 | 0 | 1 | 0 | 0 | Solution ==> Quenching ==> Deformation ==> Aging | 969.85 | 4 | 50 | 449.85 | 0.5 | N | 332 | N/A | N/A | 23
565 | 10.1016/j.msea.2013.02.024 | Cu-Al-Cr-Mg-Ni-Si | 92.25 | 0.5 | 0.1 | 0 | 0.15 | 6 | 0 | 1 | 0 | 0 | Solution ==> Quenching ==> Deformation ==> Aging | 969.85 | 4 | 80 | 449.85 | 0.5 | N | 345 | N/A | N/A | 28
566 | 10.1016/j.intermet.2013.05.013 | Cu-Al-Cr-Mg-Ni-Si | 92.25 | 0.5 | 0.1 | 0 | 0.15 | 6 | 0 | 1 | 0 | 0 | Solution ==> Quenching ==> Deformation ==> Aging | 969.85 | 6 | 50 | 449.85 | 0.5 | N | 344 | N/A | N/A | 24
567 | 10.1016/j.intermet.2013.05.013 | Cu-Al-Cr-Mg-Ni-Si | 92.25 | 0.5 | 0.1 | 0 | 0.15 | 6 | 0 | 1 | 0 | 0 | Solution ==> Quenching ==> Deformation ==> Aging | 969.85 | 6 | 50 | 499.85 | 0.5 | N | 318 | N/A | N/A | 26
568 | 10.1016/j.msea.2017.05.001 | Cu-Al-Cr-Mg-Ni-Si | 92.27 | 0.49 | 0.11 | 0 | 0.12 | 5.98 | 0 | 1.03 | 0 | 0 | Solution ==> Quenching ==> Deformation ==> Aging | 969.85 | 6 | 50 | 399.85 | 0.5 | N | 326 | N/A | N/A | 22
569 | 10.1016/j.msea.2017.05.001 | Cu-Al-Cr-Mg-Ni-Si | 92.27 | 0.49 | 0.11 | 0 | 0.12 | 5.98 | 0 | 1.03 | 0 | 0 | Solution ==> Quenching ==> Deformation ==> Aging | 969.85 | 6 | 50 | 449.85 | 0.5 | N | 336 | N/A | N/A | 25
570 | 10.1016/j.msea.2017.05.001 | Cu-Al-Cr-Mg-Ni-Si | 92.27 | 0.49 | 0.11 | 0 | 0.12 | 5.98 | 0 | 1.03 | 0 | 0 | Solution ==> Quenching ==> Deformation ==> Aging | 969.85 | 6 | 50 | 499.85 | 0.5 | N | 338 | N/A | N/A | 29
571 | 10.1016/j.msea.2017.05.001 | Cu-Al-Cr-Mg-Ni-Si | 92.27 | 0.49 | 0.11 | 0 | 0.12 | 5.98 | 0 | 1.03 | 0 | 0 | Solution ==> Quenching ==> Deformation ==> Aging | 969.85 | 6 | 50 | 549.85 | 0.5 | N | 284 | N/A | N/A | 32
572 | 10.1016/j.msea.2017.05.001 | Cu-Al-Cr-Mg-Ni-Si | 92.27 | 0.49 | 0.11 | 0 | 0.12 | 5.98 | 0 | 1.03 | 0 | 0 | Solution ==> Quenching ==> Deformation ==> Aging | 969.85 | 6 | 50 | 599.85 | 0.5 | N | 258 | N/A | N/A | 31
573 | 10.1016/j.msea.2017.05.001 | Cu-Al-Cr-Mg-Ni-Si | 92.27 | 0.49 | 0.11 | 0 | 0.12 | 5.98 | 0 | 1.03 | 0 | 0 | Solution ==> Quenching ==> Deformation ==> Aging | 969.85 | 6 | 50 | 649.85 | 0.5 | N | 252 | N/A | N/A | 31
574 | 10.1016/j.msea.2017.05.001 | Cu-Al-Cr-Mg-Ni-Si | 92.27 | 0.49 | 0.11 | 0 | 0.12 | 5.98 | 0 | 1.03 | 0 | 0 | Solution ==> Quenching ==> Deformation ==> Aging | 969.85 | 6 | 50 | 699.85 | 0.5 | N | 245 | N/A | N/A | 32
575 | 10.1016/j.msea.2017.05.001 | Cu-Al-Cr-Mg-Ni-Si | 92.27 | 0.49 | 0.11 | 0 | 0.12 | 5.98 | 0 | 1.03 | 0 | 0 | Solution ==> Quenching ==> Deformation ==> Aging | 969.85 | 6 | 50 | 749.85 | 0.5 | N | 243 | N/A | N/A | 27
576 | 10.1016/j.msea.2013.02.024 | Cu-Cr-Mg-Ni-Si | 92.35 | 0 | 0.1 | 0 | 0.15 | 6 | 0 | 1.4 | 0 | 0 | Solution ==> Quenching ==> Deformation ==> Aging | 969.85 | 4 | 80 | 449.85 | 0.667 | N | 334 | N/A | N/A | 34
577 | 10.1016/j.msea.2013.02.024 | Cu-Al-Cr-Mg-Ni-Si | 92.25 | 0.5 | 0.1 | 0 | 0.15 | 6 | 0 | 1 | 0 | 0 | Solution ==> Quenching ==> Deformation ==> Aging | 969.85 | 4 | 50 | 449.85 | 0.667 | N | 339 | N/A | N/A | 26
578 | 10.1016/j.msea.2013.02.024 | Cu-Al-Cr-Mg-Ni-Si | 92.25 | 0.5 | 0.1 | 0 | 0.15 | 6 | 0 | 1 | 0 | 0 | Solution ==> Quenching ==> Deformation ==> Aging | 969.85 | 4 | 80 | 449.85 | 0.667 | N | 344 | N/A | N/A | 29
579 | 10.1016/j.msea.2013.02.024 | Cu-Cr-Mg-Ni-Si | 92.35 | 0 | 0.1 | 0 | 0.15 | 6 | 0 | 1.4 | 0 | 0 | Solution ==> Quenching ==> Aging | 969.85 | 4 | 0 | 399.85 | 0.75 | N | 280 | N/A | N/A | 26
580 | 10.1016/j.msea.2013.02.024 | Cu-Cr-Mg-Ni-Si | 92.35 | 0 | 0.1 | 0 | 0.15 | 6 | 0 | 1.4 | 0 | 0 | Solution ==> Quenching ==> Aging | 969.85 | 4 | 0 | 449.85 | 0.75 | N | 293 | N/A | N/A | 32
581 | 10.1016/j.msea.2013.02.024 | Cu-Cr-Mg-Ni-Si | 92.35 | 0 | 0.1 | 0 | 0.15 | 6 | 0 | 1.4 | 0 | 0 | Solution ==> Quenching ==> Aging | 969.85 | 4 | 0 | 499.85 | 0.75 | N | 294 | N/A | N/A | 34
582 | 10.1016/j.msea.2017.05.001 | Cu-Al-Cr-Mg-Ni-Si | 92.27 | 0.49 | 0.11 | 0 | 0.12 | 5.98 | 0 | 1.03 | 0 | 0 | Solution ==> Quenching ==> Deformation ==> Aging | 969.85 | 6 | 50 | 399.85 | 0.75 | N | 329 | N/A | N/A | 22
583 | 10.1016/j.msea.2017.05.001 | Cu-Al-Cr-Mg-Ni-Si | 92.27 | 0.49 | 0.11 | 0 | 0.12 | 5.98 | 0 | 1.03 | 0 | 0 | Solution ==> Quenching ==> Deformation ==> Aging | 969.85 | 6 | 50 | 449.85 | 0.75 | N | 348 | N/A | N/A | 26
584 | 10.1016/j.msea.2017.05.001 | Cu-Al-Cr-Mg-Ni-Si | 92.27 | 0.49 | 0.11 | 0 | 0.12 | 5.98 | 0 | 1.03 | 0 | 0 | Solution ==> Quenching ==> Deformation ==> Aging | 969.85 | 6 | 50 | 499.85 | 0.75 | N | 330 | N/A | N/A | 30
585 | 10.1016/j.msea.2017.05.001 | Cu-Al-Cr-Mg-Ni-Si | 92.27 | 0.49 | 0.11 | 0 | 0.12 | 5.98 | 0 | 1.03 | 0 | 0 | Solution ==> Quenching ==> Deformation ==> Aging | 969.85 | 6 | 50 | 549.85 | 0.75 | N | 273 | N/A | N/A | 32
586 | 10.1016/j.msea.2017.05.001 | Cu-Al-Cr-Mg-Ni-Si | 92.27 | 0.49 | 0.11 | 0 | 0.12 | 5.98 | 0 | 1.03 | 0 | 0 | Solution ==> Quenching ==> Deformation ==> Aging | 969.85 | 6 | 50 | 599.85 | 0.75 | N | 251 | N/A | N/A | 30
587 | 10.1016/j.msea.2017.05.001 | Cu-Al-Cr-Mg-Ni-Si | 92.27 | 0.49 | 0.11 | 0 | 0.12 | 5.98 | 0 | 1.03 | 0 | 0 | Solution ==> Quenching ==> Deformation ==> Aging | 969.85 | 6 | 50 | 649.85 | 0.75 | N | 248 | N/A | N/A | 32
588 | 10.1016/j.msea.2017.05.001 | Cu-Al-Cr-Mg-Ni-Si | 92.27 | 0.49 | 0.11 | 0 | 0.12 | 5.98 | 0 | 1.03 | 0 | 0 | Solution ==> Quenching ==> Deformation ==> Aging | 969.85 | 6 | 50 | 699.85 | 0.75 | N | 239 | N/A | N/A | 33
589 | 10.1016/j.msea.2017.05.001 | Cu-Al-Cr-Mg-Ni-Si | 92.27 | 0.49 | 0.11 | 0 | 0.12 | 5.98 | 0 | 1.03 | 0 | 0 | Solution ==> Quenching ==> Deformation ==> Aging | 969.85 | 6 | 50 | 749.85 | 0.75 | N | 232 | N/A | N/A | 35
590 | 10.1016/j.msea.2013.02.024 | Cu-Cr-Mg-Ni-Si | 92.35 | 0 | 0.1 | 0 | 0.15 | 6 | 0 | 1.4 | 0 | 0 | Solution ==> Quenching ==> Aging | 969.85 | 4 | 0 | 449.85 | 1 | N | 294 | N/A | N/A | 33
591 | 10.1016/j.msea.2013.02.024 | Cu-Cr-Mg-Ni-Si | 92.35 | 0 | 0.1 | 0 | 0.15 | 6 | 0 | 1.4 | 0 | 0 | Solution ==> Quenching ==> Aging | 969.85 | 4 | 0 | 499.85 | 1 | N | 290 | N/A | N/A | 34
593 | 10.1016/j.msea.2013.02.024 | Cu-Cr-Mg-Ni-Si | 92.35 | 0 | 0.1 | 0 | 0.15 | 6 | 0 | 1.4 | 0 | 0 | Solution ==> Quenching ==> Deformation ==> Aging | 969.85 | 4 | 80 | 449.85 | 1 | N | 329 | N/A | N/A | 35
594 | 10.1016/j.msea.2013.02.024 | Cu-Al-Cr-Mg-Ni-Si | 92.25 | 0.5 | 0.1 | 0 | 0.15 | 6 | 0 | 1 | 0 | 0 | Solution ==> Quenching ==> Aging | 969.85 | 4 | 0 | 399.85 | 1 | N | 285 | N/A | N/A | 23
595 | 10.1016/j.msea.2013.02.024 | Cu-Al-Cr-Mg-Ni-Si | 92.25 | 0.5 | 0.1 | 0 | 0.15 | 6 | 0 | 1 | 0 | 0 | Solution ==> Quenching ==> Aging | 969.85 | 4 | 0 | 449.85 | 1 | N | 297 | N/A | N/A | 26
596 | 10.1016/j.msea.2013.02.024 | Cu-Al-Cr-Mg-Ni-Si | 92.25 | 0.5 | 0.1 | 0 | 0.15 | 6 | 0 | 1 | 0 | 0 | Solution ==> Quenching ==> Aging | 969.85 | 4 | 0 | 499.85 | 1 | N | 302 | N/A | N/A | 31
598 | 10.1016/j.msea.2013.02.024 | Cu-Al-Cr-Mg-Ni-Si | 92.25 | 0.5 | 0.1 | 0 | 0.15 | 6 | 0 | 1 | 0 | 0 | Solution ==> Quenching ==> Deformation ==> Aging | 969.85 | 4 | 80 | 449.85 | 1 | N | 340 | N/A | N/A | 29
600 | 10.1016/j.intermet.2013.05.013 | Cu-Al-Cr-Mg-Ni-Si | 92.25 | 0.5 | 0.1 | 0 | 0.15 | 6 | 0 | 1 | 0 | 0 | Solution ==> Quenching ==> Deformation ==> Aging | 969.85 | 6 | 50 | 499.85 | 1 | N | 313 | N/A | N/A | 28
601 | 10.1016/j.msea.2017.05.001 | Cu-Al-Cr-Mg-Ni-Si | 92.27 | 0.49 | 0.11 | 0 | 0.12 | 5.98 | 0 | 1.03 | 0 | 0 | Solution ==> Quenching ==> Deformation ==> Aging | 969.85 | 6 | 50 | 399.85 | 1 | N | 321 | N/A | N/A | 23
602 | 10.1016/j.msea.2017.05.001 | Cu-Al-Cr-Mg-Ni-Si | 92.27 | 0.49 | 0.11 | 0 | 0.12 | 5.98 | 0 | 1.03 | 0 | 0 | Solution ==> Quenching ==> Deformation ==> Aging | 969.85 | 6 | 50 | 449.85 | 1 | N | 350 | N/A | N/A | 27
603 | 10.1016/j.msea.2017.05.001 | Cu-Al-Cr-Mg-Ni-Si | 92.27 | 0.49 | 0.11 | 0 | 0.12 | 5.98 | 0 | 1.03 | 0 | 0 | Solution ==> Quenching ==> Deformation ==> Aging | 969.85 | 6 | 50 | 499.85 | 1 | N | 313 | N/A | N/A | 31
604 | 10.1016/j.msea.2017.05.001 | Cu-Al-Cr-Mg-Ni-Si | 92.27 | 0.49 | 0.11 | 0 | 0.12 | 5.98 | 0 | 1.03 | 0 | 0 | Solution ==> Quenching ==> Deformation ==> Aging | 969.85 | 6 | 50 | 549.85 | 1 | N | 253 | N/A | N/A | 33
605 | 10.1016/j.msea.2017.05.001 | Cu-Al-Cr-Mg-Ni-Si | 92.27 | 0.49 | 0.11 | 0 | 0.12 | 5.98 | 0 | 1.03 | 0 | 0 | Solution ==> Quenching ==> Deformation ==> Aging | 969.85 | 6 | 50 | 599.85 | 1 | N | 234 | N/A | N/A | 35
606 | 10.1016/j.msea.2017.05.001 | Cu-Al-Cr-Mg-Ni-Si | 92.27 | 0.49 | 0.11 | 0 | 0.12 | 5.98 | 0 | 1.03 | 0 | 0 | Solution ==> Quenching ==> Deformation ==> Aging | 969.85 | 6 | 50 | 649.85 | 1 | N | 231 | N/A | N/A | 35
607 | 10.1016/j.msea.2017.05.001 | Cu-Al-Cr-Mg-Ni-Si | 92.27 | 0.49 | 0.11 | 0 | 0.12 | 5.98 | 0 | 1.03 | 0 | 0 | Solution ==> Quenching ==> Deformation ==> Aging | 969.85 | 6 | 50 | 699.85 | 1 | N | 227 | N/A | N/A | 36
608 | 10.1016/j.msea.2017.05.001 | Cu-Al-Cr-Mg-Ni-Si | 92.27 | 0.49 | 0.11 | 0 | 0.12 | 5.98 | 0 | 1.03 | 0 | 0 | Solution ==> Quenching ==> Deformation ==> Aging | 969.85 | 6 | 50 | 749.85 | 1 | N | 210 | N/A | N/A | 36
609 | 10.1016/j.msea.2013.02.024 | Cu-Cr-Mg-Ni-Si | 92.35 | 0 | 0.1 | 0 | 0.15 | 6 | 0 | 1.4 | 0 | 0 | Solution ==> Quenching ==> Aging | 969.85 | 4 | 0 | 399.85 | 1.25 | N | 284 | N/A | N/A | 28
610 | 10.1016/j.msea.2013.02.024 | Cu-Cr-Mg-Ni-Si | 92.35 | 0 | 0.1 | 0 | 0.15 | 6 | 0 | 1.4 | 0 | 0 | Solution ==> Quenching ==> Aging | 969.85 | 4 | 0 | 449.85 | 1.5 | N | 296 | N/A | N/A | 33
611 | 10.1016/j.msea.2013.02.024 | Cu-Cr-Mg-Ni-Si | 92.35 | 0 | 0.1 | 0 | 0.15 | 6 | 0 | 1.4 | 0 | 0 | Solution ==> Quenching ==> Aging | 969.85 | 4 | 0 | 499.85 | 1.5 | N | 289 | N/A | N/A | 35
612 | 10.1016/j.msea.2013.02.024 | Cu-Cr-Mg-Ni-Si | 92.35 | 0 | 0.1 | 0 | 0.15 | 6 | 0 | 1.4 | 0 | 0 | Solution ==> Quenching ==> Deformation ==> Aging | 969.85 | 4 | 50 | 449.85 | 1.5 | N | 337 | N/A | N/A | 32
613 | 10.1016/j.msea.2013.02.024 | Cu-Cr-Mg-Ni-Si | 92.35 | 0 | 0.1 | 0 | 0.15 | 6 | 0 | 1.4 | 0 | 0 | Solution ==> Quenching ==> Deformation ==> Aging | 969.85 | 4 | 80 | 449.85 | 1.5 | N | 320 | N/A | N/A | 36
614 | 10.1016/j.msea.2013.02.024 | Cu-Al-Cr-Mg-Ni-Si | 92.25 | 0.5 | 0.1 | 0 | 0.15 | 6 | 0 | 1 | 0 | 0 | Solution ==> Quenching ==> Deformation ==> Aging | 969.85 | 4 | 50 | 449.85 | 1.5 | N | 337 | N/A | N/A | 29
615 | 10.1016/j.msea.2013.02.024 | Cu-Al-Cr-Mg-Ni-Si | 92.25 | 0.5 | 0.1 | 0 | 0.15 | 6 | 0 | 1 | 0 | 0 | Solution ==> Quenching ==> Deformation ==> Aging | 969.85 | 4 | 80 | 449.85 | 1.5 | N | 338 | N/A | N/A | 30
616 | 10.1016/j.msea.2017.05.001 | Cu-Al-Cr-Mg-Ni-Si | 92.27 | 0.49 | 0.11 | 0 | 0.12 | 5.98 | 0 | 1.03 | 0 | 0 | Solution ==> Quenching ==> Deformation ==> Aging | 969.85 | 6 | 50 | 399.85 | 1.5 | N | 329 | N/A | N/A | 23
617 | 10.1016/j.msea.2017.05.001 | Cu-Al-Cr-Mg-Ni-Si | 92.27 | 0.49 | 0.11 | 0 | 0.12 | 5.98 | 0 | 1.03 | 0 | 0 | Solution ==> Quenching ==> Deformation ==> Aging | 969.85 | 6 | 50 | 449.85 | 1.5 | N | 350 | N/A | N/A | 28
618 | 10.1016/j.msea.2017.05.001 | Cu-Al-Cr-Mg-Ni-Si | 92.27 | 0.49 | 0.11 | 0 | 0.12 | 5.98 | 0 | 1.03 | 0 | 0 | Solution ==> Quenching ==> Deformation ==> Aging | 969.85 | 6 | 50 | 499.85 | 1.5 | N | 313 | N/A | N/A | 33
619 | 10.1016/j.msea.2017.05.001 | Cu-Al-Cr-Mg-Ni-Si | 92.27 | 0.49 | 0.11 | 0 | 0.12 | 5.98 | 0 | 1.03 | 0 | 0 | Solution ==> Quenching ==> Deformation ==> Aging | 969.85 | 6 | 50 | 549.85 | 1.5 | N | 238 | N/A | N/A | 34
620 | 10.1016/j.msea.2017.05.001 | Cu-Al-Cr-Mg-Ni-Si | 92.27 | 0.49 | 0.11 | 0 | 0.12 | 5.98 | 0 | 1.03 | 0 | 0 | Solution ==> Quenching ==> Deformation ==> Aging | 969.85 | 6 | 50 | 599.85 | 1.5 | N | 215 | N/A | N/A | 36
621 | 10.1016/j.msea.2017.05.001 | Cu-Al-Cr-Mg-Ni-Si | 92.27 | 0.49 | 0.11 | 0 | 0.12 | 5.98 | 0 | 1.03 | 0 | 0 | Solution ==> Quenching ==> Deformation ==> Aging | 969.85 | 6 | 50 | 649.85 | 1.5 | N | 213 | N/A | N/A | 36
622 | 10.1016/j.msea.2017.05.001 | Cu-Al-Cr-Mg-Ni-Si | 92.27 | 0.49 | 0.11 | 0 | 0.12 | 5.98 | 0 | 1.03 | 0 | 0 | Solution ==> Quenching ==> Deformation ==> Aging | 969.85 | 6 | 50 | 699.85 | 1.5 | N | 210 | N/A | N/A | 37
623 | 10.1016/j.msea.2017.05.001 | Cu-Al-Cr-Mg-Ni-Si | 92.27 | 0.49 | 0.11 | 0 | 0.12 | 5.98 | 0 | 1.03 | 0 | 0 | Solution ==> Quenching ==> Deformation ==> Aging | 969.85 | 6 | 50 | 749.85 | 1.5 | N | 201 | N/A | N/A | 38
624 | 10.1016/j.msea.2013.02.024 | Cu-Cr-Mg-Ni-Si | 92.35 | 0 | 0.1 | 0 | 0.15 | 6 | 0 | 1.4 | 0 | 0 | Solution ==> Quenching ==> Aging | 969.85 | 4 | 0 | 399.85 | 2 | N | 287 | N/A | N/A | 30
625 | 10.1016/j.msea.2013.02.024 | Cu-Cr-Mg-Ni-Si | 92.35 | 0 | 0.1 | 0 | 0.15 | 6 | 0 | 1.4 | 0 | 0 | Solution ==> Quenching ==> Aging | 969.85 | 4 | 0 | 449.85 | 2 | N | 301 | N/A | N/A | 35
626 | 10.1016/j.msea.2013.02.024 | Cu-Cr-Mg-Ni-Si | 92.35 | 0 | 0.1 | 0 | 0.15 | 6 | 0 | 1.4 | 0 | 0 | Solution ==> Quenching ==> Aging | 969.85 | 4 | 0 | 499.85 | 2 | N | 287 | N/A | N/A | 36
627 | 10.1016/j.msea.2013.02.024 | Cu-Cr-Mg-Ni-Si | 92.35 | 0 | 0.1 | 0 | 0.15 | 6 | 0 | 1.4 | 0 | 0 | Solution ==> Quenching ==> Deformation ==> Aging | 969.85 | 4 | 50 | 449.85 | 2 | N | 335 | N/A | N/A | 33
628 | 10.1016/j.msea.2013.02.024 | Cu-Cr-Mg-Ni-Si | 92.35 | 0 | 0.1 | 0 | 0.15 | 6 | 0 | 1.4 | 0 | 0 | Solution ==> Quenching ==> Deformation ==> Aging | 969.85 | 4 | 80 | 449.85 | 2 | N | 316 | N/A | N/A | 37
629 | 10.1016/j.msea.2013.02.024 | Cu-Al-Cr-Mg-Ni-Si | 92.25 | 0.5 | 0.1 | 0 | 0.15 | 6 | 0 | 1 | 0 | 0 | Solution ==> Quenching ==> Aging | 969.85 | 4 | 0 | 399.85 | 2 | N | 288 | N/A | N/A | 25
630 | 10.1016/j.msea.2013.02.024 | Cu-Al-Cr-Mg-Ni-Si | 92.25 | 0.5 | 0.1 | 0 | 0.15 | 6 | 0 | 1 | 0 | 0 | Solution ==> Quenching ==> Aging | 969.85 | 4 | 0 | 449.85 | 2 | N | 310 | N/A | N/A | 28
631 | 10.1016/j.msea.2013.02.024 | Cu-Al-Cr-Mg-Ni-Si | 92.25 | 0.5 | 0.1 | 0 | 0.15 | 6 | 0 | 1 | 0 | 0 | Solution ==> Quenching ==> Aging | 969.85 | 4 | 0 | 499.85 | 2 | N | 297 | N/A | N/A | 32
632 | 10.1016/j.msea.2013.02.024 | Cu-Al-Cr-Mg-Ni-Si | 92.25 | 0.5 | 0.1 | 0 | 0.15 | 6 | 0 | 1 | 0 | 0 | Solution ==> Quenching ==> Deformation ==> Aging | 969.85 | 4 | 50 | 449.85 | 2 | N | 335 | N/A | N/A | 29
633 | 10.1016/j.msea.2013.02.024 | Cu-Al-Cr-Mg-Ni-Si | 92.25 | 0.5 | 0.1 | 0 | 0.15 | 6 | 0 | 1 | 0 | 0 | Solution ==> Quenching ==> Deformation ==> Aging | 969.85 | 4 | 80 | 449.85 | 2 | N | 337 | N/A | N/A | 31
634 | 10.1016/j.intermet.2013.05.013 | Cu-Al-Cr-Mg-Ni-Si | 92.25 | 0.5 | 0.1 | 0 | 0.15 | 6 | 0 | 1 | 0 | 0 | Solution ==> Quenching ==> Deformation ==> Aging | 969.85 | 6 | 50 | 449.85 | 2 | N | 338 | N/A | N/A | 27
635 | 10.1016/j.intermet.2013.05.013 | Cu-Al-Cr-Mg-Ni-Si | 92.25 | 0.5 | 0.1 | 0 | 0.15 | 6 | 0 | 1 | 0 | 0 | Solution ==> Quenching ==> Deformation ==> Aging | 969.85 | 6 | 50 | 499.85 | 2 | N | 285 | N/A | N/A | 30
636 | 10.1016/j.msea.2017.05.001 | Cu-Al-Cr-Mg-Ni-Si | 92.27 | 0.49 | 0.11 | 0 | 0.12 | 5.98 | 0 | 1.03 | 0 | 0 | Solution ==> Quenching ==> Deformation ==> Aging | 969.85 | 6 | 50 | 399.85 | 2 | N | 329 | N/A | N/A | 24
637 | 10.1016/j.msea.2017.05.001 | Cu-Al-Cr-Mg-Ni-Si | 92.27 | 0.49 | 0.11 | 0 | 0.12 | 5.98 | 0 | 1.03 | 0 | 0 | Solution ==> Quenching ==> Deformation ==> Aging | 969.85 | 6 | 50 | 449.85 | 2 | N | 346 | N/A | N/A | 28
638 | 10.1016/j.msea.2017.05.001 | Cu-Al-Cr-Mg-Ni-Si | 92.27 | 0.49 | 0.11 | 0 | 0.12 | 5.98 | 0 | 1.03 | 0 | 0 | Solution ==> Quenching ==> Deformation ==> Aging | 969.85 | 6 | 50 | 499.85 | 2 | N | 309 | N/A | N/A | 33
639 | 10.1016/j.msea.2017.05.001 | Cu-Al-Cr-Mg-Ni-Si | 92.27 | 0.49 | 0.11 | 0 | 0.12 | 5.98 | 0 | 1.03 | 0 | 0 | Solution ==> Quenching ==> Deformation ==> Aging | 969.85 | 6 | 50 | 549.85 | 2 | N | 233 | N/A | N/A | 35
640 | 10.1016/j.msea.2017.05.001 | Cu-Al-Cr-Mg-Ni-Si | 92.27 | 0.49 | 0.11 | 0 | 0.12 | 5.98 | 0 | 1.03 | 0 | 0 | Solution ==> Quenching ==> Deformation ==> Aging | 969.85 | 6 | 50 | 599.85 | 2 | N | 209 | N/A | N/A | 37
641 | 10.1016/j.msea.2017.05.001 | Cu-Al-Cr-Mg-Ni-Si | 92.27 | 0.49 | 0.11 | 0 | 0.12 | 5.98 | 0 | 1.03 | 0 | 0 | Solution ==> Quenching ==> Deformation ==> Aging | 969.85 | 6 | 50 | 649.85 | 2 | N | 190 | N/A | N/A | 37
642 | 10.1016/j.msea.2017.05.001 | Cu-Al-Cr-Mg-Ni-Si | 92.27 | 0.49 | 0.11 | 0 | 0.12 | 5.98 | 0 | 1.03 | 0 | 0 | Solution ==> Quenching ==> Deformation ==> Aging | 969.85 | 6 | 50 | 699.85 | 2 | N | 179 | N/A | N/A | 38
643 | 10.1016/j.msea.2017.05.001 | Cu-Al-Cr-Mg-Ni-Si | 92.27 | 0.49 | 0.11 | 0 | 0.12 | 5.98 | 0 | 1.03 | 0 | 0 | Solution ==> Quenching ==> Deformation ==> Aging | 969.85 | 6 | 50 | 749.85 | 2 | N | 170 | N/A | N/A | 38
644 | 10.1016/j.msea.2013.02.024 | Cu-Cr-Mg-Ni-Si | 92.35 | 0 | 0.1 | 0 | 0.15 | 6 | 0 | 1.4 | 0 | 0 | Solution ==> Quenching ==> Aging | 969.85 | 4 | 0 | 399.85 | 3 | N | 289 | N/A | N/A | 31
645 | 10.1016/j.msea.2013.02.024 | Cu-Cr-Mg-Ni-Si | 92.35 | 0 | 0.1 | 0 | 0.15 | 6 | 0 | 1.4 | 0 | 0 | Solution ==> Quenching ==> Aging | 969.85 | 4 | 0 | 449.85 | 3 | N | 302 | N/A | N/A | 35
646 | 10.1016/j.msea.2013.02.024 | Cu-Cr-Mg-Ni-Si | 92.35 | 0 | 0.1 | 0 | 0.15 | 6 | 0 | 1.4 | 0 | 0 | Solution ==> Quenching ==> Aging | 969.85 | 4 | 0 | 499.85 | 3 | N | 285 | N/A | N/A | 37
647 | 10.1016/j.msea.2013.02.024 | Cu-Cr-Mg-Ni-Si | 92.35 | 0 | 0.1 | 0 | 0.15 | 6 | 0 | 1.4 | 0 | 0 | Solution ==> Quenching ==> Deformation ==> Aging | 969.85 | 4 | 50 | 449.85 | 3 | N | 327 | N/A | N/A | 34
648 | 10.1016/j.msea.2013.02.024 | Cu-Cr-Mg-Ni-Si | 92.35 | 0 | 0.1 | 0 | 0.15 | 6 | 0 | 1.4 | 0 | 0 | Solution ==> Quenching ==> Deformation ==> Aging | 969.85 | 4 | 80 | 449.85 | 3 | N | 311 | N/A | N/A | 38
649 | 10.1016/j.msea.2013.02.024 | Cu-Al-Cr-Mg-Ni-Si | 92.25 | 0.5 | 0.1 | 0 | 0.15 | 6 | 0 | 1 | 0 | 0 | Solution ==> Quenching ==> Aging | 969.85 | 4 | 0 | 399.85 | 3 | N | 293 | N/A | N/A | 26
650 | 10.1016/j.msea.2013.02.024 | Cu-Al-Cr-Mg-Ni-Si | 92.25 | 0.5 | 0.1 | 0 | 0.15 | 6 | 0 | 1 | 0 | 0 | Solution ==> Quenching ==> Aging | 969.85 | 4 | 0 | 449.85 | 3 | N | 306 | N/A | N/A | 30
651 | 10.1016/j.msea.2013.02.024 | Cu-Al-Cr-Mg-Ni-Si | 92.25 | 0.5 | 0.1 | 0 | 0.15 | 6 | 0 | 1 | 0 | 0 | Solution ==> Quenching ==> Aging | 969.85 | 4 | 0 | 499.85 | 3 | N | 295 | N/A | N/A | 34
652 | 10.1016/j.msea.2013.02.024 | Cu-Al-Cr-Mg-Ni-Si | 92.25 | 0.5 | 0.1 | 0 | 0.15 | 6 | 0 | 1 | 0 | 0 | Solution ==> Quenching ==> Deformation ==> Aging | 969.85 | 4 | 50 | 449.85 | 3 | N | 333 | N/A | N/A | 30
653 | 10.1016/j.msea.2013.02.024 | Cu-Al-Cr-Mg-Ni-Si | 92.25 | 0.5 | 0.1 | 0 | 0.15 | 6 | 0 | 1 | 0 | 0 | Solution ==> Quenching ==> Deformation ==> Aging | 969.85 | 4 | 80 | 449.85 | 3 | N | 336 | N/A | N/A | 31
654 | 10.1016/j.msea.2017.05.001 | Cu-Al-Cr-Mg-Ni-Si | 92.27 | 0.49 | 0.11 | 0 | 0.12 | 5.98 | 0 | 1.03 | 0 | 0 | Solution ==> Quenching ==> Deformation ==> Aging | 969.85 | 6 | 50 | 399.85 | 3 | N | 335 | N/A | N/A | 25
655 | 10.1016/j.msea.2017.05.001 | Cu-Al-Cr-Mg-Ni-Si | 92.27 | 0.49 | 0.11 | 0 | 0.12 | 5.98 | 0 | 1.03 | 0 | 0 | Solution ==> Quenching ==> Deformation ==> Aging | 969.85 | 6 | 50 | 449.85 | 3 | N | 352 | N/A | N/A | 29
656 | 10.1016/j.msea.2017.05.001 | Cu-Al-Cr-Mg-Ni-Si | 92.27 | 0.49 | 0.11 | 0 | 0.12 | 5.98 | 0 | 1.03 | 0 | 0 | Solution ==> Quenching ==> Deformation ==> Aging | 969.85 | 6 | 50 | 499.85 | 3 | N | 289 | N/A | N/A | 34
657 | 10.1016/j.msea.2017.05.001 | Cu-Al-Cr-Mg-Ni-Si | 92.27 | 0.49 | 0.11 | 0 | 0.12 | 5.98 | 0 | 1.03 | 0 | 0 | Solution ==> Quenching ==> Deformation ==> Aging | 969.85 | 6 | 50 | 549.85 | 3 | N | 233 | N/A | N/A | 36
658 | 10.1016/j.msea.2017.05.001 | Cu-Al-Cr-Mg-Ni-Si | 92.27 | 0.49 | 0.11 | 0 | 0.12 | 5.98 | 0 | 1.03 | 0 | 0 | Solution ==> Quenching ==> Deformation ==> Aging | 969.85 | 6 | 50 | 599.85 | 3 | N | 179 | N/A | N/A | 38
659 | 10.1016/j.msea.2017.05.001 | Cu-Al-Cr-Mg-Ni-Si | 92.27 | 0.49 | 0.11 | 0 | 0.12 | 5.98 | 0 | 1.03 | 0 | 0 | Solution ==> Quenching ==> Deformation ==> Aging | 969.85 | 6 | 50 | 649.85 | 3 | N | 168 | N/A | N/A | 38
660 | 10.1016/j.msea.2017.05.001 | Cu-Al-Cr-Mg-Ni-Si | 92.27 | 0.49 | 0.11 | 0 | 0.12 | 5.98 | 0 | 1.03 | 0 | 0 | Solution ==> Quenching ==> Deformation ==> Aging | 969.85 | 6 | 50 | 699.85 | 3 | N | 159 | N/A | N/A | 39
661 | 10.1016/j.msea.2017.05.001 | Cu-Al-Cr-Mg-Ni-Si | 92.27 | 0.49 | 0.11 | 0 | 0.12 | 5.98 | 0 | 1.03 | 0 | 0 | Solution ==> Quenching ==> Deformation ==> Aging | 969.85 | 6 | 50 | 749.85 | 3 | N | 148 | N/A | N/A | 39
662 | 10.1016/j.msea.2013.02.024 | Cu-Cr-Mg-Ni-Si | 92.35 | 0 | 0.1 | 0 | 0.15 | 6 | 0 | 1.4 | 0 | 0 | Solution ==> Quenching ==> Aging | 969.85 | 4 | 0 | 449.85 | 4 | N | 299 | N/A | N/A | 36
663 | 10.1016/j.msea.2013.02.024 | Cu-Cr-Mg-Ni-Si | 92.35 | 0 | 0.1 | 0 | 0.15 | 6 | 0 | 1.4 | 0 | 0 | Solution ==> Quenching ==> Aging | 969.85 | 4 | 0 | 499.85 | 4 | N | 282 | N/A | N/A | 38
664 | 10.1016/j.msea.2013.02.024 | Cu-Cr-Mg-Ni-Si | 92.35 | 0 | 0.1 | 0 | 0.15 | 6 | 0 | 1.4 | 0 | 0 | Solution ==> Quenching ==> Deformation ==> Aging | 969.85 | 4 | 50 | 449.85 | 4 | N | 319 | N/A | N/A | 35
665 | 10.1016/j.msea.2013.02.024 | Cu-Cr-Mg-Ni-Si | 92.35 | 0 | 0.1 | 0 | 0.15 | 6 | 0 | 1.4 | 0 | 0 | Solution ==> Quenching ==> Deformation ==> Aging | 969.85 | 4 | 80 | 449.85 | 4 | N | 303 | N/A | N/A | 40
666 | 10.1016/j.msea.2013.02.024 | Cu-Al-Cr-Mg-Ni-Si | 92.25 | 0.5 | 0.1 | 0 | 0.15 | 6 | 0 | 1 | 0 | 0 | Solution ==> Quenching ==> Deformation ==> Aging | 969.85 | 4 | 50 | 449.85 | 4 | N | 331 | N/A | N/A | 30
667 | 10.1016/j.msea.2013.02.024 | Cu-Al-Cr-Mg-Ni-Si | 92.25 | 0.5 | 0.1 | 0 | 0.15 | 6 | 0 | 1 | 0 | 0 | Solution ==> Quenching ==> Deformation ==> Aging | 969.85 | 4 | 80 | 449.85 | 4 | N | 333 | N/A | N/A | 32
668 | 10.1016/j.msea.2017.05.001 | Cu-Al-Cr-Mg-Ni-Si | 92.27 | 0.49 | 0.11 | 0 | 0.12 | 5.98 | 0 | 1.03 | 0 | 0 | Solution ==> Quenching ==> Deformation ==> Aging | 969.85 | 6 | 50 | 399.85 | 4 | N | 335 | N/A | N/A | 25
669 | 10.1016/j.msea.2017.05.001 | Cu-Al-Cr-Mg-Ni-Si | 92.27 | 0.49 | 0.11 | 0 | 0.12 | 5.98 | 0 | 1.03 | 0 | 0 | Solution ==> Quenching ==> Deformation ==> Aging | 969.85 | 6 | 50 | 449.85 | 4 | N | 349 | N/A | N/A | 31
670 | 10.1016/j.msea.2017.05.001 | Cu-Al-Cr-Mg-Ni-Si | 92.27 | 0.49 | 0.11 | 0 | 0.12 | 5.98 | 0 | 1.03 | 0 | 0 | Solution ==> Quenching ==> Deformation ==> Aging | 969.85 | 6 | 50 | 499.85 | 4 | N | 264 | N/A | N/A | 36
671 | 10.1016/j.msea.2017.05.001 | Cu-Al-Cr-Mg-Ni-Si | 92.27 | 0.49 | 0.11 | 0 | 0.12 | 5.98 | 0 | 1.03 | 0 | 0 | Solution ==> Quenching ==> Deformation ==> Aging | 969.85 | 6 | 50 | 549.85 | 4 | N | 202 | N/A | N/A | 37
672 | 10.1016/j.msea.2017.05.001 | Cu-Al-Cr-Mg-Ni-Si | 92.27 | 0.49 | 0.11 | 0 | 0.12 | 5.98 | 0 | 1.03 | 0 | 0 | Solution ==> Quenching ==> Deformation ==> Aging | 969.85 | 6 | 50 | 599.85 | 4 | N | 172 | N/A | N/A | 39
673 | 10.1016/j.msea.2017.05.001 | Cu-Al-Cr-Mg-Ni-Si | 92.27 | 0.49 | 0.11 | 0 | 0.12 | 5.98 | 0 | 1.03 | 0 | 0 | Solution ==> Quenching ==> Deformation ==> Aging | 969.85 | 6 | 50 | 649.85 | 4 | N | 152 | N/A | N/A | 39
674 | 10.1016/j.msea.2017.05.001 | Cu-Al-Cr-Mg-Ni-Si | 92.27 | 0.49 | 0.11 | 0 | 0.12 | 5.98 | 0 | 1.03 | 0 | 0 | Solution ==> Quenching ==> Deformation ==> Aging | 969.85 | 6 | 50 | 699.85 | 4 | N | 142 | N/A | N/A | 39
675 | 10.1016/j.msea.2017.05.001 | Cu-Al-Cr-Mg-Ni-Si | 92.27 | 0.49 | 0.11 | 0 | 0.12 | 5.98 | 0 | 1.03 | 0 | 0 | Solution ==> Quenching ==> Deformation ==> Aging | 969.85 | 6 | 50 | 749.85 | 4 | N | 136 | N/A | N/A | 40
676 | 10.1016/j.msea.2013.02.024 | Cu-Cr-Mg-Ni-Si | 92.35 | 0 | 0.1 | 0 | 0.15 | 6 | 0 | 1.4 | 0 | 0 | Solution ==> Quenching ==> Aging | 969.85 | 4 | 0 | 399.85 | 4.5 | N | 292 | N/A | N/A | 33
677 | 10.1016/j.msea.2013.02.024 | Cu-Al-Cr-Mg-Ni-Si | 92.25 | 0.5 | 0.1 | 0 | 0.15 | 6 | 0 | 1 | 0 | 0 | Solution ==> Quenching ==> Aging | 969.85 | 4 | 0 | 399.85 | 4.5 | N | 295 | N/A | N/A | 27
678 | 10.1016/j.msea.2013.02.024 | Cu-Al-Cr-Mg-Ni-Si | 92.25 | 0.5 | 0.1 | 0 | 0.15 | 6 | 0 | 1 | 0 | 0 | Solution ==> Quenching ==> Aging | 969.85 | 4 | 0 | 449.85 | 4.5 | N | 305 | N/A | N/A | 31
679 | 10.1016/j.msea.2013.02.024 | Cu-Al-Cr-Mg-Ni-Si | 92.25 | 0.5 | 0.1 | 0 | 0.15 | 6 | 0 | 1 | 0 | 0 | Solution ==> Quenching ==> Aging | 969.85 | 4 | 0 | 499.85 | 4.5 | N | 293 | N/A | N/A | 34
680 | 10.1016/j.msea.2013.02.024 | Cu-Cr-Mg-Ni-Si | 92.35 | 0 | 0.1 | 0 | 0.15 | 6 | 0 | 1.4 | 0 | 0 | Solution ==> Quenching ==> Aging | 969.85 | 4 | 0 | 449.85 | 5 | N | 298 | N/A | N/A | 36
681 | 10.1016/j.msea.2013.02.024 | Cu-Cr-Mg-Ni-Si | 92.35 | 0 | 0.1 | 0 | 0.15 | 6 | 0 | 1.4 | 0 | 0 | Solution ==> Quenching ==> Deformation ==> Aging | 969.85 | 4 | 50 | 449.85 | 5 | N | 313 | N/A | N/A | 37
682 | 10.1016/j.msea.2013.02.024 | Cu-Cr-Mg-Ni-Si | 92.35 | 0 | 0.1 | 0 | 0.15 | 6 | 0 | 1.4 | 0 | 0 | Solution ==> Quenching ==> Deformation ==> Aging | 969.85 | 4 | 80 | 449.85 | 5 | N | 300 | N/A | N/A | 41
683 | 10.1016/j.msea.2013.02.024 | Cu-Al-Cr-Mg-Ni-Si | 92.25 | 0.5 | 0.1 | 0 | 0.15 | 6 | 0 | 1 | 0 | 0 | Solution ==> Quenching ==> Deformation ==> Aging | 969.85 | 4 | 50 | 449.85 | 5 | N | 326 | N/A | N/A | 31
684 | 10.1016/j.msea.2013.02.024 | Cu-Al-Cr-Mg-Ni-Si | 92.25 | 0.5 | 0.1 | 0 | 0.15 | 6 | 0 | 1 | 0 | 0 | Solution ==> Quenching ==> Deformation ==> Aging | 969.85 | 4 | 80 | 449.85 | 5 | N | 330 | N/A | N/A | 32
685 | 10.1016/j.intermet.2013.05.013 | Cu-Al-Cr-Mg-Ni-Si | 92.25 | 0.5 | 0.1 | 0 | 0.15 | 6 | 0 | 1 | 0 | 0 | Solution ==> Quenching ==> Deformation ==> Aging | 969.85 | 6 | 50 | 449.85 | 5 | N | 334 | N/A | N/A | 29
686 | 10.1016/j.intermet.2013.05.013 | Cu-Al-Cr-Mg-Ni-Si | 92.25 | 0.5 | 0.1 | 0 | 0.15 | 6 | 0 | 1 | 0 | 0 | Solution ==> Quenching ==> Deformation ==> Aging | 969.85 | 6 | 50 | 499.85 | 5 | N | 266 | N/A | N/A | 31
687 | 10.1016/j.msea.2013.02.024 | Cu-Cr-Mg-Ni-Si | 92.35 | 0 | 0.1 | 0 | 0.15 | 6 | 0 | 1.4 | 0 | 0 | Solution ==> Quenching ==> Aging | 969.85 | 4 | 0 | 399.85 | 6 | N | 295 | N/A | N/A | 33
688 | 10.1016/j.msea.2013.02.024 | Cu-Cr-Mg-Ni-Si | 92.35 | 0 | 0.1 | 0 | 0.15 | 6 | 0 | 1.4 | 0 | 0 | Solution ==> Quenching ==> Aging | 969.85 | 4 | 0 | 449.85 | 6 | N | 295 | N/A | N/A | 37
689 | 10.1016/j.msea.2013.02.024 | Cu-Cr-Mg-Ni-Si | 92.35 | 0 | 0.1 | 0 | 0.15 | 6 | 0 | 1.4 | 0 | 0 | Solution ==> Quenching ==> Aging | 969.85 | 4 | 0 | 499.85 | 6 | N | 277 | N/A | N/A | 38
690 | 10.1016/j.msea.2013.02.024 | Cu-Al-Cr-Mg-Ni-Si | 92.25 | 0.5 | 0.1 | 0 | 0.15 | 6 | 0 | 1 | 0 | 0 | Solution ==> Quenching ==> Aging | 969.85 | 4 | 0 | 399.85 | 6 | N | 297 | N/A | N/A | 28
691 | 10.1016/j.msea.2013.02.024 | Cu-Al-Cr-Mg-Ni-Si | 92.25 | 0.5 | 0.1 | 0 | 0.15 | 6 | 0 | 1 | 0 | 0 | Solution ==> Quenching ==> Aging | 969.85 | 4 | 0 | 449.85 | 6 | N | 303 | N/A | N/A | 32
692 | 10.1016/j.msea.2013.02.024 | Cu-Al-Cr-Mg-Ni-Si | 92.25 | 0.5 | 0.1 | 0 | 0.15 | 6 | 0 | 1 | 0 | 0 | Solution ==> Quenching ==> Aging | 969.85 | 4 | 0 | 499.85 | 6 | N | 290 | N/A | N/A | 35
693 | 10.1016/j.msea.2017.05.001 | Cu-Al-Cr-Mg-Ni-Si | 92.27 | 0.49 | 0.11 | 0 | 0.12 | 5.98 | 0 | 1.03 | 0 | 0 | Solution ==> Quenching ==> Deformation ==> Aging | 969.85 | 6 | 50 | 399.85 | 6 | N | 325 | N/A | N/A | 26
694 | 10.1016/j.msea.2017.05.001 | Cu-Al-Cr-Mg-Ni-Si | 92.27 | 0.49 | 0.11 | 0 | 0.12 | 5.98 | 0 | 1.03 | 0 | 0 | Solution ==> Quenching ==> Deformation ==> Aging | 969.85 | 6 | 50 | 449.85 | 6 | N | 351 | N/A | N/A | 32
695 | 10.1016/j.msea.2017.05.001 | Cu-Al-Cr-Mg-Ni-Si | 92.27 | 0.49 | 0.11 | 0 | 0.12 | 5.98 | 0 | 1.03 | 0 | 0 | Solution ==> Quenching ==> Deformation ==> Aging | 969.85 | 6 | 50 | 499.85 | 6 | N | 261 | N/A | N/A | 37
696 | 10.1016/j.msea.2017.05.001 | Cu-Al-Cr-Mg-Ni-Si | 92.27 | 0.49 | 0.11 | 0 | 0.12 | 5.98 | 0 | 1.03 | 0 | 0 | Solution ==> Quenching ==> Deformation ==> Aging | 969.85 | 6 | 50 | 549.85 | 6 | N | 192 | N/A | N/A | 37
697 | 10.1016/j.msea.2017.05.001 | Cu-Al-Cr-Mg-Ni-Si | 92.27 | 0.49 | 0.11 | 0 | 0.12 | 5.98 | 0 | 1.03 | 0 | 0 | Solution ==> Quenching ==> Deformation ==> Aging | 969.85 | 6 | 50 | 599.85 | 6 | N | 166 | N/A | N/A | 39
698 | 10.1016/j.msea.2017.05.001 | Cu-Al-Cr-Mg-Ni-Si | 92.27 | 0.49 | 0.11 | 0 | 0.12 | 5.98 | 0 | 1.03 | 0 | 0 | Solution ==> Quenching ==> Deformation ==> Aging | 969.85 | 6 | 50 | 649.85 | 6 | N | 146 | N/A | N/A | 39
699 | 10.1016/j.msea.2017.05.001 | Cu-Al-Cr-Mg-Ni-Si | 92.27 | 0.49 | 0.11 | 0 | 0.12 | 5.98 | 0 | 1.03 | 0 | 0 | Solution ==> Quenching ==> Deformation ==> Aging | 969.85 | 6 | 50 | 699.85 | 6 | N | 134 | N/A | N/A | 39
700 | 10.1016/j.msea.2017.05.001 | Cu-Al-Cr-Mg-Ni-Si | 92.27 | 0.49 | 0.11 | 0 | 0.12 | 5.98 | 0 | 1.03 | 0 | 0 | Solution ==> Quenching ==> Deformation ==> Aging | 969.85 | 6 | 50 | 749.85 | 6 | N | 125 | N/A | N/A | 40
701 | 10.1016/j.msea.2013.02.024 | Cu-Cr-Mg-Ni-Si | 92.35 | 0 | 0.1 | 0 | 0.15 | 6 | 0 | 1.4 | 0 | 0 | Solution ==> Quenching ==> Deformation ==> Aging | 969.85 | 4 | 50 | 449.85 | 7 | N | 309 | N/A | N/A | 38
702 | 10.1016/j.msea.2013.02.024 | Cu-Cr-Mg-Ni-Si | 92.35 | 0 | 0.1 | 0 | 0.15 | 6 | 0 | 1.4 | 0 | 0 | Solution ==> Quenching ==> Deformation ==> Aging | 969.85 | 4 | 80 | 449.85 | 7 | N | 296 | N/A | N/A | 41
703 | 10.1016/j.msea.2013.02.024 | Cu-Al-Cr-Mg-Ni-Si | 92.25 | 0.5 | 0.1 | 0 | 0.15 | 6 | 0 | 1 | 0 | 0 | Solution ==> Quenching ==> Deformation ==> Aging | 969.85 | 4 | 50 | 449.85 | 7 | N | 320 | N/A | N/A | 31
704 | 10.1016/j.msea.2013.02.024 | Cu-Al-Cr-Mg-Ni-Si | 92.25 | 0.5 | 0.1 | 0 | 0.15 | 6 | 0 | 1 | 0 | 0 | Solution ==> Quenching ==> Deformation ==> Aging | 969.85 | 4 | 80 | 449.85 | 7 | N | 324 | N/A | N/A | 33
705 | 10.1016/j.msea.2013.02.024 | Cu-Cr-Mg-Ni-Si | 92.35 | 0 | 0.1 | 0 | 0.15 | 6 | 0 | 1.4 | 0 | 0 | Solution ==> Quenching ==> Aging | 969.85 | 4 | 0 | 399.85 | 8 | N | 298 | N/A | N/A | 34
706 | 10.1016/j.msea.2013.02.024 | Cu-Cr-Mg-Ni-Si | 92.35 | 0 | 0.1 | 0 | 0.15 | 6 | 0 | 1.4 | 0 | 0 | Solution ==> Quenching ==> Aging | 969.85 | 4 | 0 | 499.85 | 8 | N | 273 | N/A | N/A | 38
707 | 10.1016/j.msea.2013.02.024 | Cu-Al-Cr-Mg-Ni-Si | 92.25 | 0.5 | 0.1 | 0 | 0.15 | 6 | 0 | 1 | 0 | 0 | Solution ==> Quenching ==> Aging | 969.85 | 4 | 0 | 399.85 | 8 | N | 297 | N/A | N/A | 28
708 | 10.1016/j.msea.2013.02.024 | Cu-Al-Cr-Mg-Ni-Si | 92.25 | 0.5 | 0.1 | 0 | 0.15 | 6 | 0 | 1 | 0 | 0 | Solution ==> Quenching ==> Aging | 969.85 | 4 | 0 | 449.85 | 8 | N | 300 | N/A | N/A | 33
709 | 10.1016/j.msea.2013.02.024 | Cu-Al-Cr-Mg-Ni-Si | 92.25 | 0.5 | 0.1 | 0 | 0.15 | 6 | 0 | 1 | 0 | 0 | Solution ==> Quenching ==> Aging | 969.85 | 4 | 0 | 499.85 | 8 | N | 285 | N/A | N/A | 35
710 | 10.1016/j.intermet.2013.05.013 | Cu-Al-Cr-Mg-Ni-Si | 92.25 | 0.5 | 0.1 | 0 | 0.15 | 6 | 0 | 1 | 0 | 0 | Solution ==> Quenching ==> Deformation ==> Aging | 969.85 | 6 | 50 | 449.85 | 8 | N | 326 | N/A | N/A | 30
711 | 10.1016/j.intermet.2013.05.013 | Cu-Al-Cr-Mg-Ni-Si | 92.25 | 0.5 | 0.1 | 0 | 0.15 | 6 | 0 | 1 | 0 | 0 | Solution ==> Quenching ==> Deformation ==> Aging | 969.85 | 6 | 50 | 499.85 | 8 | N | N/A | N/A | N/A | 32
712 | 10.1016/j.msea.2017.05.001 | Cu-Al-Cr-Mg-Ni-Si | 92.27 | 0.49 | 0.11 | 0 | 0.12 | 5.98 | 0 | 1.03 | 0 | 0 | Solution ==> Quenching ==> Deformation ==> Aging | 969.85 | 6 | 50 | 399.85 | 8 | N | 323 | N/A | N/A | 27
713 | 10.1016/j.msea.2017.05.001 | Cu-Al-Cr-Mg-Ni-Si | 92.27 | 0.49 | 0.11 | 0 | 0.12 | 5.98 | 0 | 1.03 | 0 | 0 | Solution ==> Quenching ==> Deformation ==> Aging | 969.85 | 6 | 50 | 449.85 | 8 | N | 351 | N/A | N/A | 35
714 | 10.1016/j.msea.2017.05.001 | Cu-Al-Cr-Mg-Ni-Si | 92.27 | 0.49 | 0.11 | 0 | 0.12 | 5.98 | 0 | 1.03 | 0 | 0 | Solution ==> Quenching ==> Deformation ==> Aging | 969.85 | 6 | 50 | 499.85 | 8 | N | 245 | N/A | N/A | 38
715 | 10.1016/j.msea.2017.05.001 | Cu-Al-Cr-Mg-Ni-Si | 92.27 | 0.49 | 0.11 | 0 | 0.12 | 5.98 | 0 | 1.03 | 0 | 0 | Solution ==> Quenching ==> Deformation ==> Aging | 969.85 | 6 | 50 | 549.85 | 8 | N | 185 | N/A | N/A | 38
716 | 10.1016/j.msea.2017.05.001 | Cu-Al-Cr-Mg-Ni-Si | 92.27 | 0.49 | 0.11 | 0 | 0.12 | 5.98 | 0 | 1.03 | 0 | 0 | Solution ==> Quenching ==> Deformation ==> Aging | 969.85 | 6 | 50 | 599.85 | 8 | N | 160 | N/A | N/A | 40
717 | 10.1016/j.msea.2017.05.001 | Cu-Al-Cr-Mg-Ni-Si | 92.27 | 0.49 | 0.11 | 0 | 0.12 | 5.98 | 0 | 1.03 | 0 | 0 | Solution ==> Quenching ==> Deformation ==> Aging | 969.85 | 6 | 50 | 649.85 | 8 | N | 132 | N/A | N/A | 40
718 | 10.1016/j.msea.2017.05.001 | Cu-Al-Cr-Mg-Ni-Si | 92.27 | 0.49 | 0.11 | 0 | 0.12 | 5.98 | 0 | 1.03 | 0 | 0 | Solution ==> Quenching ==> Deformation ==> Aging | 969.85 | 6 | 50 | 699.85 | 8 | N | 121 | N/A | N/A | 40
719 | 10.1016/j.msea.2017.05.001 | Cu-Al-Cr-Mg-Ni-Si | 92.27 | 0.49 | 0.11 | 0 | 0.12 | 5.98 | 0 | 1.03 | 0 | 0 | Solution ==> Quenching ==> Deformation ==> Aging | 969.85 | 6 | 50 | 749.85 | 8 | N | 115 | N/A | N/A | 40
720 | 10.1016/j.msea.2013.02.024 | Cu-Cr-Mg-Ni-Si | 92.35 | 0 | 0.1 | 0 | 0.15 | 6 | 0 | 1.4 | 0 | 0 | Solution ==> Quenching ==> Aging | 969.85 | 4 | 0 | 449.85 | 9 | N | 292 | N/A | N/A | 38
721 | 10.1016/j.msea.2013.02.024 | Cu-Cr-Mg-Ni-Si | 92.35 | 0 | 0.1 | 0 | 0.15 | 6 | 0 | 1.4 | 0 | 0 | Solution ==> Quenching ==> Deformation ==> Aging | 969.85 | 4 | 50 | 449.85 | 9 | N | 300 | N/A | N/A | 39
722 | 10.1016/j.msea.2013.02.024 | Cu-Cr-Mg-Ni-Si | 92.35 | 0 | 0.1 | 0 | 0.15 | 6 | 0 | 1.4 | 0 | 0 | Solution ==> Quenching ==> Deformation ==> Aging | 969.85 | 4 | 80 | 449.85 | 9 | N | 292 | N/A | N/A | 43
723 | 10.1016/j.msea.2013.02.024 | Cu-Al-Cr-Mg-Ni-Si | 92.25 | 0.5 | 0.1 | 0 | 0.15 | 6 | 0 | 1 | 0 | 0 | Solution ==> Quenching ==> Deformation ==> Aging | 969.85 | 4 | 50 | 449.85 | 9 | N | 319 | N/A | N/A | 31
724 | 10.1016/j.msea.2013.02.024 | Cu-Al-Cr-Mg-Ni-Si | 92.25 | 0.5 | 0.1 | 0 | 0.15 | 6 | 0 | 1 | 0 | 0 | Solution ==> Quenching ==> Deformation ==> Aging | 969.85 | 4 | 80 | 449.85 | 9 | N | 320 | N/A | N/A | 33
725 | 10.1016/j.intermet.2013.05.013 | Cu-Al-Cr-Mg-Ni-Si | 92.25 | 0.5 | 0.1 | 0 | 0.15 | 6 | 0 | 1 | 0 | 0 | Solution ==> Quenching ==> Deformation ==> Aging | 969.85 | 6 | 50 | 449.85 | 9 | N | N/A | N/A | N/A | 30
726 | 10.1016/j.intermet.2013.05.013 | Cu-Al-Cr-Mg-Ni-Si | 92.25 | 0.5 | 0.1 | 0 | 0.15 | 6 | 0 | 1 | 0 | 0 | Solution ==> Quenching ==> Deformation ==> Aging | 969.85 | 6 | 50 | 499.85 | 9 | N | 198 | N/A | N/A | N/A
727 | 10.1016/j.msea.2013.02.024 | Cu-Cr-Mg-Ni-Si | 92.35 | 0 | 0.1 | 0 | 0.15 | 6 | 0 | 1.4 | 0 | 0 | Solution ==> Quenching ==> Aging | 969.85 | 4 | 0 | 399.85 | 10 | N | 298 | N/A | N/A | 34
728 | 10.1016/j.msea.2013.02.024 | Cu-Cr-Mg-Ni-Si | 92.35 | 0 | 0.1 | 0 | 0.15 | 6 | 0 | 1.4 | 0 | 0 | Solution ==> Quenching ==> Aging | 969.85 | 4 | 0 | 499.85 | 10 | N | 266 | N/A | N/A | 39
729 | 10.1016/j.msea.2013.02.024 | Cu-Al-Cr-Mg-Ni-Si | 92.25 | 0.5 | 0.1 | 0 | 0.15 | 6 | 0 | 1 | 0 | 0 | Solution ==> Quenching ==> Aging | 969.85 | 4 | 0 | 399.85 | 10 | N | 297 | N/A | N/A | 29
730 | 10.1016/j.msea.2013.02.024 | Cu-Al-Cr-Mg-Ni-Si | 92.25 | 0.5 | 0.1 | 0 | 0.15 | 6 | 0 | 1 | 0 | 0 | Solution ==> Quenching ==> Aging | 969.85 | 4 | 0 | 449.85 | 10 | N | 297 | N/A | N/A | 34
731 | 10.1016/j.msea.2013.02.024 | Cu-Al-Cr-Mg-Ni-Si | 92.25 | 0.5 | 0.1 | 0 | 0.15 | 6 | 0 | 1 | 0 | 0 | Solution ==> Quenching ==> Aging | 969.85 | 4 | 0 | 499.85 | 10 | N | 279 | N/A | N/A | 35
732 | 10.1016/j.msea.2013.02.024 | Cu-Cr-Mg-Ni-Si | 92.35 | 0 | 0.1 | 0 | 0.15 | 6 | 0 | 1.4 | 0 | 0 | Solution ==> Quenching ==> Aging | 969.85 | 4 | 0 | 449.85 | 11 | N | 292 | N/A | N/A | 38
733 | 10.1016/j.msea.2013.02.024 | Cu-Cr-Mg-Ni-Si | 92.35 | 0 | 0.1 | 0 | 0.15 | 6 | 0 | 1.4 | 0 | 0 | Solution ==> Quenching ==> Deformation ==> Aging | 969.85 | 4 | 50 | 449.85 | 11 | N | 294 | N/A | N/A | 40
734 | 10.1016/j.msea.2013.02.024 | Cu-Cr-Mg-Ni-Si | 92.35 | 0 | 0.1 | 0 | 0.15 | 6 | 0 | 1.4 | 0 | 0 | Solution ==> Quenching ==> Deformation ==> Aging | 969.85 | 4 | 80 | 449.85 | 11 | N | 283 | N/A | N/A | 44
735 | 10.1016/j.msea.2013.02.024 | Cu-Al-Cr-Mg-Ni-Si | 92.25 | 0.5 | 0.1 | 0 | 0.15 | 6 | 0 | 1 | 0 | 0 | Solution ==> Quenching ==> Deformation ==> Aging | 969.85 | 4 | 50 | 449.85 | 11 | N | 315 | N/A | N/A | 32
736 | 10.1016/j.msea.2013.02.024 | Cu-Al-Cr-Mg-Ni-Si | 92.25 | 0.5 | 0.1 | 0 | 0.15 | 6 | 0 | 1 | 0 | 0 | Solution ==> Quenching ==> Deformation ==> Aging | 969.85 | 4 | 80 | 449.85 | 11 | N | 319 | N/A | N/A | 34
737 | 10.1016/j.msea.2013.02.024 | Cu-Cr-Mg-Ni-Si | 92.35 | 0 | 0.1 | 0 | 0.15 | 6 | 0 | 1.4 | 0 | 0 | Solution ==> Quenching ==> Aging | 969.85 | 4 | 0 | 399.85 | 12 | N | 298 | N/A | N/A | 34
738 | 10.1016/j.msea.2013.02.024 | Cu-Cr-Mg-Ni-Si | 92.35 | 0 | 0.1 | 0 | 0.15 | 6 | 0 | 1.4 | 0 | 0 | Solution ==> Quenching ==> Aging | 969.85 | 4 | 0 | 499.85 | 12 | N | 265 | N/A | N/A | 39
739 | 10.1016/j.msea.2013.02.024 | Cu-Al-Cr-Mg-Ni-Si | 92.25 | 0.5 | 0.1 | 0 | 0.15 | 6 | 0 | 1 | 0 | 0 | Solution ==> Quenching ==> Aging | 969.85 | 4 | 0 | 399.85 | 12 | N | 298 | N/A | N/A | 29
740 | 10.1016/j.msea.2013.02.024 | Cu-Al-Cr-Mg-Ni-Si | 92.25 | 0.5 | 0.1 | 0 | 0.15 | 6 | 0 | 1 | 0 | 0 | Solution ==> Quenching ==> Aging | 969.85 | 4 | 0 | 449.85 | 12 | N | 293 | N/A | N/A | 34
741 | 10.1016/j.msea.2013.02.024 | Cu-Al-Cr-Mg-Ni-Si | 92.25 | 0.5 | 0.1 | 0 | 0.15 | 6 | 0 | 1 | 0 | 0 | Solution ==> Quenching ==> Aging | 969.85 | 4 | 0 | 499.85 | 12 | N | 276 | N/A | N/A | 36
742 | 10.1016/j.msea.2017.05.001 | Cu-Al-Cr-Mg-Ni-Si | 92.27 | 0.49 | 0.11 | 0 | 0.12 | 5.98 | 0 | 1.03 | 0 | 0 | Solution ==> Quenching ==> Deformation ==> Aging | 969.85 | 6 | 50 | 399.85 | 12 | N | 323 | N/A | N/A | 29
743 | 10.1016/j.msea.2017.05.001 | Cu-Al-Cr-Mg-Ni-Si | 92.27 | 0.49 | 0.11 | 0 | 0.12 | 5.98 | 0 | 1.03 | 0 | 0 | Solution ==> Quenching ==> Deformation ==> Aging | 969.85 | 6 | 50 | 449.85 | 12 | N | 341 | N/A | N/A | 37
744 | 10.1016/j.msea.2017.05.001 | Cu-Al-Cr-Mg-Ni-Si | 92.27 | 0.49 | 0.11 | 0 | 0.12 | 5.98 | 0 | 1.03 | 0 | 0 | Solution ==> Quenching ==> Deformation ==> Aging | 969.85 | 6 | 50 | 499.85 | 12 | N | 216 | N/A | N/A | 39
745 | 10.1016/j.msea.2017.05.001 | Cu-Al-Cr-Mg-Ni-Si | 92.27 | 0.49 | 0.11 | 0 | 0.12 | 5.98 | 0 | 1.03 | 0 | 0 | Solution ==> Quenching ==> Deformation ==> Aging | 969.85 | 6 | 50 | 549.85 | 12 | N | 179 | N/A | N/A | 39
746 | 10.1016/j.msea.2017.05.001 | Cu-Al-Cr-Mg-Ni-Si | 92.27 | 0.49 | 0.11 | 0 | 0.12 | 5.98 | 0 | 1.03 | 0 | 0 | Solution ==> Quenching ==> Deformation ==> Aging | 969.85 | 6 | 50 | 599.85 | 12 | N | 158 | N/A | N/A | 40
747 | 10.1016/j.msea.2017.05.001 | Cu-Al-Cr-Mg-Ni-Si | 92.27 | 0.49 | 0.11 | 0 | 0.12 | 5.98 | 0 | 1.03 | 0 | 0 | Solution ==> Quenching ==> Deformation ==> Aging | 969.85 | 6 | 50 | 649.85 | 12 | N | 125 | N/A | N/A | 40
748 | 10.1016/j.msea.2017.05.001 | Cu-Al-Cr-Mg-Ni-Si | 92.27 | 0.49 | 0.11 | 0 | 0.12 | 5.98 | 0 | 1.03 | 0 | 0 | Solution ==> Quenching ==> Deformation ==> Aging | 969.85 | 6 | 50 | 699.85 | 12 | N | 111 | N/A | N/A | 40
749 | 10.1016/j.msea.2017.05.001 | Cu-Al-Cr-Mg-Ni-Si | 92.27 | 0.49 | 0.11 | 0 | 0.12 | 5.98 | 0 | 1.03 | 0 | 0 | Solution ==> Quenching ==> Deformation ==> Aging | 969.85 | 6 | 50 | 749.85 | 12 | N | 104 | N/A | N/A | 41
750 | 10.1016/j.msea.2013.02.024 | Cu-Cr-Mg-Ni-Si | 92.35 | 0 | 0.1 | 0 | 0.15 | 6 | 0 | 1.4 | 0 | 0 | Solution ==> Quenching ==> Aging | 969.85 | 4 | 0 | 449.85 | 13 | N | 293 | N/A | N/A | 38
751 | 10.1016/j.msea.2013.02.024 | Cu-Cr-Mg-Ni-Si | 92.35 | 0 | 0.1 | 0 | 0.15 | 6 | 0 | 1.4 | 0 | 0 | Solution ==> Quenching ==> Deformation ==> Aging | 969.85 | 4 | 50 | 449.85 | 13 | N | 290 | N/A | N/A | 40
752 | 10.1016/j.msea.2013.02.024 | Cu-Cr-Mg-Ni-Si | 92.35 | 0 | 0.1 | 0 | 0.15 | 6 | 0 | 1.4 | 0 | 0 | Solution ==> Quenching ==> Deformation ==> Aging | 969.85 | 4 | 80 | 449.85 | 13 | N | 276 | N/A | N/A | 44
753 | 10.1016/j.msea.2013.02.024 | Cu-Al-Cr-Mg-Ni-Si | 92.25 | 0.5 | 0.1 | 0 | 0.15 | 6 | 0 | 1 | 0 | 0 | Solution ==> Quenching ==> Deformation ==> Aging | 969.85 | 4 | 50 | 449.85 | 13 | N | 311 | N/A | N/A | 33
754 | 10.1016/j.msea.2013.02.024 | Cu-Al-Cr-Mg-Ni-Si | 92.25 | 0.5 | 0.1 | 0 | 0.15 | 6 | 0 | 1 | 0 | 0 | Solution ==> Quenching ==> Deformation ==> Aging | 969.85 | 4 | 80 | 449.85 | 13 | N | 315 | N/A | N/A | 34
755 | 10.1016/j.intermet.2013.05.013 | Cu-Al-Cr-Mg-Ni-Si | 92.25 | 0.5 | 0.1 | 0 | 0.15 | 6 | 0 | 1 | 0 | 0 | Solution ==> Quenching ==> Deformation ==> Aging | 969.85 | 6 | 50 | 449.85 | 13 | N | 320 | N/A | N/A | N/A
756 | 10.1016/j.msea.2013.02.024 | Cu-Cr-Mg-Ni-Si | 92.35 | 0 | 0.1 | 0 | 0.15 | 6 | 0 | 1.4 | 0 | 0 | Solution ==> Quenching ==> Aging | 969.85 | 4 | 0 | 399.85 | 14 | N | 298 | N/A | N/A | 34
757 | 10.1016/j.msea.2013.02.024 | Cu-Cr-Mg-Ni-Si | 92.35 | 0 | 0.1 | 0 | 0.15 | 6 | 0 | 1.4 | 0 | 0 | Solution ==> Quenching ==> Aging | 969.85 | 4 | 0 | 499.85 | 14 | N | 261 | N/A | N/A | 40
758 | 10.1016/j.msea.2013.02.024 | Cu-Al-Cr-Mg-Ni-Si | 92.25 | 0.5 | 0.1 | 0 | 0.15 | 6 | 0 | 1 | 0 | 0 | Solution ==> Quenching ==> Aging | 969.85 | 4 | 0 | 399.85 | 14 | N | 298 | N/A | N/A | 30
759 | 10.1016/j.msea.2013.02.024 | Cu-Al-Cr-Mg-Ni-Si | 92.25 | 0.5 | 0.1 | 0 | 0.15 | 6 | 0 | 1 | 0 | 0 | Solution ==> Quenching ==> Aging | 969.85 | 4 | 0 | 449.85 | 14 | N | 289 | N/A | N/A | 34
760 | 10.1016/j.msea.2013.02.024 | Cu-Al-Cr-Mg-Ni-Si | 92.25 | 0.5 | 0.1 | 0 | 0.15 | 6 | 0 | 1 | 0 | 0 | Solution ==> Quenching ==> Aging | 969.85 | 4 | 0 | 499.85 | 14 | N | 274 | N/A | N/A | 37
761 | 10.1016/j.msea.2013.02.024 | Cu-Cr-Mg-Ni-Si | 92.35 | 0 | 0.1 | 0 | 0.15 | 6 | 0 | 1.4 | 0 | 0 | Solution ==> Quenching ==> Aging | 969.85 | 4 | 0 | 449.85 | 15 | N | 291 | N/A | N/A | 38
762 | 10.1016/j.msea.2013.02.024 | Cu-Cr-Mg-Ni-Si | 92.35 | 0 | 0.1 | 0 | 0.15 | 6 | 0 | 1.4 | 0 | 0 | Solution ==> Quenching ==> Deformation ==> Aging | 969.85 | 4 | 50 | 449.85 | 15 | N | 278 | N/A | N/A | 41
763 | 10.1016/j.msea.2013.02.024 | Cu-Cr-Mg-Ni-Si | 92.35 | 0 | 0.1 | 0 | 0.15 | 6 | 0 | 1.4 | 0 | 0 | Solution ==> Quenching ==> Deformation ==> Aging | 969.85 | 4 | 80 | 449.85 | 15 | N | 269 | N/A | N/A | 45
764 | 10.1016/j.msea.2013.02.024 | Cu-Al-Cr-Mg-Ni-Si | 92.25 | 0.5 | 0.1 | 0 | 0.15 | 6 | 0 | 1 | 0 | 0 | Solution ==> Quenching ==> Deformation ==> Aging | 969.85 | 4 | 50 | 449.85 | 15 | N | 305 | N/A | N/A | 33
765 | 10.1016/j.msea.2013.02.024 | Cu-Al-Cr-Mg-Ni-Si | 92.25 | 0.5 | 0.1 | 0 | 0.15 | 6 | 0 | 1 | 0 | 0 | Solution ==> Quenching ==> Deformation ==> Aging | 969.85 | 4 | 80 | 449.85 | 15 | N | 313 | N/A | N/A | 35
766 | 10.1016/j.intermet.2013.05.013 | Cu-Al-Cr-Mg-Ni-Si | 92.25 | 0.5 | 0.1 | 0 | 0.15 | 6 | 0 | 1 | 0 | 0 | Solution ==> Quenching ==> Deformation ==> Aging | 969.85 | 6 | 50 | 499.85 | 15 | N | 179 | N/A | N/A | 33
767 | 10.1016/j.msea.2013.02.024 | Cu-Cr-Mg-Ni-Si | 92.35 | 0 | 0.1 | 0 | 0.15 | 6 | 0 | 1.4 | 0 | 0 | Solution ==> Quenching ==> Aging | 969.85 | 4 | 0 | 399.85 | 16 | N | 300 | N/A | N/A | 35
768 | 10.1016/j.msea.2013.02.024 | Cu-Cr-Mg-Ni-Si | 92.35 | 0 | 0.1 | 0 | 0.15 | 6 | 0 | 1.4 | 0 | 0 | Solution ==> Quenching ==> Aging | 969.85 | 4 | 0 | 499.85 | 16 | N | 259 | N/A | N/A | 40
769 | 10.1016/j.msea.2013.02.024 | Cu-Al-Cr-Mg-Ni-Si | 92.25 | 0.5 | 0.1 | 0 | 0.15 | 6 | 0 | 1 | 0 | 0 | Solution ==> Quenching ==> Aging | 969.85 | 4 | 0 | 399.85 | 16 | N | 300 | N/A | N/A | 31
770 | 10.1016/j.msea.2013.02.024 | Cu-Al-Cr-Mg-Ni-Si | 92.25 | 0.5 | 0.1 | 0 | 0.15 | 6 | 0 | 1 | 0 | 0 | Solution ==> Quenching ==> Aging | 969.85 | 4 | 0 | 449.85 | 16 | N | 288 | N/A | N/A | 35
771 | 10.1016/j.msea.2013.02.024 | Cu-Al-Cr-Mg-Ni-Si | 92.25 | 0.5 | 0.1 | 0 | 0.15 | 6 | 0 | 1 | 0 | 0 | Solution ==> Quenching ==> Aging | 969.85 | 4 | 0 | 499.85 | 16 | N | 273 | N/A | N/A | 37
772 | 10.1016/j.msea.2017.05.001 | Cu-Al-Cr-Mg-Ni-Si | 92.27 | 0.49 | 0.11 | 0 | 0.12 | 5.98 | 0 | 1.03 | 0 | 0 | Solution ==> Quenching ==> Deformation ==> Aging | 969.85 | 6 | 50 | 399.85 | 16 | N | 329 | N/A | N/A | 31
773 | 10.1016/j.msea.2017.05.001 | Cu-Al-Cr-Mg-Ni-Si | 92.27 | 0.49 | 0.11 | 0 | 0.12 | 5.98 | 0 | 1.03 | 0 | 0 | Solution ==> Quenching ==> Deformation ==> Aging | 969.85 | 6 | 50 | 449.85 | 16 | N | 335 | N/A | N/A | 38
774 | 10.1016/j.msea.2017.05.001 | Cu-Al-Cr-Mg-Ni-Si | 92.27 | 0.49 | 0.11 | 0 | 0.12 | 5.98 | 0 | 1.03 | 0 | 0 | Solution ==> Quenching ==> Deformation ==> Aging | 969.85 | 6 | 50 | 499.85 | 16 | N | 215 | N/A | N/A | 39
775 | 10.1016/j.msea.2017.05.001 | Cu-Al-Cr-Mg-Ni-Si | 92.27 | 0.49 | 0.11 | 0 | 0.12 | 5.98 | 0 | 1.03 | 0 | 0 | Solution ==> Quenching ==> Deformation ==> Aging | 969.85 | 6 | 50 | 549.85 | 16 | N | 181 | N/A | N/A | 40
776 | 10.1016/j.msea.2017.05.001 | Cu-Al-Cr-Mg-Ni-Si | 92.27 | 0.49 | 0.11 | 0 | 0.12 | 5.98 | 0 | 1.03 | 0 | 0 | Solution ==> Quenching ==> Deformation ==> Aging | 969.85 | 6 | 50 | 599.85 | 16 | N | 156 | N/A | N/A | 41
777 | 10.1016/j.msea.2017.05.001 | Cu-Al-Cr-Mg-Ni-Si | 92.27 | 0.49 | 0.11 | 0 | 0.12 | 5.98 | 0 | 1.03 | 0 | 0 | Solution ==> Quenching ==> Deformation ==> Aging | 969.85 | 6 | 50 | 649.85 | 16 | N | 124 | N/A | N/A | 41
778 | 10.1016/j.msea.2017.05.001 | Cu-Al-Cr-Mg-Ni-Si | 92.27 | 0.49 | 0.11 | 0 | 0.12 | 5.98 | 0 | 1.03 | 0 | 0 | Solution ==> Quenching ==> Deformation ==> Aging | 969.85 | 6 | 50 | 699.85 | 16 | N | 106 | N/A | N/A | 41
779 | 10.1016/j.msea.2017.05.001 | Cu-Al-Cr-Mg-Ni-Si | 92.27 | 0.49 | 0.11 | 0 | 0.12 | 5.98 | 0 | 1.03 | 0 | 0 | Solution ==> Quenching ==> Deformation ==> Aging | 969.85 | 6 | 50 | 749.85 | 16 | N | 95 | N/A | N/A | 41
780 | 10.1016/j.msea.2013.02.024 | Cu-Cr-Mg-Ni-Si | 92.35 | 0 | 0.1 | 0 | 0.15 | 6 | 0 | 1.4 | 0 | 0 | Solution ==> Quenching ==> Aging | 969.85 | 4 | 0 | 449.85 | 17 | N | 290 | N/A | N/A | 38
781 | 10.1016/j.msea.2013.02.024 | Cu-Cr-Mg-Ni-Si | 92.35 | 0 | 0.1 | 0 | 0.15 | 6 | 0 | 1.4 | 0 | 0 | Solution ==> Quenching ==> Deformation ==> Aging | 969.85 | 4 | 50 | 449.85 | 17 | N | 268 | N/A | N/A | 42
782 | 10.1016/j.msea.2013.02.024 | Cu-Cr-Mg-Ni-Si | 92.35 | 0 | 0.1 | 0 | 0.15 | 6 | 0 | 1.4 | 0 | 0 | Solution ==> Quenching ==> Deformation ==> Aging | 969.85 | 4 | 80 | 449.85 | 17 | N | 264 | N/A | N/A | 46
783 | 10.1016/j.msea.2013.02.024 | Cu-Al-Cr-Mg-Ni-Si | 92.25 | 0.5 | 0.1 | 0 | 0.15 | 6 | 0 | 1 | 0 | 0 | Solution ==> Quenching ==> Deformation ==> Aging | 969.85 | 4 | 50 | 449.85 | 17 | N | 297 | N/A | N/A | 33
784 | 10.1016/j.msea.2013.02.024 | Cu-Al-Cr-Mg-Ni-Si | 92.25 | 0.5 | 0.1 | 0 | 0.15 | 6 | 0 | 1 | 0 | 0 | Solution ==> Quenching ==> Deformation ==> Aging | 969.85 | 4 | 80 | 449.85 | 17 | N | 306 | N/A | N/A | 35
785 | 10.1016/j.intermet.2013.05.013 | Cu-Al-Cr-Mg-Ni-Si | 92.25 | 0.5 | 0.1 | 0 | 0.15 | 6 | 0 | 1 | 0 | 0 | Solution ==> Quenching ==> Deformation ==> Aging | 969.85 | 6 | 50 | 449.85 | 17 | N | 311 | N/A | N/A | 31
786 | 10.1016/j.msea.2013.02.024 | Cu-Cr-Mg-Ni-Si | 92.35 | 0 | 0.1 | 0 | 0.15 | 6 | 0 | 1.4 | 0 | 0 | Solution ==> Quenching ==> Aging | 969.85 | 4 | 0 | 399.85 | 18 | N | 299 | N/A | N/A | 35
787 | 10.1016/j.msea.2013.02.024 | Cu-Al-Cr-Mg-Ni-Si | 92.25 | 0.5 | 0.1 | 0 | 0.15 | 6 | 0 | 1 | 0 | 0 | Solution ==> Quenching ==> Aging | 969.85 | 4 | 0 | 399.85 | 18 | N | 301 | N/A | N/A | 31
788 | 10.1016/j.msea.2013.02.024 | Cu-Al-Cr-Mg-Ni-Si | 92.25 | 0.5 | 0.1 | 0 | 0.15 | 6 | 0 | 1 | 0 | 0 | Solution ==> Quenching ==> Aging | 969.85 | 4 | 0 | 449.85 | 18 | N | 287 | N/A | N/A | 35
789 | 10.1016/j.msea.2013.02.024 | Cu-Al-Cr-Mg-Ni-Si | 92.25 | 0.5 | 0.1 | 0 | 0.15 | 6 | 0 | 1 | 0 | 0 | Solution ==> Quenching ==> Aging | 969.85 | 4 | 0 | 499.85 | 18 | N | 272 | N/A | N/A | 38
790 | 10.1016/j.msea.2013.02.024 | Cu-Cr-Mg-Ni-Si | 92.35 | 0 | 0.1 | 0 | 0.15 | 6 | 0 | 1.4 | 0 | 0 | Solution ==> Quenching ==> Aging | 969.85 | 4 | 0 | 449.85 | 19 | N | 286 | N/A | N/A | 39
791 | 10.1016/j.msea.2013.02.024 | Cu-Cr-Mg-Ni-Si | 92.35 | 0 | 0.1 | 0 | 0.15 | 6 | 0 | 1.4 | 0 | 0 | Solution ==> Quenching ==> Aging | 969.85 | 4 | 0 | 399.85 | 20 | N | 296 | N/A | N/A | 35
792 | 10.1016/j.msea.2013.02.024 | Cu-Cr-Mg-Ni-Si | 92.35 | 0 | 0.1 | 0 | 0.15 | 6 | 0 | 1.4 | 0 | 0 | Solution ==> Quenching ==> Deformation ==> Aging | 969.85 | 4 | 50 | 449.85 | 20 | N | 258 | N/A | N/A | 43
793 | 10.1016/j.msea.2013.02.024 | Cu-Cr-Mg-Ni-Si | 92.35 | 0 | 0.1 | 0 | 0.15 | 6 | 0 | 1.4 | 0 | 0 | Solution ==> Quenching ==> Deformation ==> Aging | 969.85 | 4 | 80 | 449.85 | 20 | N | 259 | N/A | N/A | 46
794 | 10.1016/j.msea.2013.02.024 | Cu-Al-Cr-Mg-Ni-Si | 92.25 | 0.5 | 0.1 | 0 | 0.15 | 6 | 0 | 1 | 0 | 0 | Solution ==> Quenching ==> Aging | 969.85 | 4 | 0 | 399.85 | 20 | N | 303 | N/A | N/A | 31
795 | 10.1016/j.msea.2013.02.024 | Cu-Al-Cr-Mg-Ni-Si | 92.25 | 0.5 | 0.1 | 0 | 0.15 | 6 | 0 | 1 | 0 | 0 | Solution ==> Quenching ==> Aging | 969.85 | 4 | 0 | 449.85 | 20 | N | 287 | N/A | N/A | 35
796 | 10.1016/j.msea.2013.02.024 | Cu-Al-Cr-Mg-Ni-Si | 92.25 | 0.5 | 0.1 | 0 | 0.15 | 6 | 0 | 1 | 0 | 0 | Solution ==> Quenching ==> Aging | 969.85 | 4 | 0 | 499.85 | 20 | N | 270 | N/A | N/A | 38
797 | 10.1016/j.msea.2013.02.024 | Cu-Al-Cr-Mg-Ni-Si | 92.25 | 0.5 | 0.1 | 0 | 0.15 | 6 | 0 | 1 | 0 | 0 | Solution ==> Quenching ==> Deformation ==> Aging | 969.85 | 4 | 50 | 449.85 | 20 | N | 291 | N/A | N/A | 33
798 | 10.1016/j.msea.2013.02.024 | Cu-Al-Cr-Mg-Ni-Si | 92.25 | 0.5 | 0.1 | 0 | 0.15 | 6 | 0 | 1 | 0 | 0 | Solution ==> Quenching ==> Deformation ==> Aging | 969.85 | 4 | 80 | 449.85 | 20 | N | 298 | N/A | N/A | 35
799 | 10.1016/j.intermet.2013.05.013 | Cu-Al-Cr-Mg-Ni-Si | 92.25 | 0.5 | 0.1 | 0 | 0.15 | 6 | 0 | 1 | 0 | 0 | Solution ==> Quenching ==> Deformation ==> Aging | 969.85 | 6 | 50 | 449.85 | 20 | N | 305 | N/A | N/A | 31
800 | 10.1016/j.intermet.2013.05.013 | Cu-Al-Cr-Mg-Ni-Si | 92.25 | 0.5 | 0.1 | 0 | 0.15 | 6 | 0 | 1 | 0 | 0 | Solution ==> Quenching ==> Deformation ==> Aging | 969.85 | 6 | 50 | 499.85 | 20 | N | 172 | N/A | N/A | 33
801 | 10.1016/j.msea.2017.05.001 | Cu-Al-Cr-Mg-Ni-Si | 92.27 | 0.49 | 0.11 | 0 | 0.12 | 5.98 | 0 | 1.03 | 0 | 0 | Solution ==> Quenching ==> Deformation ==> Aging | 969.85 | 6 | 50 | 399.85 | 20 | N | 330 | N/A | N/A | 32
802 | 10.1016/j.msea.2017.05.001 | Cu-Al-Cr-Mg-Ni-Si | 92.27 | 0.49 | 0.11 | 0 | 0.12 | 5.98 | 0 | 1.03 | 0 | 0 | Solution ==> Quenching ==> Deformation ==> Aging | 969.85 | 6 | 50 | 449.85 | 20 | N | 324 | N/A | N/A | 39
803 | 10.1016/j.msea.2017.05.001 | Cu-Al-Cr-Mg-Ni-Si | 92.27 | 0.49 | 0.11 | 0 | 0.12 | 5.98 | 0 | 1.03 | 0 | 0 | Solution ==> Quenching ==> Deformation ==> Aging | 969.85 | 6 | 50 | 499.85 | 20 | N | 200 | N/A | N/A | 40
804 | 10.1016/j.msea.2017.05.001 | Cu-Al-Cr-Mg-Ni-Si | 92.27 | 0.49 | 0.11 | 0 | 0.12 | 5.98 | 0 | 1.03 | 0 | 0 | Solution ==> Quenching ==> Deformation ==> Aging | 969.85 | 6 | 50 | 549.85 | 20 | N | 176 | N/A | N/A | 40
805 | 10.1016/j.msea.2017.05.001 | Cu-Al-Cr-Mg-Ni-Si | 92.27 | 0.49 | 0.11 | 0 | 0.12 | 5.98 | 0 | 1.03 | 0 | 0 | Solution ==> Quenching ==> Deformation ==> Aging | 969.85 | 6 | 50 | 599.85 | 20 | N | 153 | N/A | N/A | 41
806 | 10.1016/j.msea.2017.05.001 | Cu-Al-Cr-Mg-Ni-Si | 92.27 | 0.49 | 0.11 | 0 | 0.12 | 5.98 | 0 | 1.03 | 0 | 0 | Solution ==> Quenching ==> Deformation ==> Aging | 969.85 | 6 | 50 | 649.85 | 20 | N | 122 | N/A | N/A | 41
807 | 10.1016/j.msea.2017.05.001 | Cu-Al-Cr-Mg-Ni-Si | 92.27 | 0.49 | 0.11 | 0 | 0.12 | 5.98 | 0 | 1.03 | 0 | 0 | Solution ==> Quenching ==> Deformation ==> Aging | 969.85 | 6 | 50 | 699.85 | 20 | N | 100 | N/A | N/A | 42
808 | 10.1016/j.msea.2017.05.001 | Cu-Al-Cr-Mg-Ni-Si | 92.27 | 0.49 | 0.11 | 0 | 0.12 | 5.98 | 0 | 1.03 | 0 | 0 | Solution ==> Quenching ==> Deformation ==> Aging | 969.85 | 6 | 50 | 749.85 | 20 | N | 91 | N/A | N/A | 42
809 | 10.1016/j.msea.2013.02.024 | Cu-Cr-Mg-Ni-Si | 92.35 | 0 | 0.1 | 0 | 0.15 | 6 | 0 | 1.4 | 0 | 0 | Solution ==> Quenching ==> Aging | 969.85 | 4 | 0 | 449.85 | 21 | N | 286 | N/A | N/A | 39
810 | 10.1016/j.msea.2013.02.024 | Cu-Cr-Mg-Ni-Si | 92.35 | 0 | 0.1 | 0 | 0.15 | 6 | 0 | 1.4 | 0 | 0 | Solution ==> Quenching ==> Aging | 969.85 | 4 | 0 | 449.85 | 23 | N | 282 | N/A | N/A | 39
811 | 10.1016/j.msea.2013.02.024 | Cu-Cr-Mg-Ni-Si | 92.35 | 0 | 0.1 | 0 | 0.15 | 6 | 0 | 1.4 | 0 | 0 | Solution ==> Quenching ==> Deformation ==> Aging | 969.85 | 4 | 50 | 449.85 | 23 | N | 253 | N/A | N/A | 43
812 | 10.1016/j.msea.2013.02.024 | Cu-Cr-Mg-Ni-Si | 92.35 | 0 | 0.1 | 0 | 0.15 | 6 | 0 | 1.4 | 0 | 0 | Solution ==> Quenching ==> Deformation ==> Aging | 969.85 | 4 | 80 | 449.85 | 23 | N | 252 | N/A | N/A | 47
813 | 10.1016/j.msea.2013.02.024 | Cu-Al-Cr-Mg-Ni-Si | 92.25 | 0.5 | 0.1 | 0 | 0.15 | 6 | 0 | 1 | 0 | 0 | Solution ==> Quenching ==> Deformation ==> Aging | 969.85 | 4 | 50 | 449.85 | 23 | N | 288 | N/A | N/A | 33
814 | 10.1016/j.msea.2013.02.024 | Cu-Al-Cr-Mg-Ni-Si | 92.25 | 0.5 | 0.1 | 0 | 0.15 | 6 | 0 | 1 | 0 | 0 | Solution ==> Quenching ==> Deformation ==> Aging | 969.85 | 4 | 80 | 449.85 | 23 | N | 293 | N/A | N/A | 35
815 | 10.1016/j.msea.2013.02.024 | Cu-Cr-Mg-Ni-Si | 92.35 | 0 | 0.1 | 0 | 0.15 | 6 | 0 | 1.4 | 0 | 0 | Solution ==> Quenching ==> Deformation ==> Aging | 969.85 | 4 | 80 | 449.85 | 26 | N | 248 | N/A | N/A | 47
816 | 10.1016/j.msea.2013.02.024 | Cu-Cr-Mg-Ni-Si | 92.35 | 0 | 0.1 | 0 | 0.15 | 6 | 0 | 1.4 | 0 | 0 | Solution ==> Quenching ==> Deformation ==> Aging | 969.85 | 4 | 50 | 449.85 | 27 | N | 251 | N/A | N/A | 43
817 | 10.1016/j.msea.2013.02.024 | Cu-Al-Cr-Mg-Ni-Si | 92.25 | 0.5 | 0.1 | 0 | 0.15 | 6 | 0 | 1 | 0 | 0 | Solution ==> Quenching ==> Deformation ==> Aging | 969.85 | 4 | 50 | 449.85 | 27 | N | 285 | N/A | N/A | 34
818 | 10.1016/j.msea.2013.02.024 | Cu-Al-Cr-Mg-Ni-Si | 92.25 | 0.5 | 0.1 | 0 | 0.15 | 6 | 0 | 1 | 0 | 0 | Solution ==> Quenching ==> Deformation ==> Aging | 969.85 | 4 | 80 | 449.85 | 27 | N | 291 | N/A | N/A | 36
819 | 10.1016/j.msea.2013.02.024 | Cu-Cr-Mg-Ni-Si | 92.35 | 0 | 0.1 | 0 | 0.15 | 6 | 0 | 1.4 | 0 | 0 | Solution ==> Quenching ==> Deformation ==> Aging | 969.85 | 4 | 80 | 449.85 | 30 | N | 238 | N/A | N/A | 47
820 | 10.1016/j.jallcom.2016.11.137 | Cu-Al-Cr-Mg-Ni-Si | 92.25 | 0.5 | 0.1 | 0 | 0.15 | 6 | 0 | 1 | 0 | 0 | Solution ==> Quenching ==> Aging | 979.85 | 4 | 0 | 399.85 | 0.083 | N | 208 | N/A | N/A | 23
821 | 10.1016/j.jallcom.2016.11.137 | Cu-Al-Cr-Mg-Ni-Si | 92.25 | 0.5 | 0.1 | 0 | 0.15 | 6 | 0 | 1 | 0 | 0 | Solution ==> Quenching ==> Aging | 979.85 | 4 | 0 | 449.85 | 0.083 | N | 227 | N/A | N/A | 27
822 | 10.1016/j.jallcom.2016.11.137 | Cu-Al-Cr-Mg-Ni-Si | 92.25 | 0.5 | 0.1 | 0 | 0.15 | 6 | 0 | 1 | 0 | 0 | Solution ==> Quenching ==> Aging | 979.85 | 4 | 0 | 499.85 | 0.083 | N | 247 | N/A | N/A | 32
823 | 10.1016/j.jallcom.2016.11.137 | Cu-Al-Cr-Mg-Ni-Si | 92.25 | 0.5 | 0.1 | 0 | 0.15 | 6 | 0 | 1 | 0 | 0 | Solution ==> Quenching ==> Deformation ==> Aging ==> Secondary TMP ==> Secondary Aging | 979.85 | 4 | 50 | 399.85 | 0.083 | Y | 255 | N/A | N/A | 33
824 | 10.1016/j.jallcom.2016.11.137 | Cu-Al-Cr-Mg-Ni-Si | 92.25 | 0.5 | 0.1 | 0 | 0.15 | 6 | 0 | 1 | 0 | 0 | Solution ==> Quenching ==> Deformation ==> Aging ==> Secondary TMP ==> Secondary Aging | 979.85 | 4 | 50 | 449.85 | 0.083 | Y | 244 | N/A | N/A | 36
825 | 10.1016/j.jallcom.2016.11.137 | Cu-Al-Cr-Mg-Ni-Si | 92.25 | 0.5 | 0.1 | 0 | 0.15 | 6 | 0 | 1 | 0 | 0 | Solution ==> Quenching ==> Deformation ==> Aging ==> Secondary TMP ==> Secondary Aging | 979.85 | 4 | 50 | 499.85 | 0.083 | Y | 216 | N/A | N/A | 43
826 | 10.1016/j.jallcom.2016.11.137 | Cu-Al-Cr-Mg-Ni-Si | 92.25 | 0.5 | 0.1 | 0 | 0.15 | 6 | 0 | 1 | 0 | 0 | Solution ==> Quenching ==> Deformation ==> Aging ==> Secondary TMP ==> Secondary Aging | 979.85 | 4 | 50 | 549.85 | 0.083 | Y | 191 | N/A | N/A | 42
827 | 10.1016/j.jallcom.2016.11.137 | Cu-Al-Cr-Mg-Ni-Si | 92.25 | 0.5 | 0.1 | 0 | 0.15 | 6 | 0 | 1 | 0 | 0 | Solution ==> Quenching ==> Deformation ==> Aging ==> Secondary TMP ==> Secondary Aging | 979.85 | 4 | 50 | 399.85 | 0.083 | Y | 254 | N/A | N/A | 41
828 | 10.1016/j.jallcom.2016.11.137 | Cu-Al-Cr-Mg-Ni-Si | 92.25 | 0.5 | 0.1 | 0 | 0.15 | 6 | 0 | 1 | 0 | 0 | Solution ==> Quenching ==> Deformation ==> Aging ==> Secondary TMP ==> Secondary Aging | 979.85 | 4 | 50 | 449.85 | 0.083 | Y | 240 | N/A | N/A | 43
829 | 10.1016/j.jallcom.2016.11.137 | Cu-Al-Cr-Mg-Ni-Si | 92.25 | 0.5 | 0.1 | 0 | 0.15 | 6 | 0 | 1 | 0 | 0 | Solution ==> Quenching ==> Deformation ==> Aging ==> Secondary TMP ==> Secondary Aging | 979.85 | 4 | 50 | 499.85 | 0.083 | Y | 205 | N/A | N/A | 46
830 | 10.1016/j.jallcom.2016.11.137 | Cu-Al-Cr-Mg-Ni-Si | 92.25 | 0.5 | 0.1 | 0 | 0.15 | 6 | 0 | 1 | 0 | 0 | Solution ==> Quenching ==> Deformation ==> Aging ==> Secondary TMP ==> Secondary Aging | 979.85 | 4 | 50 | 549.85 | 0.083 | Y | 169 | N/A | N/A | 44
831 | 10.1016/j.jallcom.2016.11.137 | Cu-Al-Cr-Mg-Ni-Si | 92.25 | 0.5 | 0.1 | 0 | 0.15 | 6 | 0 | 1 | 0 | 0 | Solution ==> Quenching ==> Deformation ==> Aging ==> Secondary TMP ==> Secondary Aging | 979.85 | 4 | 50 | 399.85 | 0.083 | Y | 226 | N/A | N/A | 47
832 | 10.1016/j.jallcom.2016.11.137 | Cu-Al-Cr-Mg-Ni-Si | 92.25 | 0.5 | 0.1 | 0 | 0.15 | 6 | 0 | 1 | 0 | 0 | Solution ==> Quenching ==> Deformation ==> Aging ==> Secondary TMP ==> Secondary Aging | 979.85 | 4 | 50 | 449.85 | 0.083 | Y | 220 | N/A | N/A | 49
833 | 10.1016/j.jallcom.2016.11.137 | Cu-Al-Cr-Mg-Ni-Si | 92.25 | 0.5 | 0.1 | 0 | 0.15 | 6 | 0 | 1 | 0 | 0 | Solution ==> Quenching ==> Deformation ==> Aging ==> Secondary TMP ==> Secondary Aging | 979.85 | 4 | 50 | 499.85 | 0.083 | Y | 196 | N/A | N/A | 52
834 | 10.1016/j.jallcom.2016.11.137 | Cu-Al-Cr-Mg-Ni-Si | 92.25 | 0.5 | 0.1 | 0 | 0.15 | 6 | 0 | 1 | 0 | 0 | Solution ==> Quenching ==> Deformation ==> Aging ==> Secondary TMP ==> Secondary Aging | 979.85 | 4 | 50 | 549.85 | 0.083 | Y | 155 | N/A | N/A | 48
835 | 10.1016/j.jallcom.2016.11.137 | Cu-Al-Cr-Mg-Ni-Si | 92.25 | 0.5 | 0.1 | 0 | 0.15 | 6 | 0 | 1 | 0 | 0 | Solution ==> Quenching ==> Deformation ==> Aging ==> Secondary TMP ==> Secondary Aging | 979.85 | 4 | 50 | 399.85 | 0.083 | Y | 346 | N/A | N/A | 26
836 | 10.1016/j.jallcom.2016.11.137 | Cu-Al-Cr-Mg-Ni-Si | 92.25 | 0.5 | 0.1 | 0 | 0.15 | 6 | 0 | 1 | 0 | 0 | Solution ==> Quenching ==> Deformation ==> Aging ==> Secondary TMP ==> Secondary Aging | 979.85 | 4 | 50 | 449.85 | 0.083 | Y | 336 | N/A | N/A | 26
837 | 10.1016/j.jallcom.2016.11.137 | Cu-Al-Cr-Mg-Ni-Si | 92.25 | 0.5 | 0.1 | 0 | 0.15 | 6 | 0 | 1 | 0 | 0 | Solution ==> Quenching ==> Deformation ==> Aging ==> Secondary TMP ==> Secondary Aging | 979.85 | 4 | 50 | 499.85 | 0.083 | Y | 320 | N/A | N/A | 25
838 | 10.1016/j.jallcom.2016.11.137 | Cu-Al-Cr-Mg-Ni-Si | 92.25 | 0.5 | 0.1 | 0 | 0.15 | 6 | 0 | 1 | 0 | 0 | Solution ==> Quenching ==> Deformation ==> Aging ==> Secondary TMP ==> Secondary Aging | 979.85 | 4 | 50 | 549.85 | 0.083 | Y | 265 | N/A | N/A | 28
839 | 10.1016/j.jallcom.2016.11.137 | Cu-Al-Cr-Mg-Ni-Si | 92.25 | 0.5 | 0.1 | 0 | 0.15 | 6 | 0 | 1 | 0 | 0 | Solution ==> Quenching ==> Deformation ==> Aging ==> Secondary TMP ==> Secondary Aging | 979.85 | 4 | 50 | 399.85 | 0.083 | Y | 320 | N/A | N/A | 32
840 | 10.1016/j.jallcom.2016.11.137 | Cu-Al-Cr-Mg-Ni-Si | 92.25 | 0.5 | 0.1 | 0 | 0.15 | 6 | 0 | 1 | 0 | 0 | Solution ==> Quenching ==> Deformation ==> Aging ==> Secondary TMP ==> Secondary Aging | 979.85 | 4 | 50 | 449.85 | 0.083 | Y | 310 | N/A | N/A | 34
841 | 10.1016/j.jallcom.2016.11.137 | Cu-Al-Cr-Mg-Ni-Si | 92.25 | 0.5 | 0.1 | 0 | 0.15 | 6 | 0 | 1 | 0 | 0 | Solution ==> Quenching ==> Deformation ==> Aging ==> Secondary TMP ==> Secondary Aging | 979.85 | 4 | 50 | 499.85 | 0.083 | Y | 286 | N/A | N/A | 33
842 | 10.1016/j.jallcom.2016.11.137 | Cu-Al-Cr-Mg-Ni-Si | 92.25 | 0.5 | 0.1 | 0 | 0.15 | 6 | 0 | 1 | 0 | 0 | Solution ==> Quenching ==> Deformation ==> Aging ==> Secondary TMP ==> Secondary Aging | 979.85 | 4 | 50 | 549.85 | 0.083 | Y | 264 | N/A | N/A | 33
843 | 10.1016/j.jallcom.2016.11.137 | Cu-Al-Cr-Mg-Ni-Si | 92.25 | 0.5 | 0.1 | 0 | 0.15 | 6 | 0 | 1 | 0 | 0 | Solution ==> Quenching ==> Deformation ==> Aging ==> Secondary TMP ==> Secondary Aging | 979.85 | 4 | 50 | 399.85 | 0.083 | Y | 289 | N/A | N/A | 34
844 | 10.1016/j.jallcom.2016.11.137 | Cu-Al-Cr-Mg-Ni-Si | 92.25 | 0.5 | 0.1 | 0 | 0.15 | 6 | 0 | 1 | 0 | 0 | Solution ==> Quenching ==> Deformation ==> Aging ==> Secondary TMP ==> Secondary Aging | 979.85 | 4 | 50 | 449.85 | 0.083 | Y | 290 | N/A | N/A | 34
845 | 10.1016/j.jallcom.2016.11.137 | Cu-Al-Cr-Mg-Ni-Si | 92.25 | 0.5 | 0.1 | 0 | 0.15 | 6 | 0 | 1 | 0 | 0 | Solution ==> Quenching ==> Deformation ==> Aging ==> Secondary TMP ==> Secondary Aging | 979.85 | 4 | 50 | 499.85 | 0.083 | Y | 302 | N/A | N/A | 31
846 | 10.1016/j.jallcom.2016.11.137 | Cu-Al-Cr-Mg-Ni-Si | 92.25 | 0.5 | 0.1 | 0 | 0.15 | 6 | 0 | 1 | 0 | 0 | Solution ==> Quenching ==> Deformation ==> Aging ==> Secondary TMP ==> Secondary Aging | 979.85 | 4 | 50 | 549.85 | 0.083 | Y | 254 | N/A | N/A | 34
847 | 10.1038/srep30907 | Cu-Ni-Si | 92.62 | 0 | 0 | 0 | 0 | 5.94 | 0 | 1.44 | 0 | 0 | Solution ==> Quenching ==> Aging | 979.85 | 2 | 0 | 499.85 | 0.15 | N | 184 | N/A | N/A | 24
848 | 10.1016/j.jallcom.2016.11.137 | Cu-Al-Cr-Mg-Ni-Si | 92.25 | 0.5 | 0.1 | 0 | 0.15 | 6 | 0 | 1 | 0 | 0 | Solution ==> Quenching ==> Deformation ==> Aging ==> Secondary TMP ==> Secondary Aging | 979.85 | 4 | 80 | 399.85 | 0.15 | Y | 370 | N/A | N/A | 13
849 | 10.1016/j.jallcom.2016.11.137 | Cu-Al-Cr-Mg-Ni-Si | 92.25 | 0.5 | 0.1 | 0 | 0.15 | 6 | 0 | 1 | 0 | 0 | Solution ==> Quenching ==> Deformation ==> Aging ==> Secondary TMP ==> Secondary Aging | 979.85 | 4 | 60 | 499.85 | 0.16 | Y | 299 | N/A | N/A | 28
850 | 10.1016/j.jallcom.2016.11.137 | Cu-Al-Cr-Mg-Ni-Si | 92.25 | 0.5 | 0.1 | 0 | 0.15 | 6 | 0 | 1 | 0 | 0 | Solution ==> Quenching ==> Deformation ==> Aging ==> Secondary TMP ==> Secondary Aging | 979.85 | 4 | 60 | 399.85 | 0.17 | Y | 371 | N/A | N/A | 21
851 | 10.1016/j.jallcom.2016.11.137 | Cu-Al-Cr-Mg-Ni-Si | 92.25 | 0.5 | 0.1 | 0 | 0.15 | 6 | 0 | 1 | 0 | 0 | Solution ==> Quenching ==> Deformation ==> Aging ==> Secondary TMP ==> Secondary Aging | 979.85 | 4 | 60 | 449.85 | 0.17 | Y | 373 | N/A | N/A | 25
852 | 10.1016/j.jallcom.2016.11.137 | Cu-Al-Cr-Mg-Ni-Si | 92.25 | 0.5 | 0.1 | 0 | 0.15 | 6 | 0 | 1 | 0 | 0 | Solution ==> Quenching ==> Deformation ==> Aging ==> Secondary TMP ==> Secondary Aging | 979.85 | 4 | 80 | 399.85 | 0.17 | Y | 386 | N/A | N/A | 12
853 | 10.1016/j.jallcom.2016.11.137 | Cu-Al-Cr-Mg-Ni-Si | 92.25 | 0.5 | 0.1 | 0 | 0.15 | 6 | 0 | 1 | 0 | 0 | Solution ==> Quenching ==> Deformation ==> Aging ==> Secondary TMP ==> Secondary Aging | 979.85 | 4 | 80 | 449.85 | 0.17 | Y | 351 | N/A | N/A | 18
854 | 10.1016/j.jallcom.2016.11.137 | Cu-Al-Cr-Mg-Ni-Si | 92.25 | 0.5 | 0.1 | 0 | 0.15 | 6 | 0 | 1 | 0 | 0 | Solution ==> Quenching ==> Deformation ==> Aging ==> Secondary TMP ==> Secondary Aging | 979.85 | 4 | 80 | 499.85 | 0.17 | Y | 285 | N/A | N/A | 17
855 | 10.1016/j.jallcom.2016.11.137 | Cu-Al-Cr-Mg-Ni-Si | 92.25 | 0.5 | 0.1 | 0 | 0.15 | 6 | 0 | 1 | 0 | 0 | Solution ==> Quenching ==> Deformation ==> Aging ==> Secondary TMP ==> Secondary Aging | 979.85 | 4 | 80 | 399.85 | 0.17 | Y | 357 | N/A | N/A | 21
856 | 10.1016/j.jallcom.2016.11.137 | Cu-Al-Cr-Mg-Ni-Si | 92.25 | 0.5 | 0.1 | 0 | 0.15 | 6 | 0 | 1 | 0 | 0 | Solution ==> Quenching ==> Deformation ==> Aging ==> Secondary TMP ==> Secondary Aging | 979.85 | 4 | 80 | 449.85 | 0.17 | Y | 361 | N/A | N/A | 25
857 | 10.1016/j.jallcom.2016.11.137 | Cu-Al-Cr-Mg-Ni-Si | 92.25 | 0.5 | 0.1 | 0 | 0.15 | 6 | 0 | 1 | 0 | 0 | Solution ==> Quenching ==> Deformation ==> Aging ==> Secondary TMP ==> Secondary Aging | 979.85 | 4 | 80 | 499.85 | 0.17 | Y | 331 | N/A | N/A | 27
859 | 10.1016/j.jallcom.2016.11.137 | Cu-Al-Cr-Mg-Ni-Si | 92.25 | 0.5 | 0.1 | 0 | 0.15 | 6 | 0 | 1 | 0 | 0 | Solution ==> Quenching ==> Aging | 979.85 | 4 | 0 | 399.85 | 0.25 | N | 222 | N/A | N/A | 25
860 | 10.1016/j.jallcom.2016.11.137 | Cu-Al-Cr-Mg-Ni-Si | 92.25 | 0.5 | 0.1 | 0 | 0.15 | 6 | 0 | 1 | 0 | 0 | Solution ==> Quenching ==> Aging | 979.85 | 4 | 0 | 449.85 | 0.25 | N | 239 | N/A | N/A | 32
861 | 10.1016/j.jallcom.2016.11.137 | Cu-Al-Cr-Mg-Ni-Si | 92.25 | 0.5 | 0.1 | 0 | 0.15 | 6 | 0 | 1 | 0 | 0 | Solution ==> Quenching ==> Aging | 979.85 | 4 | 0 | 499.85 | 0.25 | N | 242 | N/A | N/A | 38
862 | 10.1016/j.jallcom.2016.11.137 | Cu-Al-Cr-Mg-Ni-Si | 92.25 | 0.5 | 0.1 | 0 | 0.15 | 6 | 0 | 1 | 0 | 0 | Solution ==> Quenching ==> Deformation ==> Aging ==> Secondary TMP ==> Secondary Aging | 979.85 | 4 | 50 | 399.85 | 0.25 | Y | 259 | N/A | N/A | 36
863 | 10.1016/j.jallcom.2016.11.137 | Cu-Al-Cr-Mg-Ni-Si | 92.25 | 0.5 | 0.1 | 0 | 0.15 | 6 | 0 | 1 | 0 | 0 | Solution ==> Quenching ==> Deformation ==> Aging ==> Secondary TMP ==> Secondary Aging | 979.85 | 4 | 50 | 449.85 | 0.25 | Y | 235 | N/A | N/A | 41
864 | 10.1016/j.jallcom.2016.11.137 | Cu-Al-Cr-Mg-Ni-Si | 92.25 | 0.5 | 0.1 | 0 | 0.15 | 6 | 0 | 1 | 0 | 0 | Solution ==> Quenching ==> Deformation ==> Aging ==> Secondary TMP ==> Secondary Aging | 979.85 | 4 | 50 | 499.85 | 0.25 | Y | 180 | N/A | N/A | 49
865 | 10.1016/j.jallcom.2016.11.137 | Cu-Al-Cr-Mg-Ni-Si | 92.25 | 0.5 | 0.1 | 0 | 0.15 | 6 | 0 | 1 | 0 | 0 | Solution ==> Quenching ==> Deformation ==> Aging ==> Secondary TMP ==> Secondary Aging | 979.85 | 4 | 50 | 549.85 | 0.25 | Y | 158 | N/A | N/A | 46
866 | 10.1016/j.jallcom.2016.11.137 | Cu-Al-Cr-Mg-Ni-Si | 92.25 | 0.5 | 0.1 | 0 | 0.15 | 6 | 0 | 1 | 0 | 0 | Solution ==> Quenching ==> Deformation ==> Aging ==> Secondary TMP ==> Secondary Aging | 979.85 | 4 | 50 | 399.85 | 0.25 | Y | 251 | N/A | N/A | 44
867 | 10.1016/j.jallcom.2016.11.137 | Cu-Al-Cr-Mg-Ni-Si | 92.25 | 0.5 | 0.1 | 0 | 0.15 | 6 | 0 | 1 | 0 | 0 | Solution ==> Quenching ==> Deformation ==> Aging ==> Secondary TMP ==> Secondary Aging | 979.85 | 4 | 50 | 449.85 | 0.25 | Y | 218 | N/A | N/A | 48
868 | 10.1016/j.jallcom.2016.11.137 | Cu-Al-Cr-Mg-Ni-Si | 92.25 | 0.5 | 0.1 | 0 | 0.15 | 6 | 0 | 1 | 0 | 0 | Solution ==> Quenching ==> Deformation ==> Aging ==> Secondary TMP ==> Secondary Aging | 979.85 | 4 | 50 | 499.85 | 0.25 | Y | 180 | N/A | N/A | 52
869 | 10.1016/j.jallcom.2016.11.137 | Cu-Al-Cr-Mg-Ni-Si | 92.25 | 0.5 | 0.1 | 0 | 0.15 | 6 | 0 | 1 | 0 | 0 | Solution ==> Quenching ==> Deformation ==> Aging ==> Secondary TMP ==> Secondary Aging | 979.85 | 4 | 50 | 549.85 | 0.25 | Y | 151 | N/A | N/A | 47
870 | 10.1016/j.jallcom.2016.11.137 | Cu-Al-Cr-Mg-Ni-Si | 92.25 | 0.5 | 0.1 | 0 | 0.15 | 6 | 0 | 1 | 0 | 0 | Solution ==> Quenching ==> Deformation ==> Aging ==> Secondary TMP ==> Secondary Aging | 979.85 | 4 | 50 | 399.85 | 0.25 | Y | 225 | N/A | N/A | 48
871 | 10.1016/j.jallcom.2016.11.137 | Cu-Al-Cr-Mg-Ni-Si | 92.25 | 0.5 | 0.1 | 0 | 0.15 | 6 | 0 | 1 | 0 | 0 | Solution ==> Quenching ==> Deformation ==> Aging ==> Secondary TMP ==> Secondary Aging | 979.85 | 4 | 50 | 449.85 | 0.25 | Y | 210 | N/A | N/A | 51
872 | 10.1016/j.jallcom.2016.11.137 | Cu-Al-Cr-Mg-Ni-Si | 92.25 | 0.5 | 0.1 | 0 | 0.15 | 6 | 0 | 1 | 0 | 0 | Solution ==> Quenching ==> Deformation ==> Aging ==> Secondary TMP ==> Secondary Aging | 979.85 | 4 | 50 | 499.85 | 0.25 | Y | 191 | N/A | N/A | 55
873 | 10.1016/j.jallcom.2016.11.137 | Cu-Al-Cr-Mg-Ni-Si | 92.25 | 0.5 | 0.1 | 0 | 0.15 | 6 | 0 | 1 | 0 | 0 | Solution ==> Quenching ==> Deformation ==> Aging ==> Secondary TMP ==> Secondary Aging | 979.85 | 4 | 50 | 549.85 | 0.25 | Y | 141 | N/A | N/A | 49
874 | 10.1016/j.jallcom.2016.11.137 | Cu-Al-Cr-Mg-Ni-Si | 92.25 | 0.5 | 0.1 | 0 | 0.15 | 6 | 0 | 1 | 0 | 0 | Solution ==> Quenching ==> Deformation ==> Aging ==> Secondary TMP ==> Secondary Aging | 979.85 | 4 | 50 | 399.85 | 0.25 | Y | 348 | N/A | N/A | 26
875 | 10.1016/j.jallcom.2016.11.137 | Cu-Al-Cr-Mg-Ni-Si | 92.25 | 0.5 | 0.1 | 0 | 0.15 | 6 | 0 | 1 | 0 | 0 | Solution ==> Quenching ==> Deformation ==> Aging ==> Secondary TMP ==> Secondary Aging | 979.85 | 4 | 50 | 449.85 | 0.25 | Y | 330 | N/A | N/A | 27
876 | 10.1016/j.jallcom.2016.11.137 | Cu-Al-Cr-Mg-Ni-Si | 92.25 | 0.5 | 0.1 | 0 | 0.15 | 6 | 0 | 1 | 0 | 0 | Solution ==> Quenching ==> Deformation ==> Aging ==> Secondary TMP ==> Secondary Aging | 979.85 | 4 | 50 | 499.85 | 0.25 | Y | 304 | N/A | N/A | 27
877 | 10.1016/j.jallcom.2016.11.137 | Cu-Al-Cr-Mg-Ni-Si | 92.25 | 0.5 | 0.1 | 0 | 0.15 | 6 | 0 | 1 | 0 | 0 | Solution ==> Quenching ==> Deformation ==> Aging ==> Secondary TMP ==> Secondary Aging | 979.85 | 4 | 50 | 549.85 | 0.25 | Y | 235 | N/A | N/A | 31
878 | 10.1016/j.jallcom.2016.11.137 | Cu-Al-Cr-Mg-Ni-Si | 92.25 | 0.5 | 0.1 | 0 | 0.15 | 6 | 0 | 1 | 0 | 0 | Solution ==> Quenching ==> Deformation ==> Aging ==> Secondary TMP ==> Secondary Aging | 979.85 | 4 | 50 | 399.85 | 0.25 | Y | 316 | N/A | N/A | 33
879 | 10.1016/j.jallcom.2016.11.137 | Cu-Al-Cr-Mg-Ni-Si | 92.25 | 0.5 | 0.1 | 0 | 0.15 | 6 | 0 | 1 | 0 | 0 | Solution ==> Quenching ==> Deformation ==> Aging ==> Secondary TMP ==> Secondary Aging | 979.85 | 4 | 50 | 449.85 | 0.25 | Y | 305 | N/A | N/A | 35
880 | 10.1016/j.jallcom.2016.11.137 | Cu-Al-Cr-Mg-Ni-Si | 92.25 | 0.5 | 0.1 | 0 | 0.15 | 6 | 0 | 1 | 0 | 0 | Solution ==> Quenching ==> Deformation ==> Aging ==> Secondary TMP ==> Secondary Aging | 979.85 | 4 | 50 | 499.85 | 0.25 | Y | 280 | N/A | N/A | 35
881 | 10.1016/j.jallcom.2016.11.137 | Cu-Al-Cr-Mg-Ni-Si | 92.25 | 0.5 | 0.1 | 0 | 0.15 | 6 | 0 | 1 | 0 | 0 | Solution ==> Quenching ==> Deformation ==> Aging ==> Secondary TMP ==> Secondary Aging | 979.85 | 4 | 50 | 549.85 | 0.25 | Y | 223 | N/A | N/A | 34
882 | 10.1016/j.jallcom.2016.11.137 | Cu-Al-Cr-Mg-Ni-Si | 92.25 | 0.5 | 0.1 | 0 | 0.15 | 6 | 0 | 1 | 0 | 0 | Solution ==> Quenching ==> Deformation ==> Aging ==> Secondary TMP ==> Secondary Aging | 979.85 | 4 | 50 | 399.85 | 0.25 | Y | 290 | N/A | N/A | 35
883 | 10.1016/j.jallcom.2016.11.137 | Cu-Al-Cr-Mg-Ni-Si | 92.25 | 0.5 | 0.1 | 0 | 0.15 | 6 | 0 | 1 | 0 | 0 | Solution ==> Quenching ==> Deformation ==> Aging ==> Secondary TMP ==> Secondary Aging | 979.85 | 4 | 50 | 449.85 | 0.25 | Y | 286 | N/A | N/A | 36
884 | 10.1016/j.jallcom.2016.11.137 | Cu-Al-Cr-Mg-Ni-Si | 92.25 | 0.5 | 0.1 | 0 | 0.15 | 6 | 0 | 1 | 0 | 0 | Solution ==> Quenching ==> Deformation ==> Aging ==> Secondary TMP ==> Secondary Aging | 979.85 | 4 | 50 | 499.85 | 0.25 | Y | 291 | N/A | N/A | 32
885 | 10.1016/j.jallcom.2016.11.137 | Cu-Al-Cr-Mg-Ni-Si | 92.25 | 0.5 | 0.1 | 0 | 0.15 | 6 | 0 | 1 | 0 | 0 | Solution ==> Quenching ==> Deformation ==> Aging ==> Secondary TMP ==> Secondary Aging | 979.85 | 4 | 50 | 549.85 | 0.25 | Y | 219 | N/A | N/A | 35
886 | 10.1038/srep30907 | Cu-Ni-Si | 92.62 | 0 | 0 | 0 | 0 | 5.94 | 0 | 1.44 | 0 | 0 | Solution ==> Quenching ==> Aging | 979.85 | 2 | 0 | 499.85 | 0.5 | N | 282 | N/A | N/A | 28
887 | 10.1016/j.jallcom.2016.11.137 | Cu-Al-Cr-Mg-Ni-Si | 92.25 | 0.5 | 0.1 | 0 | 0.15 | 6 | 0 | 1 | 0 | 0 | Solution ==> Quenching ==> Deformation ==> Aging ==> Secondary TMP ==> Secondary Aging | 979.85 | 4 | 60 | 399.85 | 0.5 | Y | 382 | N/A | N/A | 23
888 | 10.1016/j.jallcom.2016.11.137 | Cu-Al-Cr-Mg-Ni-Si | 92.25 | 0.5 | 0.1 | 0 | 0.15 | 6 | 0 | 1 | 0 | 0 | Solution ==> Quenching ==> Deformation ==> Aging ==> Secondary TMP ==> Secondary Aging | 979.85 | 4 | 60 | 449.85 | 0.5 | Y | 359 | N/A | N/A | 26
889 | 10.1016/j.jallcom.2016.11.137 | Cu-Al-Cr-Mg-Ni-Si | 92.25 | 0.5 | 0.1 | 0 | 0.15 | 6 | 0 | 1 | 0 | 0 | Solution ==> Quenching ==> Deformation ==> Aging ==> Secondary TMP ==> Secondary Aging | 979.85 | 4 | 60 | 499.85 | 0.5 | Y | 287 | N/A | N/A | 28
890 | 10.1016/j.jallcom.2016.11.137 | Cu-Al-Cr-Mg-Ni-Si | 92.25 | 0.5 | 0.1 | 0 | 0.15 | 6 | 0 | 1 | 0 | 0 | Solution ==> Quenching ==> Deformation ==> Aging ==> Secondary TMP ==> Secondary Aging | 979.85 | 4 | 80 | 449.85 | 0.5 | Y | 345 | N/A | N/A | 18
891 | 10.1016/j.jallcom.2016.11.137 | Cu-Al-Cr-Mg-Ni-Si | 92.25 | 0.5 | 0.1 | 0 | 0.15 | 6 | 0 | 1 | 0 | 0 | Solution ==> Quenching ==> Deformation ==> Aging ==> Secondary TMP ==> Secondary Aging | 979.85 | 4 | 80 | 499.85 | 0.5 | Y | 267 | N/A | N/A | 17
892 | 10.1016/j.jallcom.2016.11.137 | Cu-Al-Cr-Mg-Ni-Si | 92.25 | 0.5 | 0.1 | 0 | 0.15 | 6 | 0 | 1 | 0 | 0 | Solution ==> Quenching ==> Deformation ==> Aging ==> Secondary TMP ==> Secondary Aging | 979.85 | 4 | 80 | 399.85 | 0.5 | Y | 359 | N/A | N/A | 23
893 | 10.1016/j.jallcom.2016.11.137 | Cu-Al-Cr-Mg-Ni-Si | 92.25 | 0.5 | 0.1 | 0 | 0.15 | 6 | 0 | 1 | 0 | 0 | Solution ==> Quenching ==> Deformation ==> Aging ==> Secondary TMP ==> Secondary Aging | 979.85 | 4 | 80 | 449.85 | 0.5 | Y | 373 | N/A | N/A | 27
894 | 10.1016/j.jallcom.2016.11.137 | Cu-Al-Cr-Mg-Ni-Si | 92.25 | 0.5 | 0.1 | 0 | 0.15 | 6 | 0 | 1 | 0 | 0 | Solution ==> Quenching ==> Deformation ==> Aging ==> Secondary TMP ==> Secondary Aging | 979.85 | 4 | 80 | 499.85 | 0.5 | Y | 304 | N/A | N/A | 29
895 | 10.1016/j.jallcom.2016.11.137 | Cu-Al-Cr-Mg-Ni-Si | 92.25 | 0.5 | 0.1 | 0 | 0.15 | 6 | 0 | 1 | 0 | 0 | Solution ==> Quenching ==> Aging | 979.85 | 4 | 0 | 399.85 | 0.5 | N | 232 | N/A | N/A | 28
896 | 10.1016/j.jallcom.2016.11.137 | Cu-Al-Cr-Mg-Ni-Si | 92.25 | 0.5 | 0.1 | 0 | 0.15 | 6 | 0 | 1 | 0 | 0 | Solution ==> Quenching ==> Aging | 979.85 | 4 | 0 | 449.85 | 0.5 | N | 248 | N/A | N/A | 36
897 | 10.1016/j.jallcom.2016.11.137 | Cu-Al-Cr-Mg-Ni-Si | 92.25 | 0.5 | 0.1 | 0 | 0.15 | 6 | 0 | 1 | 0 | 0 | Solution ==> Quenching ==> Aging | 979.85 | 4 | 0 | 499.85 | 0.5 | N | 222 | N/A | N/A | 41
898 | 10.1016/j.jallcom.2016.11.137 | Cu-Al-Cr-Mg-Ni-Si | 92.25 | 0.5 | 0.1 | 0 | 0.15 | 6 | 0 | 1 | 0 | 0 | Solution ==> Quenching ==> Deformation ==> Aging ==> Secondary TMP ==> Secondary Aging | 979.85 | 4 | 50 | 399.85 | 0.5 | Y | 253 | N/A | N/A | 39
899 | 10.1016/j.jallcom.2016.11.137 | Cu-Al-Cr-Mg-Ni-Si | 92.25 | 0.5 | 0.1 | 0 | 0.15 | 6 | 0 | 1 | 0 | 0 | Solution ==> Quenching ==> Deformation ==> Aging ==> Secondary TMP ==> Secondary Aging | 979.85 | 4 | 50 | 449.85 | 0.5 | Y | 229 | N/A | N/A | 46
900 | 10.1016/j.jallcom.2016.11.137 | Cu-Al-Cr-Mg-Ni-Si | 92.25 | 0.5 | 0.1 | 0 | 0.15 | 6 | 0 | 1 | 0 | 0 | Solution ==> Quenching ==> Deformation ==> Aging ==> Secondary TMP ==> Secondary Aging | 979.85 | 4 | 50 | 499.85 | 0.5 | Y | 162 | N/A | N/A | 52
901 | 10.1016/j.jallcom.2016.11.137 | Cu-Al-Cr-Mg-Ni-Si | 92.25 | 0.5 | 0.1 | 0 | 0.15 | 6 | 0 | 1 | 0 | 0 | Solution ==> Quenching ==> Deformation ==> Aging ==> Secondary TMP ==> Secondary Aging | 979.85 | 4 | 50 | 549.85 | 0.5 | Y | 145 | N/A | N/A | 48
902 | 10.1016/j.jallcom.2016.11.137 | Cu-Al-Cr-Mg-Ni-Si | 92.25 | 0.5 | 0.1 | 0 | 0.15 | 6 | 0 | 1 | 0 | 0 | Solution ==> Quenching ==> Deformation ==> Aging ==> Secondary TMP ==> Secondary Aging | 979.85 | 4 | 50 | 399.85 | 0.5 | Y | 245 | N/A | N/A | 47
903 | 10.1016/j.jallcom.2016.11.137 | Cu-Al-Cr-Mg-Ni-Si | 92.25 | 0.5 | 0.1 | 0 | 0.15 | 6 | 0 | 1 | 0 | 0 | Solution ==> Quenching ==> Deformation ==> Aging ==> Secondary TMP ==> Secondary Aging | 979.85 | 4 | 50 | 449.85 | 0.5 | Y | 196 | N/A | N/A | 52
904 | 10.1016/j.jallcom.2016.11.137 | Cu-Al-Cr-Mg-Ni-Si | 92.25 | 0.5 | 0.1 | 0 | 0.15 | 6 | 0 | 1 | 0 | 0 | Solution ==> Quenching ==> Deformation ==> Aging ==> Secondary TMP ==> Secondary Aging | 979.85 | 4 | 50 | 499.85 | 0.5 | Y | 161 | N/A | N/A | 53
905 | 10.1016/j.jallcom.2016.11.137 | Cu-Al-Cr-Mg-Ni-Si | 92.25 | 0.5 | 0.1 | 0 | 0.15 | 6 | 0 | 1 | 0 | 0 | Solution ==> Quenching ==> Deformation ==> Aging ==> Secondary TMP ==> Secondary Aging | 979.85 | 4 | 50 | 549.85 | 0.5 | Y | 144 | N/A | N/A | 48
906 | 10.1016/j.jallcom.2016.11.137 | Cu-Al-Cr-Mg-Ni-Si | 92.25 | 0.5 | 0.1 | 0 | 0.15 | 6 | 0 | 1 | 0 | 0 | Solution ==> Quenching ==> Deformation ==> Aging ==> Secondary TMP ==> Secondary Aging | 979.85 | 4 | 50 | 399.85 | 0.5 | Y | 220 | N/A | N/A | 50
907 | 10.1016/j.jallcom.2016.11.137 | Cu-Al-Cr-Mg-Ni-Si | 92.25 | 0.5 | 0.1 | 0 | 0.15 | 6 | 0 | 1 | 0 | 0 | Solution ==> Quenching ==> Deformation ==> Aging ==> Secondary TMP ==> Secondary Aging | 979.85 | 4 | 50 | 449.85 | 0.5 | Y | 201 | N/A | N/A | 52
908 | 10.1016/j.jallcom.2016.11.137 | Cu-Al-Cr-Mg-Ni-Si | 92.25 | 0.5 | 0.1 | 0 | 0.15 | 6 | 0 | 1 | 0 | 0 | Solution ==> Quenching ==> Deformation ==> Aging ==> Secondary TMP ==> Secondary Aging | 979.85 | 4 | 50 | 499.85 | 0.5 | Y | 176 | N/A | N/A | 55
909 | 10.1016/j.jallcom.2016.11.137 | Cu-Al-Cr-Mg-Ni-Si | 92.25 | 0.5 | 0.1 | 0 | 0.15 | 6 | 0 | 1 | 0 | 0 | Solution ==> Quenching ==> Deformation ==> Aging ==> Secondary TMP ==> Secondary Aging | 979.85 | 4 | 50 | 549.85 | 0.5 | Y | 135 | N/A | N/A | 49
910 | 10.1016/j.jallcom.2016.11.137 | Cu-Al-Cr-Mg-Ni-Si | 92.25 | 0.5 | 0.1 | 0 | 0.15 | 6 | 0 | 1 | 0 | 0 | Solution ==> Quenching ==> Deformation ==> Aging ==> Secondary TMP ==> Secondary Aging | 979.85 | 4 | 50 | 399.85 | 0.5 | Y | 344 | N/A | N/A | 27
911 | 10.1016/j.jallcom.2016.11.137 | Cu-Al-Cr-Mg-Ni-Si | 92.25 | 0.5 | 0.1 | 0 | 0.15 | 6 | 0 | 1 | 0 | 0 | Solution ==> Quenching ==> Deformation ==> Aging ==> Secondary TMP ==> Secondary Aging | 979.85 | 4 | 50 | 449.85 | 0.5 | Y | 321 | N/A | N/A | 29
912 | 10.1016/j.jallcom.2016.11.137 | Cu-Al-Cr-Mg-Ni-Si | 92.25 | 0.5 | 0.1 | 0 | 0.15 | 6 | 0 | 1 | 0 | 0 | Solution ==> Quenching ==> Deformation ==> Aging ==> Secondary TMP ==> Secondary Aging | 979.85 | 4 | 50 | 499.85 | 0.5 | Y | 288 | N/A | N/A | 29
913 | 10.1016/j.jallcom.2016.11.137 | Cu-Al-Cr-Mg-Ni-Si | 92.25 | 0.5 | 0.1 | 0 | 0.15 | 6 | 0 | 1 | 0 | 0 | Solution ==> Quenching ==> Deformation ==> Aging ==> Secondary TMP ==> Secondary Aging | 979.85 | 4 | 50 | 549.85 | 0.5 | Y | 213 | N/A | N/A | 32
914 | 10.1016/j.jallcom.2016.11.137 | Cu-Al-Cr-Mg-Ni-Si | 92.25 | 0.5 | 0.1 | 0 | 0.15 | 6 | 0 | 1 | 0 | 0 | Solution ==> Quenching ==> Deformation ==> Aging ==> Secondary TMP ==> Secondary Aging | 979.85 | 4 | 50 | 399.85 | 0.5 | Y | 316 | N/A | N/A | 34
915 | 10.1016/j.jallcom.2016.11.137 | Cu-Al-Cr-Mg-Ni-Si | 92.25 | 0.5 | 0.1 | 0 | 0.15 | 6 | 0 | 1 | 0 | 0 | Solution ==> Quenching ==> Deformation ==> Aging ==> Secondary TMP ==> Secondary Aging | 979.85 | 4 | 50 | 449.85 | 0.5 | Y | 297 | N/A | N/A | 35
916 | 10.1016/j.jallcom.2016.11.137 | Cu-Al-Cr-Mg-Ni-Si | 92.25 | 0.5 | 0.1 | 0 | 0.15 | 6 | 0 | 1 | 0 | 0 | Solution ==> Quenching ==> Deformation ==> Aging ==> Secondary TMP ==> Secondary Aging | 979.85 | 4 | 50 | 499.85 | 0.5 | Y | 272 | N/A | N/A | 35
917 | 10.1016/j.jallcom.2016.11.137 | Cu-Al-Cr-Mg-Ni-Si | 92.25 | 0.5 | 0.1 | 0 | 0.15 | 6 | 0 | 1 | 0 | 0 | Solution ==> Quenching ==> Deformation ==> Aging ==> Secondary TMP ==> Secondary Aging | 979.85 | 4 | 50 | 549.85 | 0.5 | Y | 204 | N/A | N/A | 36
918 | 10.1016/j.jallcom.2016.11.137 | Cu-Al-Cr-Mg-Ni-Si | 92.25 | 0.5 | 0.1 | 0 | 0.15 | 6 | 0 | 1 | 0 | 0 | Solution ==> Quenching ==> Deformation ==> Aging ==> Secondary TMP ==> Secondary Aging | 979.85 | 4 | 50 | 399.85 | 0.5 | Y | 289 | N/A | N/A | 36
919 | 10.1016/j.jallcom.2016.11.137 | Cu-Al-Cr-Mg-Ni-Si | 92.25 | 0.5 | 0.1 | 0 | 0.15 | 6 | 0 | 1 | 0 | 0 | Solution ==> Quenching ==> Deformation ==> Aging ==> Secondary TMP ==> Secondary Aging | 979.85 | 4 | 50 | 449.85 | 0.5 | Y | 279 | N/A | N/A | 36
920 | 10.1016/j.jallcom.2016.11.137 | Cu-Al-Cr-Mg-Ni-Si | 92.25 | 0.5 | 0.1 | 0 | 0.15 | 6 | 0 | 1 | 0 | 0 | Solution ==> Quenching ==> Deformation ==> Aging ==> Secondary TMP ==> Secondary Aging | 979.85 | 4 | 50 | 499.85 | 0.5 | Y | 275 | N/A | N/A | 34
921 | 10.1016/j.jallcom.2016.11.137 | Cu-Al-Cr-Mg-Ni-Si | 92.25 | 0.5 | 0.1 | 0 | 0.15 | 6 | 0 | 1 | 0 | 0 | Solution ==> Quenching ==> Deformation ==> Aging ==> Secondary TMP ==> Secondary Aging | 979.85 | 4 | 50 | 549.85 | 0.5 | Y | 205 | N/A | N/A | 36
922 | 10.1016/j.jallcom.2016.11.137 | Cu-Al-Cr-Mg-Ni-Si | 92.25 | 0.5 | 0.1 | 0 | 0.15 | 6 | 0 | 1 | 0 | 0 | Solution ==> Quenching ==> Aging | 979.85 | 4 | 0 | 399.85 | 0.75 | N | 238 | N/A | N/A | 30
923 | 10.1016/j.jallcom.2016.11.137 | Cu-Al-Cr-Mg-Ni-Si | 92.25 | 0.5 | 0.1 | 0 | 0.15 | 6 | 0 | 1 | 0 | 0 | Solution ==> Quenching ==> Aging | 979.85 | 4 | 0 | 449.85 | 0.75 | N | 248 | N/A | N/A | 38
924 | 10.1016/j.jallcom.2016.11.137 | Cu-Al-Cr-Mg-Ni-Si | 92.25 | 0.5 | 0.1 | 0 | 0.15 | 6 | 0 | 1 | 0 | 0 | Solution ==> Quenching ==> Aging | 979.85 | 4 | 0 | 499.85 | 0.75 | N | 211 | N/A | N/A | 45
925 | 10.1016/j.jallcom.2016.11.137 | Cu-Al-Cr-Mg-Ni-Si | 92.25 | 0.5 | 0.1 | 0 | 0.15 | 6 | 0 | 1 | 0 | 0 | Solution ==> Quenching ==> Deformation ==> Aging ==> Secondary TMP ==> Secondary Aging | 979.85 | 4 | 50 | 399.85 | 0.75 | Y | 252 | N/A | N/A | 41
926 | 10.1016/j.jallcom.2016.11.137 | Cu-Al-Cr-Mg-Ni-Si | 92.25 | 0.5 | 0.1 | 0 | 0.15 | 6 | 0 | 1 | 0 | 0 | Solution ==> Quenching ==> Deformation ==> Aging ==> Secondary TMP ==> Secondary Aging | 979.85 | 4 | 50 | 449.85 | 0.75 | Y | 216 | N/A | N/A | 49
927 | 10.1016/j.jallcom.2016.11.137 | Cu-Al-Cr-Mg-Ni-Si | 92.25 | 0.5 | 0.1 | 0 | 0.15 | 6 | 0 | 1 | 0 | 0 | Solution ==> Quenching ==> Deformation ==> Aging ==> Secondary TMP ==> Secondary Aging | 979.85 | 4 | 50 | 499.85 | 0.75 | Y | 158 | N/A | N/A | 53
928 | 10.1016/j.jallcom.2016.11.137 | Cu-Al-Cr-Mg-Ni-Si | 92.25 | 0.5 | 0.1 | 0 | 0.15 | 6 | 0 | 1 | 0 | 0 | Solution ==> Quenching ==> Deformation ==> Aging ==> Secondary TMP ==> Secondary Aging | 979.85 | 4 | 50 | 549.85 | 0.75 | Y | 141 | N/A | N/A | 48
929 | 10.1016/j.jallcom.2016.11.137 | Cu-Al-Cr-Mg-Ni-Si | 92.25 | 0.5 | 0.1 | 0 | 0.15 | 6 | 0 | 1 | 0 | 0 | Solution ==> Quenching ==> Deformation ==> Aging ==> Secondary TMP ==> Secondary Aging | 979.85 | 4 | 50 | 399.85 | 0.75 | Y | 234 | N/A | N/A | 50
930 | 10.1016/j.jallcom.2016.11.137 | Cu-Al-Cr-Mg-Ni-Si | 92.25 | 0.5 | 0.1 | 0 | 0.15 | 6 | 0 | 1 | 0 | 0 | Solution ==> Quenching ==> Deformation ==> Aging ==> Secondary TMP ==> Secondary Aging | 979.85 | 4 | 50 | 449.85 | 0.75 | Y | 188 | N/A | N/A | 55
931 | 10.1016/j.jallcom.2016.11.137 | Cu-Al-Cr-Mg-Ni-Si | 92.25 | 0.5 | 0.1 | 0 | 0.15 | 6 | 0 | 1 | 0 | 0 | Solution ==> Quenching ==> Deformation ==> Aging ==> Secondary TMP ==> Secondary Aging | 979.85 | 4 | 50 | 499.85 | 0.75 | Y | 155 | N/A | N/A | 54
932 | 10.1016/j.jallcom.2016.11.137 | Cu-Al-Cr-Mg-Ni-Si | 92.25 | 0.5 | 0.1 | 0 | 0.15 | 6 | 0 | 1 | 0 | 0 | Solution ==> Quenching ==> Deformation ==> Aging ==> Secondary TMP ==> Secondary Aging | 979.85 | 4 | 50 | 549.85 | 0.75 | Y | 143 | N/A | N/A | 48
933 | 10.1016/j.jallcom.2016.11.137 | Cu-Al-Cr-Mg-Ni-Si | 92.25 | 0.5 | 0.1 | 0 | 0.15 | 6 | 0 | 1 | 0 | 0 | Solution ==> Quenching ==> Deformation ==> Aging ==> Secondary TMP ==> Secondary Aging | 979.85 | 4 | 50 | 399.85 | 0.75 | Y | 218 | N/A | N/A | 50
934 | 10.1016/j.jallcom.2016.11.137 | Cu-Al-Cr-Mg-Ni-Si | 92.25 | 0.5 | 0.1 | 0 | 0.15 | 6 | 0 | 1 | 0 | 0 | Solution ==> Quenching ==> Deformation ==> Aging ==> Secondary TMP ==> Secondary Aging | 979.85 | 4 | 50 | 449.85 | 0.75 | Y | 200 | N/A | N/A | 54
935 | 10.1016/j.jallcom.2016.11.137 | Cu-Al-Cr-Mg-Ni-Si | 92.25 | 0.5 | 0.1 | 0 | 0.15 | 6 | 0 | 1 | 0 | 0 | Solution ==> Quenching ==> Deformation ==> Aging ==> Secondary TMP ==> Secondary Aging | 979.85 | 4 | 50 | 499.85 | 0.75 | Y | 166 | N/A | N/A | 55
936 | 10.1016/j.jallcom.2016.11.137 | Cu-Al-Cr-Mg-Ni-Si | 92.25 | 0.5 | 0.1 | 0 | 0.15 | 6 | 0 | 1 | 0 | 0 | Solution ==> Quenching ==> Deformation ==> Aging ==> Secondary TMP ==> Secondary Aging | 979.85 | 4 | 50 | 549.85 | 0.75 | Y | 132 | N/A | N/A | 49
937 | 10.1016/j.jallcom.2016.11.137 | Cu-Al-Cr-Mg-Ni-Si | 92.25 | 0.5 | 0.1 | 0 | 0.15 | 6 | 0 | 1 | 0 | 0 | Solution ==> Quenching ==> Deformation ==> Aging ==> Secondary TMP ==> Secondary Aging | 979.85 | 4 | 50 | 399.85 | 0.75 | Y | 345 | N/A | N/A | 27
938 | 10.1016/j.jallcom.2016.11.137 | Cu-Al-Cr-Mg-Ni-Si | 92.25 | 0.5 | 0.1 | 0 | 0.15 | 6 | 0 | 1 | 0 | 0 | Solution ==> Quenching ==> Deformation ==> Aging ==> Secondary TMP ==> Secondary Aging | 979.85 | 4 | 50 | 449.85 | 0.75 | Y | 318 | N/A | N/A | 30
939 | 10.1016/j.jallcom.2016.11.137 | Cu-Al-Cr-Mg-Ni-Si | 92.25 | 0.5 | 0.1 | 0 | 0.15 | 6 | 0 | 1 | 0 | 0 | Solution ==> Quenching ==> Deformation ==> Aging ==> Secondary TMP ==> Secondary Aging | 979.85 | 4 | 50 | 499.85 | 0.75 | Y | 272 | N/A | N/A | 30
940 | 10.1016/j.jallcom.2016.11.137 | Cu-Al-Cr-Mg-Ni-Si | 92.25 | 0.5 | 0.1 | 0 | 0.15 | 6 | 0 | 1 | 0 | 0 | Solution ==> Quenching ==> Deformation ==> Aging ==> Secondary TMP ==> Secondary Aging | 979.85 | 4 | 50 | 549.85 | 0.75 | Y | 212 | N/A | N/A | 34
941 | 10.1016/j.jallcom.2016.11.137 | Cu-Al-Cr-Mg-Ni-Si | 92.25 | 0.5 | 0.1 | 0 | 0.15 | 6 | 0 | 1 | 0 | 0 | Solution ==> Quenching ==> Deformation ==> Aging ==> Secondary TMP ==> Secondary Aging | 979.85 | 4 | 50 | 399.85 | 0.75 | Y | 314 | N/A | N/A | 34
942 | 10.1016/j.jallcom.2016.11.137 | Cu-Al-Cr-Mg-Ni-Si | 92.25 | 0.5 | 0.1 | 0 | 0.15 | 6 | 0 | 1 | 0 | 0 | Solution ==> Quenching ==> Deformation ==> Aging ==> Secondary TMP ==> Secondary Aging | 979.85 | 4 | 50 | 449.85 | 0.75 | Y | 292 | N/A | N/A | 36
943 | 10.1016/j.jallcom.2016.11.137 | Cu-Al-Cr-Mg-Ni-Si | 92.25 | 0.5 | 0.1 | 0 | 0.15 | 6 | 0 | 1 | 0 | 0 | Solution ==> Quenching ==> Deformation ==> Aging ==> Secondary TMP ==> Secondary Aging | 979.85 | 4 | 50 | 499.85 | 0.75 | Y | 263 | N/A | N/A | 35
944 | 10.1016/j.jallcom.2016.11.137 | Cu-Al-Cr-Mg-Ni-Si | 92.25 | 0.5 | 0.1 | 0 | 0.15 | 6 | 0 | 1 | 0 | 0 | Solution ==> Quenching ==> Deformation ==> Aging ==> Secondary TMP ==> Secondary Aging | 979.85 | 4 | 50 | 549.85 | 0.75 | Y | 193 | N/A | N/A | 36
945 | 10.1016/j.jallcom.2016.11.137 | Cu-Al-Cr-Mg-Ni-Si | 92.25 | 0.5 | 0.1 | 0 | 0.15 | 6 | 0 | 1 | 0 | 0 | Solution ==> Quenching ==> Deformation ==> Aging ==> Secondary TMP ==> Secondary Aging | 979.85 | 4 | 50 | 399.85 | 0.75 | Y | 284 | N/A | N/A | 36
946 | 10.1016/j.jallcom.2016.11.137 | Cu-Al-Cr-Mg-Ni-Si | 92.25 | 0.5 | 0.1 | 0 | 0.15 | 6 | 0 | 1 | 0 | 0 | Solution ==> Quenching ==> Deformation ==> Aging ==> Secondary TMP ==> Secondary Aging | 979.85 | 4 | 50 | 449.85 | 0.75 | Y | 278 | N/A | N/A | 36
947 | 10.1016/j.jallcom.2016.11.137 | Cu-Al-Cr-Mg-Ni-Si | 92.25 | 0.5 | 0.1 | 0 | 0.15 | 6 | 0 | 1 | 0 | 0 | Solution ==> Quenching ==> Deformation ==> Aging ==> Secondary TMP ==> Secondary Aging | 979.85 | 4 | 50 | 499.85 | 0.75 | Y | 264 | N/A | N/A | 35
948 | 10.1016/j.jallcom.2016.11.137 | Cu-Al-Cr-Mg-Ni-Si | 92.25 | 0.5 | 0.1 | 0 | 0.15 | 6 | 0 | 1 | 0 | 0 | Solution ==> Quenching ==> Deformation ==> Aging ==> Secondary TMP ==> Secondary Aging | 979.85 | 4 | 50 | 549.85 | 0.75 | Y | 202 | N/A | N/A | 37
949 | 10.1038/srep30907 | Cu-Ni-Si | 92.62 | 0 | 0 | 0 | 0 | 5.94 | 0 | 1.44 | 0 | 0 | Solution ==> Quenching ==> Aging | 979.85 | 2 | 0 | 499.85 | 1 | N | 296 | N/A | N/A | 29
950 | 10.1016/j.jallcom.2016.11.137 | Cu-Al-Cr-Mg-Ni-Si | 92.25 | 0.5 | 0.1 | 0 | 0.15 | 6 | 0 | 1 | 0 | 0 | Solution ==> Quenching ==> Deformation ==> Aging ==> Secondary TMP ==> Secondary Aging | 979.85 | 4 | 60 | 399.85 | 1 | Y | 360 | N/A | N/A | 23
951 | 10.1016/j.jallcom.2016.11.137 | Cu-Al-Cr-Mg-Ni-Si | 92.25 | 0.5 | 0.1 | 0 | 0.15 | 6 | 0 | 1 | 0 | 0 | Solution ==> Quenching ==> Deformation ==> Aging ==> Secondary TMP ==> Secondary Aging | 979.85 | 4 | 60 | 449.85 | 1 | Y | 349 | N/A | N/A | 28
952 | 10.1016/j.jallcom.2016.11.137 | Cu-Al-Cr-Mg-Ni-Si | 92.25 | 0.5 | 0.1 | 0 | 0.15 | 6 | 0 | 1 | 0 | 0 | Solution ==> Quenching ==> Deformation ==> Aging ==> Secondary TMP ==> Secondary Aging | 979.85 | 4 | 60 | 499.85 | 1 | Y | 273 | N/A | N/A | 29
953 | 10.1016/j.jallcom.2016.11.137 | Cu-Al-Cr-Mg-Ni-Si | 92.25 | 0.5 | 0.1 | 0 | 0.15 | 6 | 0 | 1 | 0 | 0 | Solution ==> Quenching ==> Deformation ==> Aging ==> Secondary TMP ==> Secondary Aging | 979.85 | 4 | 80 | 399.85 | 1 | Y | 365 | N/A | N/A | 13
954 | 10.1016/j.jallcom.2016.11.137 | Cu-Al-Cr-Mg-Ni-Si | 92.25 | 0.5 | 0.1 | 0 | 0.15 | 6 | 0 | 1 | 0 | 0 | Solution ==> Quenching ==> Deformation ==> Aging ==> Secondary TMP ==> Secondary Aging | 979.85 | 4 | 80 | 449.85 | 1 | Y | 342 | N/A | N/A | 19
955 | 10.1016/j.jallcom.2016.11.137 | Cu-Al-Cr-Mg-Ni-Si | 92.25 | 0.5 | 0.1 | 0 | 0.15 | 6 | 0 | 1 | 0 | 0 | Solution ==> Quenching ==> Deformation ==> Aging ==> Secondary TMP ==> Secondary Aging | 979.85 | 4 | 80 | 499.85 | 1 | Y | 250 | N/A | N/A | 18
956 | 10.1016/j.jallcom.2016.11.137 | Cu-Al-Cr-Mg-Ni-Si | 92.25 | 0.5 | 0.1 | 0 | 0.15 | 6 | 0 | 1 | 0 | 0 | Solution ==> Quenching ==> Deformation ==> Aging ==> Secondary TMP ==> Secondary Aging | 979.85 | 4 | 80 | 399.85 | 1 | Y | 362 | N/A | N/A | 24
957 | 10.1016/j.jallcom.2016.11.137 | Cu-Al-Cr-Mg-Ni-Si | 92.25 | 0.5 | 0.1 | 0 | 0.15 | 6 | 0 | 1 | 0 | 0 | Solution ==> Quenching ==> Deformation ==> Aging ==> Secondary TMP ==> Secondary Aging | 979.85 | 4 | 80 | 449.85 | 1 | Y | 351 | N/A | N/A | 28
958 | 10.1016/j.jallcom.2016.11.137 | Cu-Al-Cr-Mg-Ni-Si | 92.25 | 0.5 | 0.1 | 0 | 0.15 | 6 | 0 | 1 | 0 | 0 | Solution ==> Quenching ==> Deformation ==> Aging ==> Secondary TMP ==> Secondary Aging | 979.85 | 4 | 80 | 499.85 | 1 | Y | 284 | N/A | N/A | 30
959 | 10.1016/j.jallcom.2016.11.137 | Cu-Al-Cr-Mg-Ni-Si | 92.25 | 0.5 | 0.1 | 0 | 0.15 | 6 | 0 | 1 | 0 | 0 | Solution ==> Quenching ==> Aging | 979.85 | 4 | 0 | 399.85 | 1 | N | 244 | N/A | N/A | 31
960 | 10.1016/j.jallcom.2016.11.137 | Cu-Al-Cr-Mg-Ni-Si | 92.25 | 0.5 | 0.1 | 0 | 0.15 | 6 | 0 | 1 | 0 | 0 | Solution ==> Quenching ==> Aging | 979.85 | 4 | 0 | 449.85 | 1 | N | 247 | N/A | N/A | 39
961 | 10.1016/j.jallcom.2016.11.137 | Cu-Al-Cr-Mg-Ni-Si | 92.25 | 0.5 | 0.1 | 0 | 0.15 | 6 | 0 | 1 | 0 | 0 | Solution ==> Quenching ==> Aging | 979.85 | 4 | 0 | 499.85 | 1 | N | 197 | N/A | N/A | 47
962 | 10.1016/j.jallcom.2016.11.137 | Cu-Al-Cr-Mg-Ni-Si | 92.25 | 0.5 | 0.1 | 0 | 0.15 | 6 | 0 | 1 | 0 | 0 | Solution ==> Quenching ==> Deformation ==> Aging ==> Secondary TMP ==> Secondary Aging | 979.85 | 4 | 50 | 399.85 | 1 | Y | 243 | N/A | N/A | 42
963 | 10.1016/j.jallcom.2016.11.137 | Cu-Al-Cr-Mg-Ni-Si | 92.25 | 0.5 | 0.1 | 0 | 0.15 | 6 | 0 | 1 | 0 | 0 | Solution ==> Quenching ==> Deformation ==> Aging ==> Secondary TMP ==> Secondary Aging | 979.85 | 4 | 50 | 449.85 | 1 | Y | 215 | N/A | N/A | 50
964 | 10.1016/j.jallcom.2016.11.137 | Cu-Al-Cr-Mg-Ni-Si | 92.25 | 0.5 | 0.1 | 0 | 0.15 | 6 | 0 | 1 | 0 | 0 | Solution ==> Quenching ==> Deformation ==> Aging ==> Secondary TMP ==> Secondary Aging | 979.85 | 4 | 50 | 499.85 | 1 | Y | 154 | N/A | N/A | 54
965 | 10.1016/j.jallcom.2016.11.137 | Cu-Al-Cr-Mg-Ni-Si | 92.25 | 0.5 | 0.1 | 0 | 0.15 | 6 | 0 | 1 | 0 | 0 | Solution ==> Quenching ==> Deformation ==> Aging ==> Secondary TMP ==> Secondary Aging | 979.85 | 4 | 50 | 549.85 | 1 | Y | 140 | N/A | N/A | 48
966 | 10.1016/j.jallcom.2016.11.137 | Cu-Al-Cr-Mg-Ni-Si | 92.25 | 0.5 | 0.1 | 0 | 0.15 | 6 | 0 | 1 | 0 | 0 | Solution ==> Quenching ==> Deformation ==> Aging ==> Secondary TMP ==> Secondary Aging | 979.85 | 4 | 50 | 399.85 | 1 | Y | 228 | N/A | N/A | 51
967 | 10.1016/j.jallcom.2016.11.137 | Cu-Al-Cr-Mg-Ni-Si | 92.25 | 0.5 | 0.1 | 0 | 0.15 | 6 | 0 | 1 | 0 | 0 | Solution ==> Quenching ==> Deformation ==> Aging ==> Secondary TMP ==> Secondary Aging | 979.85 | 4 | 50 | 449.85 | 1 | Y | 182 | N/A | N/A | 56
968 | 10.1016/j.jallcom.2016.11.137 | Cu-Al-Cr-Mg-Ni-Si | 92.25 | 0.5 | 0.1 | 0 | 0.15 | 6 | 0 | 1 | 0 | 0 | Solution ==> Quenching ==> Deformation ==> Aging ==> Secondary TMP ==> Secondary Aging | 979.85 | 4 | 50 | 499.85 | 1 | Y | 150 | N/A | N/A | 54
969 | 10.1016/j.jallcom.2016.11.137 | Cu-Al-Cr-Mg-Ni-Si | 92.25 | 0.5 | 0.1 | 0 | 0.15 | 6 | 0 | 1 | 0 | 0 | Solution ==> Quenching ==> Deformation ==> Aging ==> Secondary TMP ==> Secondary Aging | 979.85 | 4 | 50 | 549.85 | 1 | Y | 140 | N/A | N/A | 49
970 | 10.1016/j.jallcom.2016.11.137 | Cu-Al-Cr-Mg-Ni-Si | 92.25 | 0.5 | 0.1 | 0 | 0.15 | 6 | 0 | 1 | 0 | 0 | Solution ==> Quenching ==> Deformation ==> Aging ==> Secondary TMP ==> Secondary Aging | 979.85 | 4 | 50 | 399.85 | 1 | Y | 218 | N/A | N/A | 52
971 | 10.1016/j.jallcom.2016.11.137 | Cu-Al-Cr-Mg-Ni-Si | 92.25 | 0.5 | 0.1 | 0 | 0.15 | 6 | 0 | 1 | 0 | 0 | Solution ==> Quenching ==> Deformation ==> Aging ==> Secondary TMP ==> Secondary Aging | 979.85 | 4 | 50 | 449.85 | 1 | Y | 196 | N/A | N/A | 55
972 | 10.1016/j.jallcom.2016.11.137 | Cu-Al-Cr-Mg-Ni-Si | 92.25 | 0.5 | 0.1 | 0 | 0.15 | 6 | 0 | 1 | 0 | 0 | Solution ==> Quenching ==> Deformation ==> Aging ==> Secondary TMP ==> Secondary Aging | 979.85 | 4 | 50 | 499.85 | 1 | Y | 157 | N/A | N/A | 56
973 | 10.1016/j.jallcom.2016.11.137 | Cu-Al-Cr-Mg-Ni-Si | 92.25 | 0.5 | 0.1 | 0 | 0.15 | 6 | 0 | 1 | 0 | 0 | Solution ==> Quenching ==> Deformation ==> Aging ==> Secondary TMP ==> Secondary Aging | 979.85 | 4 | 50 | 549.85 | 1 | Y | 131 | N/A | N/A | 49
974 | 10.1016/j.jallcom.2016.11.137 | Cu-Al-Cr-Mg-Ni-Si | 92.25 | 0.5 | 0.1 | 0 | 0.15 | 6 | 0 | 1 | 0 | 0 | Solution ==> Quenching ==> Deformation ==> Aging ==> Secondary TMP ==> Secondary Aging | 979.85 | 4 | 50 | 399.85 | 1 | Y | 343 | N/A | N/A | 27
975 | 10.1016/j.jallcom.2016.11.137 | Cu-Al-Cr-Mg-Ni-Si | 92.25 | 0.5 | 0.1 | 0 | 0.15 | 6 | 0 | 1 | 0 | 0 | Solution ==> Quenching ==> Deformation ==> Aging ==> Secondary TMP ==> Secondary Aging | 979.85 | 4 | 50 | 449.85 | 1 | Y | 312 | N/A | N/A | 30
976 | 10.1016/j.jallcom.2016.11.137 | Cu-Al-Cr-Mg-Ni-Si | 92.25 | 0.5 | 0.1 | 0 | 0.15 | 6 | 0 | 1 | 0 | 0 | Solution ==> Quenching ==> Deformation ==> Aging ==> Secondary TMP ==> Secondary Aging | 979.85 | 4 | 50 | 499.85 | 1 | Y | 267 | N/A | N/A | 31
977 | 10.1016/j.jallcom.2016.11.137 | Cu-Al-Cr-Mg-Ni-Si | 92.25 | 0.5 | 0.1 | 0 | 0.15 | 6 | 0 | 1 | 0 | 0 | Solution ==> Quenching ==> Deformation ==> Aging ==> Secondary TMP ==> Secondary Aging | 979.85 | 4 | 50 | 549.85 | 1 | Y | 206 | N/A | N/A | 35
978 | 10.1016/j.jallcom.2016.11.137 | Cu-Al-Cr-Mg-Ni-Si | 92.25 | 0.5 | 0.1 | 0 | 0.15 | 6 | 0 | 1 | 0 | 0 | Solution ==> Quenching ==> Deformation ==> Aging ==> Secondary TMP ==> Secondary Aging | 979.85 | 4 | 50 | 399.85 | 1 | Y | 313 | N/A | N/A | 34
979 | 10.1016/j.jallcom.2016.11.137 | Cu-Al-Cr-Mg-Ni-Si | 92.25 | 0.5 | 0.1 | 0 | 0.15 | 6 | 0 | 1 | 0 | 0 | Solution ==> Quenching ==> Deformation ==> Aging ==> Secondary TMP ==> Secondary Aging | 979.85 | 4 | 50 | 449.85 | 1 | Y | 290 | N/A | N/A | 36
980 | 10.1016/j.jallcom.2016.11.137 | Cu-Al-Cr-Mg-Ni-Si | 92.25 | 0.5 | 0.1 | 0 | 0.15 | 6 | 0 | 1 | 0 | 0 | Solution ==> Quenching ==> Deformation ==> Aging ==> Secondary TMP ==> Secondary Aging | 979.85 | 4 | 50 | 499.85 | 1 | Y | 260 | N/A | N/A | 36
981 | 10.1016/j.jallcom.2016.11.137 | Cu-Al-Cr-Mg-Ni-Si | 92.25 | 0.5 | 0.1 | 0 | 0.15 | 6 | 0 | 1 | 0 | 0 | Solution ==> Quenching ==> Deformation ==> Aging ==> Secondary TMP ==> Secondary Aging | 979.85 | 4 | 50 | 549.85 | 1 | Y | 192 | N/A | N/A | 37
982 | 10.1016/j.jallcom.2016.11.137 | Cu-Al-Cr-Mg-Ni-Si | 92.25 | 0.5 | 0.1 | 0 | 0.15 | 6 | 0 | 1 | 0 | 0 | Solution ==> Quenching ==> Deformation ==> Aging ==> Secondary TMP ==> Secondary Aging | 979.85 | 4 | 50 | 399.85 | 1 | Y | 285 | N/A | N/A | 37
983 | 10.1016/j.jallcom.2016.11.137 | Cu-Al-Cr-Mg-Ni-Si | 92.25 | 0.5 | 0.1 | 0 | 0.15 | 6 | 0 | 1 | 0 | 0 | Solution ==> Quenching ==> Deformation ==> Aging ==> Secondary TMP ==> Secondary Aging | 979.85 | 4 | 50 | 449.85 | 1 | Y | 277 | N/A | N/A | 37
984 | 10.1016/j.jallcom.2016.11.137 | Cu-Al-Cr-Mg-Ni-Si | 92.25 | 0.5 | 0.1 | 0 | 0.15 | 6 | 0 | 1 | 0 | 0 | Solution ==> Quenching ==> Deformation ==> Aging ==> Secondary TMP ==> Secondary Aging | 979.85 | 4 | 50 | 499.85 | 1 | Y | 254 | N/A | N/A | 36
985 | 10.1016/j.jallcom.2016.11.137 | Cu-Al-Cr-Mg-Ni-Si | 92.25 | 0.5 | 0.1 | 0 | 0.15 | 6 | 0 | 1 | 0 | 0 | Solution ==> Quenching ==> Deformation ==> Aging ==> Secondary TMP ==> Secondary Aging | 979.85 | 4 | 50 | 549.85 | 1 | Y | 197 | N/A | N/A | 37
986 | 10.1016/j.jallcom.2016.11.137 | Cu-Al-Cr-Mg-Ni-Si | 92.25 | 0.5 | 0.1 | 0 | 0.15 | 6 | 0 | 1 | 0 | 0 | Solution ==> Quenching ==> Deformation ==> Aging ==> Secondary TMP ==> Secondary Aging | 979.85 | 4 | 80 | 399.85 | 1.5 | Y | 363 | N/A | N/A | N/A
987 | 10.1016/j.jallcom.2016.11.137 | Cu-Al-Cr-Mg-Ni-Si | 92.25 | 0.5 | 0.1 | 0 | 0.15 | 6 | 0 | 1 | 0 | 0 | Solution ==> Quenching ==> Deformation ==> Aging ==> Secondary TMP ==> Secondary Aging | 979.85 | 4 | 80 | 449.85 | 1.5 | Y | 343 | N/A | N/A | N/A
988 | 10.1016/j.jallcom.2016.11.137 | Cu-Al-Cr-Mg-Ni-Si | 92.25 | 0.5 | 0.1 | 0 | 0.15 | 6 | 0 | 1 | 0 | 0 | Solution ==> Quenching ==> Deformation ==> Aging ==> Secondary TMP ==> Secondary Aging | 979.85 | 4 | 80 | 499.85 | 1.5 | Y | 266 | N/A | N/A | N/A
989 | 10.1016/j.jallcom.2016.11.137 | Cu-Al-Cr-Mg-Ni-Si | 92.25 | 0.5 | 0.1 | 0 | 0.15 | 6 | 0 | 1 | 0 | 0 | Solution ==> Quenching ==> Aging | 979.85 | 4 | 0 | 399.85 | 1.5 | N | 244 | N/A | N/A | 33
990 | 10.1016/j.jallcom.2016.11.137 | Cu-Al-Cr-Mg-Ni-Si | 92.25 | 0.5 | 0.1 | 0 | 0.15 | 6 | 0 | 1 | 0 | 0 | Solution ==> Quenching ==> Aging | 979.85 | 4 | 0 | 449.85 | 1.5 | N | 244 | N/A | N/A | 42
991 | 10.1016/j.jallcom.2016.11.137 | Cu-Al-Cr-Mg-Ni-Si | 92.25 | 0.5 | 0.1 | 0 | 0.15 | 6 | 0 | 1 | 0 | 0 | Solution ==> Quenching ==> Aging | 979.85 | 4 | 0 | 499.85 | 1.5 | N | 161 | N/A | N/A | 51
992 | 10.1016/j.jallcom.2016.11.137 | Cu-Al-Cr-Mg-Ni-Si | 92.25 | 0.5 | 0.1 | 0 | 0.15 | 6 | 0 | 1 | 0 | 0 | Solution ==> Quenching ==> Deformation ==> Aging ==> Secondary TMP ==> Secondary Aging | 979.85 | 4 | 50 | 399.85 | 1.5 | Y | 239 | N/A | N/A | 47
993 | 10.1016/j.jallcom.2016.11.137 | Cu-Al-Cr-Mg-Ni-Si | 92.25 | 0.5 | 0.1 | 0 | 0.15 | 6 | 0 | 1 | 0 | 0 | Solution ==> Quenching ==> Deformation ==> Aging ==> Secondary TMP ==> Secondary Aging | 979.85 | 4 | 50 | 449.85 | 1.5 | Y | 203 | N/A | N/A | 54
994 | 10.1016/j.jallcom.2016.11.137 | Cu-Al-Cr-Mg-Ni-Si | 92.25 | 0.5 | 0.1 | 0 | 0.15 | 6 | 0 | 1 | 0 | 0 | Solution ==> Quenching ==> Deformation ==> Aging ==> Secondary TMP ==> Secondary Aging | 979.85 | 4 | 50 | 499.85 | 1.5 | Y | 148 | N/A | N/A | 55
995 | 10.1016/j.jallcom.2016.11.137 | Cu-Al-Cr-Mg-Ni-Si | 92.25 | 0.5 | 0.1 | 0 | 0.15 | 6 | 0 | 1 | 0 | 0 | Solution ==> Quenching ==> Deformation ==> Aging ==> Secondary TMP ==> Secondary Aging | 979.85 | 4 | 50 | 549.85 | 1.5 | Y | 137 | N/A | N/A | 48
996 | 10.1016/j.jallcom.2016.11.137 | Cu-Al-Cr-Mg-Ni-Si | 92.25 | 0.5 | 0.1 | 0 | 0.15 | 6 | 0 | 1 | 0 | 0 | Solution ==> Quenching ==> Deformation ==> Aging ==> Secondary TMP ==> Secondary Aging | 979.85 | 4 | 50 | 399.85 | 1.5 | Y | 210 | N/A | N/A | 54
997 | 10.1016/j.jallcom.2016.11.137 | Cu-Al-Cr-Mg-Ni-Si | 92.25 | 0.5 | 0.1 | 0 | 0.15 | 6 | 0 | 1 | 0 | 0 | Solution ==> Quenching ==> Deformation ==> Aging ==> Secondary TMP ==> Secondary Aging | 979.85 | 4 | 50 | 449.85 | 1.5 | Y | 173 | N/A | N/A | 58
998 | 10.1016/j.jallcom.2016.11.137 | Cu-Al-Cr-Mg-Ni-Si | 92.25 | 0.5 | 0.1 | 0 | 0.15 | 6 | 0 | 1 | 0 | 0 | Solution ==> Quenching ==> Deformation ==> Aging ==> Secondary TMP ==> Secondary Aging | 979.85 | 4 | 50 | 499.85 | 1.5 | Y | 147 | N/A | N/A | 56
999 | 10.1016/j.jallcom.2016.11.137 | Cu-Al-Cr-Mg-Ni-Si | 92.25 | 0.5 | 0.1 | 0 | 0.15 | 6 | 0 | 1 | 0 | 0 | Solution ==> Quenching ==> Deformation ==> Aging ==> Secondary TMP ==> Secondary Aging | 979.85 | 4 | 50 | 549.85 | 1.5 | Y | 139 | N/A | N/A | 49
1000 | 10.1016/j.jallcom.2016.11.137 | Cu-Al-Cr-Mg-Ni-Si | 92.25 | 0.5 | 0.1 | 0 | 0.15 | 6 | 0 | 1 | 0 | 0 | Solution ==> Quenching ==> Deformation ==> Aging ==> Secondary TMP ==> Secondary Aging | 979.85 | 4 | 50 | 399.85 | 1.5 | Y | 214 | N/A | N/A | 54
1001 | 10.1016/j.jallcom.2016.11.137 | Cu-Al-Cr-Mg-Ni-Si | 92.25 | 0.5 | 0.1 | 0 | 0.15 | 6 | 0 | 1 | 0 | 0 | Solution ==> Quenching ==> Deformation ==> Aging ==> Secondary TMP ==> Secondary Aging | 979.85 | 4 | 50 | 449.85 | 1.5 | Y | 189 | N/A | N/A | 58
1002 | 10.1016/j.jallcom.2016.11.137 | Cu-Al-Cr-Mg-Ni-Si | 92.25 | 0.5 | 0.1 | 0 | 0.15 | 6 | 0 | 1 | 0 | 0 | Solution ==> Quenching ==> Deformation ==> Aging ==> Secondary TMP ==> Secondary Aging | 979.85 | 4 | 50 | 499.85 | 1.5 | Y | 146 | N/A | N/A | 57
1003 | 10.1016/j.jallcom.2016.11.137 | Cu-Al-Cr-Mg-Ni-Si | 92.25 | 0.5 | 0.1 | 0 | 0.15 | 6 | 0 | 1 | 0 | 0 | Solution ==> Quenching ==> Deformation ==> Aging ==> Secondary TMP ==> Secondary Aging | 979.85 | 4 | 50 | 549.85 | 1.5 | Y | 130 | N/A | N/A | 49
1004 | 10.1016/j.jallcom.2016.11.137 | Cu-Al-Cr-Mg-Ni-Si | 92.25 | 0.5 | 0.1 | 0 | 0.15 | 6 | 0 | 1 | 0 | 0 | Solution ==> Quenching ==> Deformation ==> Aging ==> Secondary TMP ==> Secondary Aging | 979.85 | 4 | 50 | 399.85 | 1.5 | Y | 339 | N/A | N/A | 28
1005 | 10.1016/j.jallcom.2016.11.137 | Cu-Al-Cr-Mg-Ni-Si | 92.25 | 0.5 | 0.1 | 0 | 0.15 | 6 | 0 | 1 | 0 | 0 | Solution ==> Quenching ==> Deformation ==> Aging ==> Secondary TMP ==> Secondary Aging | 979.85 | 4 | 50 | 449.85 | 1.5 | Y | 309 | N/A | N/A | 31
1006 | 10.1016/j.jallcom.2016.11.137 | Cu-Al-Cr-Mg-Ni-Si | 92.25 | 0.5 | 0.1 | 0 | 0.15 | 6 | 0 | 1 | 0 | 0 | Solution ==> Quenching ==> Deformation ==> Aging ==> Secondary TMP ==> Secondary Aging | 979.85 | 4 | 50 | 499.85 | 1.5 | Y | 253 | N/A | N/A | 33
1007 | 10.1016/j.jallcom.2016.11.137 | Cu-Al-Cr-Mg-Ni-Si | 92.25 | 0.5 | 0.1 | 0 | 0.15 | 6 | 0 | 1 | 0 | 0 | Solution ==> Quenching ==> Deformation ==> Aging ==> Secondary TMP ==> Secondary Aging | 979.85 | 4 | 50 | 549.85 | 1.5 | Y | 198 | N/A | N/A | 36
1008 | 10.1016/j.jallcom.2016.11.137 | Cu-Al-Cr-Mg-Ni-Si | 92.25 | 0.5 | 0.1 | 0 | 0.15 | 6 | 0 | 1 | 0 | 0 | Solution ==> Quenching ==> Deformation ==> Aging ==> Secondary TMP ==> Secondary Aging | 979.85 | 4 | 50 | 399.85 | 1.5 | Y | 312 | N/A | N/A | 35
1009 | 10.1016/j.jallcom.2016.11.137 | Cu-Al-Cr-Mg-Ni-Si | 92.25 | 0.5 | 0.1 | 0 | 0.15 | 6 | 0 | 1 | 0 | 0 | Solution ==> Quenching ==> Deformation ==> Aging ==> Secondary TMP ==> Secondary Aging | 979.85 | 4 | 50 | 449.85 | 1.5 | Y | 284 | N/A | N/A | 36
1010 | 10.1016/j.jallcom.2016.11.137 | Cu-Al-Cr-Mg-Ni-Si | 92.25 | 0.5 | 0.1 | 0 | 0.15 | 6 | 0 | 1 | 0 | 0 | Solution ==> Quenching ==> Deformation ==> Aging ==> Secondary TMP ==> Secondary Aging | 979.85 | 4 | 50 | 499.85 | 1.5 | Y | 248 | N/A | N/A | 37
1011 | 10.1016/j.jallcom.2016.11.137 | Cu-Al-Cr-Mg-Ni-Si | 92.25 | 0.5 | 0.1 | 0 | 0.15 | 6 | 0 | 1 | 0 | 0 | Solution ==> Quenching ==> Deformation ==> Aging ==> Secondary TMP ==> Secondary Aging | 979.85 | 4 | 50 | 549.85 | 1.5 | Y | 191 | N/A | N/A | 38
1012 | 10.1016/j.jallcom.2016.11.137 | Cu-Al-Cr-Mg-Ni-Si | 92.25 | 0.5 | 0.1 | 0 | 0.15 | 6 | 0 | 1 | 0 | 0 | Solution ==> Quenching ==> Deformation ==> Aging ==> Secondary TMP ==> Secondary Aging | 979.85 | 4 | 50 | 399.85 | 1.5 | Y | 281 | N/A | N/A | 37
1013 | 10.1016/j.jallcom.2016.11.137 | Cu-Al-Cr-Mg-Ni-Si | 92.25 | 0.5 | 0.1 | 0 | 0.15 | 6 | 0 | 1 | 0 | 0 | Solution ==> Quenching ==> Deformation ==> Aging ==> Secondary TMP ==> Secondary Aging | 979.85 | 4 | 50 | 449.85 | 1.5 | Y | 273 | N/A | N/A | 37
1014 | 10.1016/j.jallcom.2016.11.137 | Cu-Al-Cr-Mg-Ni-Si | 92.25 | 0.5 | 0.1 | 0 | 0.15 | 6 | 0 | 1 | 0 | 0 | Solution ==> Quenching ==> Deformation ==> Aging ==> Secondary TMP ==> Secondary Aging | 979.85 | 4 | 50 | 499.85 | 1.5 | Y | 241 | N/A | N/A | 37
1015 | 10.1016/j.jallcom.2016.11.137 | Cu-Al-Cr-Mg-Ni-Si | 92.25 | 0.5 | 0.1 | 0 | 0.15 | 6 | 0 | 1 | 0 | 0 | Solution ==> Quenching ==> Deformation ==> Aging ==> Secondary TMP ==> Secondary Aging | 979.85 | 4 | 50 | 549.85 | 1.5 | Y | 189 | N/A | N/A | 38
1016 | 10.1016/j.jallcom.2016.11.137 | Cu-Al-Cr-Mg-Ni-Si | 92.25 | 0.5 | 0.1 | 0 | 0.15 | 6 | 0 | 1 | 0 | 0 | Solution ==> Quenching ==> Deformation ==> Aging ==> Secondary TMP ==> Secondary Aging | 979.85 | 4 | 60 | 399.85 | 2 | Y | 353 | N/A | N/A | 24
1017 | 10.1016/j.jallcom.2016.11.137 | Cu-Al-Cr-Mg-Ni-Si | 92.25 | 0.5 | 0.1 | 0 | 0.15 | 6 | 0 | 1 | 0 | 0 | Solution ==> Quenching ==> Deformation ==> Aging ==> Secondary TMP ==> Secondary Aging | 979.85 | 4 | 60 | 449.85 | 2 | Y | 343 | N/A | N/A | 29
1018 | 10.1016/j.jallcom.2016.11.137 | Cu-Al-Cr-Mg-Ni-Si | 92.25 | 0.5 | 0.1 | 0 | 0.15 | 6 | 0 | 1 | 0 | 0 | Solution ==> Quenching ==> Deformation ==> Aging ==> Secondary TMP ==> Secondary Aging | 979.85 | 4 | 60 | 499.85 | 2 | Y | 259 | N/A | N/A | 30
1019 | 10.1016/j.jallcom.2016.11.137 | Cu-Al-Cr-Mg-Ni-Si | 92.25 | 0.5 | 0.1 | 0 | 0.15 | 6 | 0 | 1 | 0 | 0 | Solution ==> Quenching ==> Deformation ==> Aging ==> Secondary TMP ==> Secondary Aging | 979.85 | 4 | 80 | 399.85 | 2 | Y | 363 | N/A | N/A | 14
1020 | 10.1016/j.jallcom.2016.11.137 | Cu-Al-Cr-Mg-Ni-Si | 92.25 | 0.5 | 0.1 | 0 | 0.15 | 6 | 0 | 1 | 0 | 0 | Solution ==> Quenching ==> Deformation ==> Aging ==> Secondary TMP ==> Secondary Aging | 979.85 | 4 | 80 | 449.85 | 2 | Y | 325 | N/A | N/A | 20
1021 | 10.1016/j.jallcom.2016.11.137 | Cu-Al-Cr-Mg-Ni-Si | 92.25 | 0.5 | 0.1 | 0 | 0.15 | 6 | 0 | 1 | 0 | 0 | Solution ==> Quenching ==> Deformation ==> Aging ==> Secondary TMP ==> Secondary Aging | 979.85 | 4 | 80 | 499.85 | 2 | Y | 219 | N/A | N/A | 18
1022 | 10.1016/j.jallcom.2016.11.137 | Cu-Al-Cr-Mg-Ni-Si | 92.25 | 0.5 | 0.1 | 0 | 0.15 | 6 | 0 | 1 | 0 | 0 | Solution ==> Quenching ==> Deformation ==> Aging ==> Secondary TMP ==> Secondary Aging | 979.85 | 4 | 80 | 399.85 | 2 | Y | 362 | N/A | N/A | 24
1023 | 10.1016/j.jallcom.2016.11.137 | Cu-Al-Cr-Mg-Ni-Si | 92.25 | 0.5 | 0.1 | 0 | 0.15 | 6 | 0 | 1 | 0 | 0 | Solution ==> Quenching ==> Deformation ==> Aging ==> Secondary TMP ==> Secondary Aging | 979.85 | 4 | 80 | 449.85 | 2 | Y | 342 | N/A | N/A | 29
1024 | 10.1016/j.jallcom.2016.11.137 | Cu-Al-Cr-Mg-Ni-Si | 92.25 | 0.5 | 0.1 | 0 | 0.15 | 6 | 0 | 1 | 0 | 0 | Solution ==> Quenching ==> Deformation ==> Aging ==> Secondary TMP ==> Secondary Aging | 979.85 | 4 | 80 | 499.85 | 2 | Y | 227 | N/A | N/A | 32
1025 | 10.1016/j.jallcom.2016.11.137 | Cu-Al-Cr-Mg-Ni-Si | 92.25 | 0.5 | 0.1 | 0 | 0.15 | 6 | 0 | 1 | 0 | 0 | Solution ==> Quenching ==> Aging | 979.85 | 4 | 0 | 399.85 | 2 | N | 243 | N/A | N/A | 35
1026 | 10.1016/j.jallcom.2016.11.137 | Cu-Al-Cr-Mg-Ni-Si | 92.25 | 0.5 | 0.1 | 0 | 0.15 | 6 | 0 | 1 | 0 | 0 | Solution ==> Quenching ==> Aging | 979.85 | 4 | 0 | 449.85 | 2 | N | 236 | N/A | N/A | 43
1027 | 10.1016/j.jallcom.2016.11.137 | Cu-Al-Cr-Mg-Ni-Si | 92.25 | 0.5 | 0.1 | 0 | 0.15 | 6 | 0 | 1 | 0 | 0 | Solution ==> Quenching ==> Aging | 979.85 | 4 | 0 | 499.85 | 2 | N | 151 | N/A | N/A | 53
1028 | 10.1016/j.jallcom.2016.11.137 | Cu-Al-Cr-Mg-Ni-Si | 92.25 | 0.5 | 0.1 | 0 | 0.15 | 6 | 0 | 1 | 0 | 0 | Solution ==> Quenching ==> Deformation ==> Aging ==> Secondary TMP ==> Secondary Aging | 979.85 | 4 | 50 | 399.85 | 2 | Y | 234 | N/A | N/A | 49
1029 | 10.1016/j.jallcom.2016.11.137 | Cu-Al-Cr-Mg-Ni-Si | 92.25 | 0.5 | 0.1 | 0 | 0.15 | 6 | 0 | 1 | 0 | 0 | Solution ==> Quenching ==> Deformation ==> Aging ==> Secondary TMP ==> Secondary Aging | 979.85 | 4 | 50 | 449.85 | 2 | Y | 195 | N/A | N/A | 56
1030 | 10.1016/j.jallcom.2016.11.137 | Cu-Al-Cr-Mg-Ni-Si | 92.25 | 0.5 | 0.1 | 0 | 0.15 | 6 | 0 | 1 | 0 | 0 | Solution ==> Quenching ==> Deformation ==> Aging ==> Secondary TMP ==> Secondary Aging | 979.85 | 4 | 50 | 499.85 | 2 | Y | 149 | N/A | N/A | 55
1031 | 10.1016/j.jallcom.2016.11.137 | Cu-Al-Cr-Mg-Ni-Si | 92.25 | 0.5 | 0.1 | 0 | 0.15 | 6 | 0 | 1 | 0 | 0 | Solution ==> Quenching ==> Deformation ==> Aging ==> Secondary TMP ==> Secondary Aging | 979.85 | 4 | 50 | 549.85 | 2 | Y | 136 | N/A | N/A | 49
1032 | 10.1016/j.jallcom.2016.11.137 | Cu-Al-Cr-Mg-Ni-Si | 92.25 | 0.5 | 0.1 | 0 | 0.15 | 6 | 0 | 1 | 0 | 0 | Solution ==> Quenching ==> Deformation ==> Aging ==> Secondary TMP ==> Secondary Aging | 979.85 | 4 | 50 | 399.85 | 2 | Y | 200 | N/A | N/A | 57
1033 | 10.1016/j.jallcom.2016.11.137 | Cu-Al-Cr-Mg-Ni-Si | 92.25 | 0.5 | 0.1 | 0 | 0.15 | 6 | 0 | 1 | 0 | 0 | Solution ==> Quenching ==> Deformation ==> Aging ==> Secondary TMP ==> Secondary Aging | 979.85 | 4 | 50 | 449.85 | 2 | Y | 169 | N/A | N/A | 59
1034 | 10.1016/j.jallcom.2016.11.137 | Cu-Al-Cr-Mg-Ni-Si | 92.25 | 0.5 | 0.1 | 0 | 0.15 | 6 | 0 | 1 | 0 | 0 | Solution ==> Quenching ==> Deformation ==> Aging ==> Secondary TMP ==> Secondary Aging | 979.85 | 4 | 50 | 499.85 | 2 | Y | 145 | N/A | N/A | 56
1035 | 10.1016/j.jallcom.2016.11.137 | Cu-Al-Cr-Mg-Ni-Si | 92.25 | 0.5 | 0.1 | 0 | 0.15 | 6 | 0 | 1 | 0 | 0 | Solution ==> Quenching ==> Deformation ==> Aging ==> Secondary TMP ==> Secondary Aging | 979.85 | 4 | 50 | 549.85 | 2 | Y | 137 | N/A | N/A | 49
1036 | 10.1016/j.jallcom.2016.11.137 | Cu-Al-Cr-Mg-Ni-Si | 92.25 | 0.5 | 0.1 | 0 | 0.15 | 6 | 0 | 1 | 0 | 0 | Solution ==> Quenching ==> Deformation ==> Aging ==> Secondary TMP ==> Secondary Aging | 979.85 | 4 | 50 | 399.85 | 2 | Y | 214 | N/A | N/A | 55
1037 | 10.1016/j.jallcom.2016.11.137 | Cu-Al-Cr-Mg-Ni-Si | 92.25 | 0.5 | 0.1 | 0 | 0.15 | 6 | 0 | 1 | 0 | 0 | Solution ==> Quenching ==> Deformation ==> Aging ==> Secondary TMP ==> Secondary Aging | 979.85 | 4 | 50 | 449.85 | 2 | Y | 179 | N/A | N/A | 59
1038 | 10.1016/j.jallcom.2016.11.137 | Cu-Al-Cr-Mg-Ni-Si | 92.25 | 0.5 | 0.1 | 0 | 0.15 | 6 | 0 | 1 | 0 | 0 | Solution ==> Quenching ==> Deformation ==> Aging ==> Secondary TMP ==> Secondary Aging | 979.85 | 4 | 50 | 499.85 | 2 | Y | 140 | N/A | N/A | 57
1039 | 10.1016/j.jallcom.2016.11.137 | Cu-Al-Cr-Mg-Ni-Si | 92.25 | 0.5 | 0.1 | 0 | 0.15 | 6 | 0 | 1 | 0 | 0 | Solution ==> Quenching ==> Deformation ==> Aging ==> Secondary TMP ==> Secondary Aging | 979.85 | 4 | 50 | 549.85 | 2 | Y | 129 | N/A | N/A | 49
1040 | 10.1016/j.jallcom.2016.11.137 | Cu-Al-Cr-Mg-Ni-Si | 92.25 | 0.5 | 0.1 | 0 | 0.15 | 6 | 0 | 1 | 0 | 0 | Solution ==> Quenching ==> Deformation ==> Aging ==> Secondary TMP ==> Secondary Aging | 979.85 | 4 | 50 | 399.85 | 2 | Y | 336 | N/A | N/A | 28
1041 | 10.1016/j.jallcom.2016.11.137 | Cu-Al-Cr-Mg-Ni-Si | 92.25 | 0.5 | 0.1 | 0 | 0.15 | 6 | 0 | 1 | 0 | 0 | Solution ==> Quenching ==> Deformation ==> Aging ==> Secondary TMP ==> Secondary Aging | 979.85 | 4 | 50 | 449.85 | 2 | Y | 302 | N/A | N/A | 32
1042 | 10.1016/j.jallcom.2016.11.137 | Cu-Al-Cr-Mg-Ni-Si | 92.25 | 0.5 | 0.1 | 0 | 0.15 | 6 | 0 | 1 | 0 | 0 | Solution ==> Quenching ==> Deformation ==> Aging ==> Secondary TMP ==> Secondary Aging | 979.85 | 4 | 50 | 499.85 | 2 | Y | 242 | N/A | N/A | 33
1043 | 10.1016/j.jallcom.2016.11.137 | Cu-Al-Cr-Mg-Ni-Si | 92.25 | 0.5 | 0.1 | 0 | 0.15 | 6 | 0 | 1 | 0 | 0 | Solution ==> Quenching ==> Deformation ==> Aging ==> Secondary TMP ==> Secondary Aging | 979.85 | 4 | 50 | 549.85 | 2 | Y | 185 | N/A | N/A | 36
1044 | 10.1016/j.jallcom.2016.11.137 | Cu-Al-Cr-Mg-Ni-Si | 92.25 | 0.5 | 0.1 | 0 | 0.15 | 6 | 0 | 1 | 0 | 0 | Solution ==> Quenching ==> Deformation ==> Aging ==> Secondary TMP ==> Secondary Aging | 979.85 | 4 | 50 | 399.85 | 2 | Y | 306 | N/A | N/A | 35
1045 | 10.1016/j.jallcom.2016.11.137 | Cu-Al-Cr-Mg-Ni-Si | 92.25 | 0.5 | 0.1 | 0 | 0.15 | 6 | 0 | 1 | 0 | 0 | Solution ==> Quenching ==> Deformation ==> Aging ==> Secondary TMP ==> Secondary Aging | 979.85 | 4 | 50 | 449.85 | 2 | Y | 280 | N/A | N/A | 37
1046 | 10.1016/j.jallcom.2016.11.137 | Cu-Al-Cr-Mg-Ni-Si | 92.25 | 0.5 | 0.1 | 0 | 0.15 | 6 | 0 | 1 | 0 | 0 | Solution ==> Quenching ==> Deformation ==> Aging ==> Secondary TMP ==> Secondary Aging | 979.85 | 4 | 50 | 499.85 | 2 | Y | 241 | N/A | N/A | 37
1047 | 10.1016/j.jallcom.2016.11.137 | Cu-Al-Cr-Mg-Ni-Si | 92.25 | 0.5 | 0.1 | 0 | 0.15 | 6 | 0 | 1 | 0 | 0 | Solution ==> Quenching ==> Deformation ==> Aging ==> Secondary TMP ==> Secondary Aging | 979.85 | 4 | 50 | 549.85 | 2 | Y | 182 | N/A | N/A | 38
1048 | 10.1016/j.jallcom.2016.11.137 | Cu-Al-Cr-Mg-Ni-Si | 92.25 | 0.5 | 0.1 | 0 | 0.15 | 6 | 0 | 1 | 0 | 0 | Solution ==> Quenching ==> Deformation ==> Aging ==> Secondary TMP ==> Secondary Aging | 979.85 | 4 | 50 | 399.85 | 2 | Y | 283 | N/A | N/A | 37
1049 | 10.1016/j.jallcom.2016.11.137 | Cu-Al-Cr-Mg-Ni-Si | 92.25 | 0.5 | 0.1 | 0 | 0.15 | 6 | 0 | 1 | 0 | 0 | Solution ==> Quenching ==> Deformation ==> Aging ==> Secondary TMP ==> Secondary Aging | 979.85 | 4 | 50 | 449.85 | 2 | Y | 272 | N/A | N/A | 38
1050 | 10.1016/j.jallcom.2016.11.137 | Cu-Al-Cr-Mg-Ni-Si | 92.25 | 0.5 | 0.1 | 0 | 0.15 | 6 | 0 | 1 | 0 | 0 | Solution ==> Quenching ==> Deformation ==> Aging ==> Secondary TMP ==> Secondary Aging | 979.85 | 4 | 50 | 499.85 | 2 | Y | 229 | N/A | N/A | 38
1051 | 10.1016/j.jallcom.2016.11.137 | Cu-Al-Cr-Mg-Ni-Si | 92.25 | 0.5 | 0.1 | 0 | 0.15 | 6 | 0 | 1 | 0 | 0 | Solution ==> Quenching ==> Deformation ==> Aging ==> Secondary TMP ==> Secondary Aging | 979.85 | 4 | 50 | 549.85 | 2 | Y | 181 | N/A | N/A | 38
1052 | 10.1038/srep30907 | Cu-Ni-Si | 92.62 | 0 | 0 | 0 | 0 | 5.94 | 0 | 1.44 | 0 | 0 | Solution ==> Quenching ==> Aging | 979.85 | 2 | 0 | 499.85 | 3 | N | 278 | N/A | N/A | 34
1053 | 10.1016/j.jallcom.2016.11.137 | Cu-Al-Cr-Mg-Ni-Si | 92.25 | 0.5 | 0.1 | 0 | 0.15 | 6 | 0 | 1 | 0 | 0 | Solution ==> Quenching ==> Deformation ==> Aging ==> Secondary TMP ==> Secondary Aging | 979.85 | 4 | 80 | 399.85 | 3 | Y | 353 | N/A | N/A | 25
1054 | 10.1016/j.jallcom.2016.11.137 | Cu-Al-Cr-Mg-Ni-Si | 92.25 | 0.5 | 0.1 | 0 | 0.15 | 6 | 0 | 1 | 0 | 0 | Solution ==> Quenching ==> Deformation ==> Aging ==> Secondary TMP ==> Secondary Aging | 979.85 | 4 | 80 | 449.85 | 3 | Y | 311 | N/A | N/A | 29
1055 | 10.1016/j.jallcom.2016.11.137 | Cu-Al-Cr-Mg-Ni-Si | 92.25 | 0.5 | 0.1 | 0 | 0.15 | 6 | 0 | 1 | 0 | 0 | Solution ==> Quenching ==> Deformation ==> Aging ==> Secondary TMP ==> Secondary Aging | 979.85 | 4 | 80 | 499.85 | 3 | Y | 192 | N/A | N/A | 32
1056 | 10.1016/j.jallcom.2016.11.137 | Cu-Al-Cr-Mg-Ni-Si | 92.25 | 0.5 | 0.1 | 0 | 0.15 | 6 | 0 | 1 | 0 | 0 | Solution ==> Quenching ==> Aging | 979.85 | 4 | 0 | 399.85 | 3 | N | 244 | N/A | N/A | 37
1057 | 10.1016/j.jallcom.2016.11.137 | Cu-Al-Cr-Mg-Ni-Si | 92.25 | 0.5 | 0.1 | 0 | 0.15 | 6 | 0 | 1 | 0 | 0 | Solution ==> Quenching ==> Aging | 979.85 | 4 | 0 | 449.85 | 3 | N | 217 | N/A | N/A | 46
1058 | 10.1016/j.jallcom.2016.11.137 | Cu-Al-Cr-Mg-Ni-Si | 92.25 | 0.5 | 0.1 | 0 | 0.15 | 6 | 0 | 1 | 0 | 0 | Solution ==> Quenching ==> Aging | 979.85 | 4 | 0 | 499.85 | 3 | N | 141 | N/A | N/A | 55
1059 | 10.1016/j.jallcom.2016.11.137 | Cu-Al-Cr-Mg-Ni-Si | 92.25 | 0.5 | 0.1 | 0 | 0.15 | 6 | 0 | 1 | 0 | 0 | Solution ==> Quenching ==> Deformation ==> Aging ==> Secondary TMP ==> Secondary Aging | 979.85 | 4 | 50 | 399.85 | 3 | Y | 224 | N/A | N/A | 53
1060 | 10.1016/j.jallcom.2016.11.137 | Cu-Al-Cr-Mg-Ni-Si | 92.25 | 0.5 | 0.1 | 0 | 0.15 | 6 | 0 | 1 | 0 | 0 | Solution ==> Quenching ==> Deformation ==> Aging ==> Secondary TMP ==> Secondary Aging | 979.85 | 4 | 50 | 449.85 | 3 | Y | 180 | N/A | N/A | 58
1061 | 10.1016/j.jallcom.2016.11.137 | Cu-Al-Cr-Mg-Ni-Si | 92.25 | 0.5 | 0.1 | 0 | 0.15 | 6 | 0 | 1 | 0 | 0 | Solution ==> Quenching ==> Deformation ==> Aging ==> Secondary TMP ==> Secondary Aging | 979.85 | 4 | 50 | 499.85 | 3 | Y | 146 | N/A | N/A | 55
1062 | 10.1016/j.jallcom.2016.11.137 | Cu-Al-Cr-Mg-Ni-Si | 92.25 | 0.5 | 0.1 | 0 | 0.15 | 6 | 0 | 1 | 0 | 0 | Solution ==> Quenching ==> Deformation ==> Aging ==> Secondary TMP ==> Secondary Aging | 979.85 | 4 | 50 | 549.85 | 3 | Y | 135 | N/A | N/A | 49
1063 | 10.1016/j.jallcom.2016.11.137 | Cu-Al-Cr-Mg-Ni-Si | 92.25 | 0.5 | 0.1 | 0 | 0.15 | 6 | 0 | 1 | 0 | 0 | Solution ==> Quenching ==> Deformation ==> Aging ==> Secondary TMP ==> Secondary Aging | 979.85 | 4 | 50 | 399.85 | 3 | Y | 189 | N/A | N/A | 60
1064 | 10.1016/j.jallcom.2016.11.137 | Cu-Al-Cr-Mg-Ni-Si | 92.25 | 0.5 | 0.1 | 0 | 0.15 | 6 | 0 | 1 | 0 | 0 | Solution ==> Quenching ==> Deformation ==> Aging ==> Secondary TMP ==> Secondary Aging | 979.85 | 4 | 50 | 449.85 | 3 | Y | 160 | N/A | N/A | 60
1065 | 10.1016/j.jallcom.2016.11.137 | Cu-Al-Cr-Mg-Ni-Si | 92.25 | 0.5 | 0.1 | 0 | 0.15 | 6 | 0 | 1 | 0 | 0 | Solution ==> Quenching ==> Deformation ==> Aging ==> Secondary TMP ==> Secondary Aging | 979.85 | 4 | 50 | 499.85 | 3 | Y | 144 | N/A | N/A | 56
1066 | 10.1016/j.jallcom.2016.11.137 | Cu-Al-Cr-Mg-Ni-Si | 92.25 | 0.5 | 0.1 | 0 | 0.15 | 6 | 0 | 1 | 0 | 0 | Solution ==> Quenching ==> Deformation ==> Aging ==> Secondary TMP ==> Secondary Aging | 979.85 | 4 | 50 | 549.85 | 3 | Y | 136 | N/A | N/A | 50
1067 | 10.1016/j.jallcom.2016.11.137 | Cu-Al-Cr-Mg-Ni-Si | 92.25 | 0.5 | 0.1 | 0 | 0.15 | 6 | 0 | 1 | 0 | 0 | Solution ==> Quenching ==> Deformation ==> Aging ==> Secondary TMP ==> Secondary Aging | 979.85 | 4 | 50 | 399.85 | 3 | Y | 211 | N/A | N/A | 57
1068 | 10.1016/j.jallcom.2016.11.137 | Cu-Al-Cr-Mg-Ni-Si | 92.25 | 0.5 | 0.1 | 0 | 0.15 | 6 | 0 | 1 | 0 | 0 | Solution ==> Quenching ==> Deformation ==> Aging ==> Secondary TMP ==> Secondary Aging | 979.85 | 4 | 50 | 449.85 | 3 | Y | 169 | N/A | N/A | 61
1069 | 10.1016/j.jallcom.2016.11.137 | Cu-Al-Cr-Mg-Ni-Si | 92.25 | 0.5 | 0.1 | 0 | 0.15 | 6 | 0 | 1 | 0 | 0 | Solution ==> Quenching ==> Deformation ==> Aging ==> Secondary TMP ==> Secondary Aging | 979.85 | 4 | 50 | 499.85 | 3 | Y | 137 | N/A | N/A | 57
1070 | 10.1016/j.jallcom.2016.11.137 | Cu-Al-Cr-Mg-Ni-Si | 92.25 | 0.5 | 0.1 | 0 | 0.15 | 6 | 0 | 1 | 0 | 0 | Solution ==> Quenching ==> Deformation ==> Aging ==> Secondary TMP ==> Secondary Aging | 979.85 | 4 | 50 | 549.85 | 3 | Y | 127 | N/A | N/A | 49
1071 | 10.1016/j.jallcom.2016.11.137 | Cu-Al-Cr-Mg-Ni-Si | 92.25 | 0.5 | 0.1 | 0 | 0.15 | 6 | 0 | 1 | 0 | 0 | Solution ==> Quenching ==> Deformation ==> Aging ==> Secondary TMP ==> Secondary Aging | 979.85 | 4 | 50 | 399.85 | 3 | Y | 336 | N/A | N/A | 29
1072 | 10.1016/j.jallcom.2016.11.137 | Cu-Al-Cr-Mg-Ni-Si | 92.25 | 0.5 | 0.1 | 0 | 0.15 | 6 | 0 | 1 | 0 | 0 | Solution ==> Quenching ==> Deformation ==> Aging ==> Secondary TMP ==> Secondary Aging | 979.85 | 4 | 50 | 449.85 | 3 | Y | 292 | N/A | N/A | 33
1073 | 10.1016/j.jallcom.2016.11.137 | Cu-Al-Cr-Mg-Ni-Si | 92.25 | 0.5 | 0.1 | 0 | 0.15 | 6 | 0 | 1 | 0 | 0 | Solution ==> Quenching ==> Deformation ==> Aging ==> Secondary TMP ==> Secondary Aging | 979.85 | 4 | 50 | 499.85 | 3 | Y | 231 | N/A | N/A | 34
1074 | 10.1016/j.jallcom.2016.11.137 | Cu-Al-Cr-Mg-Ni-Si | 92.25 | 0.5 | 0.1 | 0 | 0.15 | 6 | 0 | 1 | 0 | 0 | Solution ==> Quenching ==> Deformation ==> Aging ==> Secondary TMP ==> Secondary Aging | 979.85 | 4 | 50 | 549.85 | 3 | Y | 177 | N/A | N/A | 36
1075 | 10.1016/j.jallcom.2016.11.137 | Cu-Al-Cr-Mg-Ni-Si | 92.25 | 0.5 | 0.1 | 0 | 0.15 | 6 | 0 | 1 | 0 | 0 | Solution ==> Quenching ==> Deformation ==> Aging ==> Secondary TMP ==> Secondary Aging | 979.85 | 4 | 50 | 399.85 | 3 | Y | 301 | N/A | N/A | 36
1076 | 10.1016/j.jallcom.2016.11.137 | Cu-Al-Cr-Mg-Ni-Si | 92.25 | 0.5 | 0.1 | 0 | 0.15 | 6 | 0 | 1 | 0 | 0 | Solution ==> Quenching ==> Deformation ==> Aging ==> Secondary TMP ==> Secondary Aging | 979.85 | 4 | 50 | 449.85 | 3 | Y | 272 | N/A | N/A | 38
1077 | 10.1016/j.jallcom.2016.11.137 | Cu-Al-Cr-Mg-Ni-Si | 92.25 | 0.5 | 0.1 | 0 | 0.15 | 6 | 0 | 1 | 0 | 0 | Solution ==> Quenching ==> Deformation ==> Aging ==> Secondary TMP ==> Secondary Aging | 979.85 | 4 | 50 | 499.85 | 3 | Y | 233 | N/A | N/A | 38
1078 | 10.1016/j.jallcom.2016.11.137 | Cu-Al-Cr-Mg-Ni-Si | 92.25 | 0.5 | 0.1 | 0 | 0.15 | 6 | 0 | 1 | 0 | 0 | Solution ==> Quenching ==> Deformation ==> Aging ==> Secondary TMP ==> Secondary Aging | 979.85 | 4 | 50 | 549.85 | 3 | Y | 173 | N/A | N/A | 38
1079 | 10.1016/j.jallcom.2016.11.137 | Cu-Al-Cr-Mg-Ni-Si | 92.25 | 0.5 | 0.1 | 0 | 0.15 | 6 | 0 | 1 | 0 | 0 | Solution ==> Quenching ==> Deformation ==> Aging ==> Secondary TMP ==> Secondary Aging | 979.85 | 4 | 50 | 399.85 | 3 | Y | 279 | N/A | N/A | 38
1080 | 10.1016/j.jallcom.2016.11.137 | Cu-Al-Cr-Mg-Ni-Si | 92.25 | 0.5 | 0.1 | 0 | 0.15 | 6 | 0 | 1 | 0 | 0 | Solution ==> Quenching ==> Deformation ==> Aging ==> Secondary TMP ==> Secondary Aging | 979.85 | 4 | 50 | 449.85 | 3 | Y | 270 | N/A | N/A | 38
1081 | 10.1016/j.jallcom.2016.11.137 | Cu-Al-Cr-Mg-Ni-Si | 92.25 | 0.5 | 0.1 | 0 | 0.15 | 6 | 0 | 1 | 0 | 0 | Solution ==> Quenching ==> Deformation ==> Aging ==> Secondary TMP ==> Secondary Aging | 979.85 | 4 | 50 | 499.85 | 3 | Y | 216 | N/A | N/A | 40
1082 | 10.1016/j.jallcom.2016.11.137 | Cu-Al-Cr-Mg-Ni-Si | 92.25 | 0.5 | 0.1 | 0 | 0.15 | 6 | 0 | 1 | 0 | 0 | Solution ==> Quenching ==> Deformation ==> Aging ==> Secondary TMP ==> Secondary Aging | 979.85 | 4 | 50 | 549.85 | 3 | Y | 175 | N/A | N/A | 39
1083 | 10.1016/j.jallcom.2016.11.137 | Cu-Al-Cr-Mg-Ni-Si | 92.25 | 0.5 | 0.1 | 0 | 0.15 | 6 | 0 | 1 | 0 | 0 | Solution ==> Quenching ==> Aging | 979.85 | 4 | 0 | 399.85 | 4 | N | 241 | N/A | N/A | 39
1084 | 10.1016/j.jallcom.2016.11.137 | Cu-Al-Cr-Mg-Ni-Si | 92.25 | 0.5 | 0.1 | 0 | 0.15 | 6 | 0 | 1 | 0 | 0 | Solution ==> Quenching ==> Aging | 979.85 | 4 | 0 | 449.85 | 4 | N | 209 | N/A | N/A | 49
1085 | 10.1016/j.jallcom.2016.11.137 | Cu-Al-Cr-Mg-Ni-Si | 92.25 | 0.5 | 0.1 | 0 | 0.15 | 6 | 0 | 1 | 0 | 0 | Solution ==> Quenching ==> Aging | 979.85 | 4 | 0 | 499.85 | 4 | N | 136 | N/A | N/A | 55
1086 | 10.1016/j.jallcom.2016.11.137 | Cu-Al-Cr-Mg-Ni-Si | 92.25 | 0.5 | 0.1 | 0 | 0.15 | 6 | 0 | 1 | 0 | 0 | Solution ==> Quenching ==> Deformation ==> Aging ==> Secondary TMP ==> Secondary Aging | 979.85 | 4 | 50 | 399.85 | 4 | Y | 211 | N/A | N/A | 55
1087 | 10.1016/j.jallcom.2016.11.137 | Cu-Al-Cr-Mg-Ni-Si | 92.25 | 0.5 | 0.1 | 0 | 0.15 | 6 | 0 | 1 | 0 | 0 | Solution ==> Quenching ==> Deformation ==> Aging ==> Secondary TMP ==> Secondary Aging | 979.85 | 4 | 50 | 449.85 | 4 | Y | 167 | N/A | N/A | 59
1088 | 10.1016/j.jallcom.2016.11.137 | Cu-Al-Cr-Mg-Ni-Si | 92.25 | 0.5 | 0.1 | 0 | 0.15 | 6 | 0 | 1 | 0 | 0 | Solution ==> Quenching ==> Deformation ==> Aging ==> Secondary TMP ==> Secondary Aging | 979.85 | 4 | 50 | 499.85 | 4 | Y | 144 | N/A | N/A | 56
1089 | 10.1016/j.jallcom.2016.11.137 | Cu-Al-Cr-Mg-Ni-Si | 92.25 | 0.5 | 0.1 | 0 | 0.15 | 6 | 0 | 1 | 0 | 0 | Solution ==> Quenching ==> Deformation ==> Aging ==> Secondary TMP ==> Secondary Aging | 979.85 | 4 | 50 | 549.85 | 4 | Y | 133 | N/A | N/A | 49
1090 | 10.1016/j.jallcom.2016.11.137 | Cu-Al-Cr-Mg-Ni-Si | 92.25 | 0.5 | 0.1 | 0 | 0.15 | 6 | 0 | 1 | 0 | 0 | Solution ==> Quenching ==> Deformation ==> Aging ==> Secondary TMP ==> Secondary Aging | 979.85 | 4 | 50 | 399.85 | 4 | Y | 183 | N/A | N/A | 61
1091 | 10.1016/j.jallcom.2016.11.137 | Cu-Al-Cr-Mg-Ni-Si | 92.25 | 0.5 | 0.1 | 0 | 0.15 | 6 | 0 | 1 | 0 | 0 | Solution ==> Quenching ==> Deformation ==> Aging ==> Secondary TMP ==> Secondary Aging | 979.85 | 4 | 50 | 449.85 | 4 | Y | 156 | N/A | N/A | 61
1092 | 10.1016/j.jallcom.2016.11.137 | Cu-Al-Cr-Mg-Ni-Si | 92.25 | 0.5 | 0.1 | 0 | 0.15 | 6 | 0 | 1 | 0 | 0 | Solution ==> Quenching ==> Deformation ==> Aging ==> Secondary TMP ==> Secondary Aging | 979.85 | 4 | 50 | 499.85 | 4 | Y | 141 | N/A | N/A | 56
1093 | 10.1016/j.jallcom.2016.11.137 | Cu-Al-Cr-Mg-Ni-Si | 92.25 | 0.5 | 0.1 | 0 | 0.15 | 6 | 0 | 1 | 0 | 0 | Solution ==> Quenching ==> Deformation ==> Aging ==> Secondary TMP ==> Secondary Aging | 979.85 | 4 | 50 | 549.85 | 4 | Y | 132 | N/A | N/A | 50
1094 | 10.1016/j.jallcom.2016.11.137 | Cu-Al-Cr-Mg-Ni-Si | 92.25 | 0.5 | 0.1 | 0 | 0.15 | 6 | 0 | 1 | 0 | 0 | Solution ==> Quenching ==> Deformation ==> Aging ==> Secondary TMP ==> Secondary Aging | 979.85 | 4 | 50 | 399.85 | 4 | Y | 206 | N/A | N/A | 58
1095 | 10.1016/j.jallcom.2016.11.137 | Cu-Al-Cr-Mg-Ni-Si | 92.25 | 0.5 | 0.1 | 0 | 0.15 | 6 | 0 | 1 | 0 | 0 | Solution ==> Quenching ==> Deformation ==> Aging ==> Secondary TMP ==> Secondary Aging | 979.85 | 4 | 50 | 449.85 | 4 | Y | 163 | N/A | N/A | 61
1096 | 10.1016/j.jallcom.2016.11.137 | Cu-Al-Cr-Mg-Ni-Si | 92.25 | 0.5 | 0.1 | 0 | 0.15 | 6 | 0 | 1 | 0 | 0 | Solution ==> Quenching ==> Deformation ==> Aging ==> Secondary TMP ==> Secondary Aging | 979.85 | 4 | 50 | 499.85 | 4 | Y | 136 | N/A | N/A | 57
1097 | 10.1016/j.jallcom.2016.11.137 | Cu-Al-Cr-Mg-Ni-Si | 92.25 | 0.5 | 0.1 | 0 | 0.15 | 6 | 0 | 1 | 0 | 0 | Solution ==> Quenching ==> Deformation ==> Aging ==> Secondary TMP ==> Secondary Aging | 979.85 | 4 | 50 | 549.85 | 4 | Y | 128 | N/A | N/A | 49
1098 | 10.1016/j.jallcom.2016.11.137 | Cu-Al-Cr-Mg-Ni-Si | 92.25 | 0.5 | 0.1 | 0 | 0.15 | 6 | 0 | 1 | 0 | 0 | Solution ==> Quenching ==> Deformation ==> Aging ==> Secondary TMP ==> Secondary Aging | 979.85 | 4 | 50 | 399.85 | 4 | Y | 332 | N/A | N/A | 30
1099 | 10.1016/j.jallcom.2016.11.137 | Cu-Al-Cr-Mg-Ni-Si | 92.25 | 0.5 | 0.1 | 0 | 0.15 | 6 | 0 | 1 | 0 | 0 | Solution ==> Quenching ==> Deformation ==> Aging ==> Secondary TMP ==> Secondary Aging | 979.85 | 4 | 50 | 449.85 | 4 | Y | 284 | N/A | N/A | 34
1100 | 10.1016/j.jallcom.2016.11.137 | Cu-Al-Cr-Mg-Ni-Si | 92.25 | 0.5 | 0.1 | 0 | 0.15 | 6 | 0 | 1 | 0 | 0 | Solution ==> Quenching ==> Deformation ==> Aging ==> Secondary TMP ==> Secondary Aging | 979.85 | 4 | 50 | 499.85 | 4 | Y | 215 | N/A | N/A | 36
1101 | 10.1016/j.jallcom.2016.11.137 | Cu-Al-Cr-Mg-Ni-Si | 92.25 | 0.5 | 0.1 | 0 | 0.15 | 6 | 0 | 1 | 0 | 0 | Solution ==> Quenching ==> Deformation ==> Aging ==> Secondary TMP ==> Secondary Aging | 979.85 | 4 | 50 | 549.85 | 4 | Y | 169 | N/A | N/A | 37
1102 | 10.1016/j.jallcom.2016.11.137 | Cu-Al-Cr-Mg-Ni-Si | 92.25 | 0.5 | 0.1 | 0 | 0.15 | 6 | 0 | 1 | 0 | 0 | Solution ==> Quenching ==> Deformation ==> Aging ==> Secondary TMP ==> Secondary Aging | 979.85 | 4 | 50 | 399.85 | 4 | Y | 302 | N/A | N/A | 37
1103 | 10.1016/j.jallcom.2016.11.137 | Cu-Al-Cr-Mg-Ni-Si | 92.25 | 0.5 | 0.1 | 0 | 0.15 | 6 | 0 | 1 | 0 | 0 | Solution ==> Quenching ==> Deformation ==> Aging ==> Secondary TMP ==> Secondary Aging | 979.85 | 4 | 50 | 449.85 | 4 | Y | 262 | N/A | N/A | 38
1104 | 10.1016/j.jallcom.2016.11.137 | Cu-Al-Cr-Mg-Ni-Si | 92.25 | 0.5 | 0.1 | 0 | 0.15 | 6 | 0 | 1 | 0 | 0 | Solution ==> Quenching ==> Deformation ==> Aging ==> Secondary TMP ==> Secondary Aging | 979.85 | 4 | 50 | 499.85 | 4 | Y | 217 | N/A | N/A | 40
1105 | 10.1016/j.jallcom.2016.11.137 | Cu-Al-Cr-Mg-Ni-Si | 92.25 | 0.5 | 0.1 | 0 | 0.15 | 6 | 0 | 1 | 0 | 0 | Solution ==> Quenching ==> Deformation ==> Aging ==> Secondary TMP ==> Secondary Aging | 979.85 | 4 | 50 | 549.85 | 4 | Y | 170 | N/A | N/A | 38
1106 | 10.1016/j.jallcom.2016.11.137 | Cu-Al-Cr-Mg-Ni-Si | 92.25 | 0.5 | 0.1 | 0 | 0.15 | 6 | 0 | 1 | 0 | 0 | Solution ==> Quenching ==> Deformation ==> Aging ==> Secondary TMP ==> Secondary Aging | 979.85 | 4 | 50 | 399.85 | 4 | Y | 280 | N/A | N/A | 39
1107 | 10.1016/j.jallcom.2016.11.137 | Cu-Al-Cr-Mg-Ni-Si | 92.25 | 0.5 | 0.1 | 0 | 0.15 | 6 | 0 | 1 | 0 | 0 | Solution ==> Quenching ==> Deformation ==> Aging ==> Secondary TMP ==> Secondary Aging | 979.85 | 4 | 50 | 449.85 | 4 | Y | 264 | N/A | N/A | 39
1108 | 10.1016/j.jallcom.2016.11.137 | Cu-Al-Cr-Mg-Ni-Si | 92.25 | 0.5 | 0.1 | 0 | 0.15 | 6 | 0 | 1 | 0 | 0 | Solution ==> Quenching ==> Deformation ==> Aging ==> Secondary TMP ==> Secondary Aging | 979.85 | 4 | 50 | 499.85 | 4 | Y | 205 | N/A | N/A | 41
1109 | 10.1016/j.jallcom.2016.11.137 | Cu-Al-Cr-Mg-Ni-Si | 92.25 | 0.5 | 0.1 | 0 | 0.15 | 6 | 0 | 1 | 0 | 0 | Solution ==> Quenching ==> Deformation ==> Aging ==> Secondary TMP ==> Secondary Aging | 979.85 | 4 | 50 | 549.85 | 4 | Y | 170 | N/A | N/A | 39
1110 | 10.1016/j.jallcom.2016.11.137 | Cu-Al-Cr-Mg-Ni-Si | 92.25 | 0.5 | 0.1 | 0 | 0.15 | 6 | 0 | 1 | 0 | 0 | Solution ==> Quenching ==> Aging | 979.85 | 4 | 0 | 399.85 | 5 | N | 234 | N/A | N/A | 40
1111 | 10.1016/j.jallcom.2016.11.137 | Cu-Al-Cr-Mg-Ni-Si | 92.25 | 0.5 | 0.1 | 0 | 0.15 | 6 | 0 | 1 | 0 | 0 | Solution ==> Quenching ==> Aging | 979.85 | 4 | 0 | 449.85 | 5 | N | 204 | N/A | N/A | 50
1112 | 10.1016/j.jallcom.2016.11.137 | Cu-Al-Cr-Mg-Ni-Si | 92.25 | 0.5 | 0.1 | 0 | 0.15 | 6 | 0 | 1 | 0 | 0 | Solution ==> Quenching ==> Aging | 979.85 | 4 | 0 | 499.85 | 5 | N | 134 | N/A | N/A | 56
1113 | 10.1016/j.jallcom.2016.11.137 | Cu-Al-Cr-Mg-Ni-Si | 92.25 | 0.5 | 0.1 | 0 | 0.15 | 6 | 0 | 1 | 0 | 0 | Solution ==> Quenching ==> Deformation ==> Aging ==> Secondary TMP ==> Secondary Aging | 979.85 | 4 | 50 | 399.85 | 5 | Y | 199 | N/A | N/A | 57
1114 | 10.1016/j.jallcom.2016.11.137 | Cu-Al-Cr-Mg-Ni-Si | 92.25 | 0.5 | 0.1 | 0 | 0.15 | 6 | 0 | 1 | 0 | 0 | Solution ==> Quenching ==> Deformation ==> Aging ==> Secondary TMP ==> Secondary Aging | 979.85 | 4 | 50 | 449.85 | 5 | Y | 157 | N/A | N/A | 59
1115 | 10.1016/j.jallcom.2016.11.137 | Cu-Al-Cr-Mg-Ni-Si | 92.25 | 0.5 | 0.1 | 0 | 0.15 | 6 | 0 | 1 | 0 | 0 | Solution ==> Quenching ==> Deformation ==> Aging ==> Secondary TMP ==> Secondary Aging | 979.85 | 4 | 50 | 499.85 | 5 | Y | 143 | N/A | N/A | 56
1116 | 10.1016/j.jallcom.2016.11.137 | Cu-Al-Cr-Mg-Ni-Si | 92.25 | 0.5 | 0.1 | 0 | 0.15 | 6 | 0 | 1 | 0 | 0 | Solution ==> Quenching ==> Deformation ==> Aging ==> Secondary TMP ==> Secondary Aging | 979.85 | 4 | 50 | 549.85 | 5 | Y | 131 | N/A | N/A | 49
1117 | 10.1016/j.jallcom.2016.11.137 | Cu-Al-Cr-Mg-Ni-Si | 92.25 | 0.5 | 0.1 | 0 | 0.15 | 6 | 0 | 1 | 0 | 0 | Solution ==> Quenching ==> Deformation ==> Aging ==> Secondary TMP ==> Secondary Aging | 979.85 | 4 | 50 | 399.85 | 5 | Y | 175 | N/A | N/A | 62
1118 | 10.1016/j.jallcom.2016.11.137 | Cu-Al-Cr-Mg-Ni-Si | 92.25 | 0.5 | 0.1 | 0 | 0.15 | 6 | 0 | 1 | 0 | 0 | Solution ==> Quenching ==> Deformation ==> Aging ==> Secondary TMP ==> Secondary Aging | 979.85 | 4 | 50 | 449.85 | 5 | Y | 153 | N/A | N/A | 60
1119 | 10.1016/j.jallcom.2016.11.137 | Cu-Al-Cr-Mg-Ni-Si | 92.25 | 0.5 | 0.1 | 0 | 0.15 | 6 | 0 | 1 | 0 | 0 | Solution ==> Quenching ==> Deformation ==> Aging ==> Secondary TMP ==> Secondary Aging | 979.85 | 4 | 50 | 499.85 | 5 | Y | 140 | N/A | N/A | 57
1120 | 10.1016/j.jallcom.2016.11.137 | Cu-Al-Cr-Mg-Ni-Si | 92.25 | 0.5 | 0.1 | 0 | 0.15 | 6 | 0 | 1 | 0 | 0 | Solution ==> Quenching ==> Deformation ==> Aging ==> Secondary TMP ==> Secondary Aging | 979.85 | 4 | 50 | 549.85 | 5 | Y | 132 | N/A | N/A | 50
1121 | 10.1016/j.jallcom.2016.11.137 | Cu-Al-Cr-Mg-Ni-Si | 92.25 | 0.5 | 0.1 | 0 | 0.15 | 6 | 0 | 1 | 0 | 0 | Solution ==> Quenching ==> Deformation ==> Aging ==> Secondary TMP ==> Secondary Aging | 979.85 | 4 | 50 | 399.85 | 5 | Y | 202 | N/A | N/A | 59
1122 | 10.1016/j.jallcom.2016.11.137 | Cu-Al-Cr-Mg-Ni-Si | 92.25 | 0.5 | 0.1 | 0 | 0.15 | 6 | 0 | 1 | 0 | 0 | Solution ==> Quenching ==> Deformation ==> Aging ==> Secondary TMP ==> Secondary Aging | 979.85 | 4 | 50 | 449.85 | 5 | Y | 154 | N/A | N/A | 62
1123 | 10.1016/j.jallcom.2016.11.137 | Cu-Al-Cr-Mg-Ni-Si | 92.25 | 0.5 | 0.1 | 0 | 0.15 | 6 | 0 | 1 | 0 | 0 | Solution ==> Quenching ==> Deformation ==> Aging ==> Secondary TMP ==> Secondary Aging | 979.85 | 4 | 50 | 499.85 | 5 | Y | 134 | N/A | N/A | 57
1124 | 10.1016/j.jallcom.2016.11.137 | Cu-Al-Cr-Mg-Ni-Si | 92.25 | 0.5 | 0.1 | 0 | 0.15 | 6 | 0 | 1 | 0 | 0 | Solution ==> Quenching ==> Deformation ==> Aging ==> Secondary TMP ==> Secondary Aging | 979.85 | 4 | 50 | 549.85 | 5 | Y | 127 | N/A | N/A | 49
1125 | 10.1016/j.jallcom.2016.11.137 | Cu-Al-Cr-Mg-Ni-Si | 92.25 | 0.5 | 0.1 | 0 | 0.15 | 6 | 0 | 1 | 0 | 0 | Solution ==> Quenching ==> Deformation ==> Aging ==> Secondary TMP ==> Secondary Aging | 979.85 | 4 | 50 | 399.85 | 5 | Y | 329 | N/A | N/A | 30
1126 | 10.1016/j.jallcom.2016.11.137 | Cu-Al-Cr-Mg-Ni-Si | 92.25 | 0.5 | 0.1 | 0 | 0.15 | 6 | 0 | 1 | 0 | 0 | Solution ==> Quenching ==> Deformation ==> Aging ==> Secondary TMP ==> Secondary Aging | 979.85 | 4 | 50 | 449.85 | 5 | Y | 271 | N/A | N/A | 35
1127 | 10.1016/j.jallcom.2016.11.137 | Cu-Al-Cr-Mg-Ni-Si | 92.25 | 0.5 | 0.1 | 0 | 0.15 | 6 | 0 | 1 | 0 | 0 | Solution ==> Quenching ==> Deformation ==> Aging ==> Secondary TMP ==> Secondary Aging | 979.85 | 4 | 50 | 499.85 | 5 | Y | 200 | N/A | N/A | 37
1128 | 10.1016/j.jallcom.2016.11.137 | Cu-Al-Cr-Mg-Ni-Si | 92.25 | 0.5 | 0.1 | 0 | 0.15 | 6 | 0 | 1 | 0 | 0 | Solution ==> Quenching ==> Deformation ==> Aging ==> Secondary TMP ==> Secondary Aging | 979.85 | 4 | 50 | 549.85 | 5 | Y | 166 | N/A | N/A | 36
1129 | 10.1016/j.jallcom.2016.11.137 | Cu-Al-Cr-Mg-Ni-Si | 92.25 | 0.5 | 0.1 | 0 | 0.15 | 6 | 0 | 1 | 0 | 0 | Solution ==> Quenching ==> Deformation ==> Aging ==> Secondary TMP ==> Secondary Aging | 979.85 | 4 | 50 | 399.85 | 5 | Y | 300 | N/A | N/A | 37
1130 | 10.1016/j.jallcom.2016.11.137 | Cu-Al-Cr-Mg-Ni-Si | 92.25 | 0.5 | 0.1 | 0 | 0.15 | 6 | 0 | 1 | 0 | 0 | Solution ==> Quenching ==> Deformation ==> Aging ==> Secondary TMP ==> Secondary Aging | 979.85 | 4 | 50 | 449.85 | 5 | Y | 262 | N/A | N/A | 39
1131 | 10.1016/j.jallcom.2016.11.137 | Cu-Al-Cr-Mg-Ni-Si | 92.25 | 0.5 | 0.1 | 0 | 0.15 | 6 | 0 | 1 | 0 | 0 | Solution ==> Quenching ==> Deformation ==> Aging ==> Secondary TMP ==> Secondary Aging | 979.85 | 4 | 50 | 499.85 | 5 | Y | 205 | N/A | N/A | 41
1132 | 10.1016/j.jallcom.2016.11.137 | Cu-Al-Cr-Mg-Ni-Si | 92.25 | 0.5 | 0.1 | 0 | 0.15 | 6 | 0 | 1 | 0 | 0 | Solution ==> Quenching ==> Deformation ==> Aging ==> Secondary TMP ==> Secondary Aging | 979.85 | 4 | 50 | 549.85 | 5 | Y | 166 | N/A | N/A | 38
1133 | 10.1016/j.jallcom.2016.11.137 | Cu-Al-Cr-Mg-Ni-Si | 92.25 | 0.5 | 0.1 | 0 | 0.15 | 6 | 0 | 1 | 0 | 0 | Solution ==> Quenching ==> Deformation ==> Aging ==> Secondary TMP ==> Secondary Aging | 979.85 | 4 | 50 | 399.85 | 5 | Y | 277 | N/A | N/A | 39
1134 | 10.1016/j.jallcom.2016.11.137 | Cu-Al-Cr-Mg-Ni-Si | 92.25 | 0.5 | 0.1 | 0 | 0.15 | 6 | 0 | 1 | 0 | 0 | Solution ==> Quenching ==> Deformation ==> Aging ==> Secondary TMP ==> Secondary Aging | 979.85 | 4 | 50 | 449.85 | 5 | Y | 261 | N/A | N/A | 40
1135 | 10.1016/j.jallcom.2016.11.137 | Cu-Al-Cr-Mg-Ni-Si | 92.25 | 0.5 | 0.1 | 0 | 0.15 | 6 | 0 | 1 | 0 | 0 | Solution ==> Quenching ==> Deformation ==> Aging ==> Secondary TMP ==> Secondary Aging | 979.85 | 4 | 50 | 499.85 | 5 | Y | 193 | N/A | N/A | 41
1136 | 10.1016/j.jallcom.2016.11.137 | Cu-Al-Cr-Mg-Ni-Si | 92.25 | 0.5 | 0.1 | 0 | 0.15 | 6 | 0 | 1 | 0 | 0 | Solution ==> Quenching ==> Deformation ==> Aging ==> Secondary TMP ==> Secondary Aging | 979.85 | 4 | 50 | 549.85 | 5 | Y | 163 | N/A | N/A | 39
1137 | 10.1038/srep30907 | Cu-Ni-Si | 92.62 | 0 | 0 | 0 | 0 | 5.94 | 0 | 1.44 | 0 | 0 | Solution ==> Quenching ==> Aging | 979.85 | 2 | 0 | 499.85 | 6 | N | 258 | N/A | N/A | 35
1138 | 10.1016/j.jallcom.2016.11.137 | Cu-Al-Cr-Mg-Ni-Si | 92.25 | 0.5 | 0.1 | 0 | 0.15 | 6 | 0 | 1 | 0 | 0 | Solution ==> Quenching ==> Aging | 979.85 | 4 | 0 | 399.85 | 6 | N | 231 | N/A | N/A | 42
1139 | 10.1016/j.jallcom.2016.11.137 | Cu-Al-Cr-Mg-Ni-Si | 92.25 | 0.5 | 0.1 | 0 | 0.15 | 6 | 0 | 1 | 0 | 0 | Solution ==> Quenching ==> Aging | 979.85 | 4 | 0 | 449.85 | 6 | N | 197 | N/A | N/A | 52
1140 | 10.1016/j.jallcom.2016.11.137 | Cu-Al-Cr-Mg-Ni-Si | 92.25 | 0.5 | 0.1 | 0 | 0.15 | 6 | 0 | 1 | 0 | 0 | Solution ==> Quenching ==> Aging | 979.85 | 4 | 0 | 499.85 | 6 | N | 132 | N/A | N/A | 57
1141 | 10.1016/j.jallcom.2016.11.137 | Cu-Al-Cr-Mg-Ni-Si | 92.25 | 0.5 | 0.1 | 0 | 0.15 | 6 | 0 | 1 | 0 | 0 | Solution ==> Quenching ==> Deformation ==> Aging ==> Secondary TMP ==> Secondary Aging | 979.85 | 4 | 50 | 399.85 | 6 | Y | 198 | N/A | N/A | 59
1142 | 10.1016/j.jallcom.2016.11.137 | Cu-Al-Cr-Mg-Ni-Si | 92.25 | 0.5 | 0.1 | 0 | 0.15 | 6 | 0 | 1 | 0 | 0 | Solution ==> Quenching ==> Deformation ==> Aging ==> Secondary TMP ==> Secondary Aging | 979.85 | 4 | 50 | 449.85 | 6 | Y | 151 | N/A | N/A | 60
1143 | 10.1016/j.jallcom.2016.11.137 | Cu-Al-Cr-Mg-Ni-Si | 92.25 | 0.5 | 0.1 | 0 | 0.15 | 6 | 0 | 1 | 0 | 0 | Solution ==> Quenching ==> Deformation ==> Aging ==> Secondary TMP ==> Secondary Aging | 979.85 | 4 | 50 | 499.85 | 6 | Y | 141 | N/A | N/A | 56
1144 | 10.1016/j.jallcom.2016.11.137 | Cu-Al-Cr-Mg-Ni-Si | 92.25 | 0.5 | 0.1 | 0 | 0.15 | 6 | 0 | 1 | 0 | 0 | Solution ==> Quenching ==> Deformation ==> Aging ==> Secondary TMP ==> Secondary Aging | 979.85 | 4 | 50 | 549.85 | 6 | Y | 130 | N/A | N/A | 50
1145 | 10.1016/j.jallcom.2016.11.137 | Cu-Al-Cr-Mg-Ni-Si | 92.25 | 0.5 | 0.1 | 0 | 0.15 | 6 | 0 | 1 | 0 | 0 | Solution ==> Quenching ==> Deformation ==> Aging ==> Secondary TMP ==> Secondary Aging | 979.85 | 4 | 50 | 399.85 | 6 | Y | 168 | N/A | N/A | 62
1146 | 10.1016/j.jallcom.2016.11.137 | Cu-Al-Cr-Mg-Ni-Si | 92.25 | 0.5 | 0.1 | 0 | 0.15 | 6 | 0 | 1 | 0 | 0 | Solution ==> Quenching ==> Deformation ==> Aging ==> Secondary TMP ==> Secondary Aging | 979.85 | 4 | 50 | 449.85 | 6 | Y | 150 | N/A | N/A | 61
1147 | 10.1016/j.jallcom.2016.11.137 | Cu-Al-Cr-Mg-Ni-Si | 92.25 | 0.5 | 0.1 | 0 | 0.15 | 6 | 0 | 1 | 0 | 0 | Solution ==> Quenching ==> Deformation ==> Aging ==> Secondary TMP ==> Secondary Aging | 979.85 | 4 | 50 | 499.85 | 6 | Y | 141 | N/A | N/A | 56
1148 | 10.1016/j.jallcom.2016.11.137 | Cu-Al-Cr-Mg-Ni-Si | 92.25 | 0.5 | 0.1 | 0 | 0.15 | 6 | 0 | 1 | 0 | 0 | Solution ==> Quenching ==> Deformation ==> Aging ==> Secondary TMP ==> Secondary Aging | 979.85 | 4 | 50 | 549.85 | 6 | Y | 131 | N/A | N/A | 51
1149 | 10.1016/j.jallcom.2016.11.137 | Cu-Al-Cr-Mg-Ni-Si | 92.25 | 0.5 | 0.1 | 0 | 0.15 | 6 | 0 | 1 | 0 | 0 | Solution ==> Quenching ==> Deformation ==> Aging ==> Secondary TMP ==> Secondary Aging | 979.85 | 4 | 50 | 399.85 | 6 | Y | 195 | N/A | N/A | 61
1150 | 10.1016/j.jallcom.2016.11.137 | Cu-Al-Cr-Mg-Ni-Si | 92.25 | 0.5 | 0.1 | 0 | 0.15 | 6 | 0 | 1 | 0 | 0 | Solution ==> Quenching ==> Deformation ==> Aging ==> Secondary TMP ==> Secondary Aging | 979.85 | 4 | 50 | 449.85 | 6 | Y | 149 | N/A | N/A | 62
1151 | 10.1016/j.jallcom.2016.11.137 | Cu-Al-Cr-Mg-Ni-Si | 92.25 | 0.5 | 0.1 | 0 | 0.15 | 6 | 0 | 1 | 0 | 0 | Solution ==> Quenching ==> Deformation ==> Aging ==> Secondary TMP ==> Secondary Aging | 979.85 | 4 | 50 | 499.85 | 6 | Y | 133 | N/A | N/A | 57
1152 | 10.1016/j.jallcom.2016.11.137 | Cu-Al-Cr-Mg-Ni-Si | 92.25 | 0.5 | 0.1 | 0 | 0.15 | 6 | 0 | 1 | 0 | 0 | Solution ==> Quenching ==> Deformation ==> Aging ==> Secondary TMP ==> Secondary Aging | 979.85 | 4 | 50 | 549.85 | 6 | Y | 125 | N/A | N/A | 50
1153 | 10.1016/j.jallcom.2016.11.137 | Cu-Al-Cr-Mg-Ni-Si | 92.25 | 0.5 | 0.1 | 0 | 0.15 | 6 | 0 | 1 | 0 | 0 | Solution ==> Quenching ==> Deformation ==> Aging ==> Secondary TMP ==> Secondary Aging | 979.85 | 4 | 50 | 399.85 | 6 | Y | 323 | N/A | N/A | 30
1154 | 10.1016/j.jallcom.2016.11.137 | Cu-Al-Cr-Mg-Ni-Si | 92.25 | 0.5 | 0.1 | 0 | 0.15 | 6 | 0 | 1 | 0 | 0 | Solution ==> Quenching ==> Deformation ==> Aging ==> Secondary TMP ==> Secondary Aging | 979.85 | 4 | 50 | 449.85 | 6 | Y | 264 | N/A | N/A | 36
1155 | 10.1016/j.jallcom.2016.11.137 | Cu-Al-Cr-Mg-Ni-Si | 92.25 | 0.5 | 0.1 | 0 | 0.15 | 6 | 0 | 1 | 0 | 0 | Solution ==> Quenching ==> Deformation ==> Aging ==> Secondary TMP ==> Secondary Aging | 979.85 | 4 | 50 | 499.85 | 6 | Y | 192 | N/A | N/A | 37
1156 | 10.1016/j.jallcom.2016.11.137 | Cu-Al-Cr-Mg-Ni-Si | 92.25 | 0.5 | 0.1 | 0 | 0.15 | 6 | 0 | 1 | 0 | 0 | Solution ==> Quenching ==> Deformation ==> Aging ==> Secondary TMP ==> Secondary Aging | 979.85 | 4 | 50 | 549.85 | 6 | Y | 159 | N/A | N/A | 36
1157 | 10.1016/j.jallcom.2016.11.137 | Cu-Al-Cr-Mg-Ni-Si | 92.25 | 0.5 | 0.1 | 0 | 0.15 | 6 | 0 | 1 | 0 | 0 | Solution ==> Quenching ==> Deformation ==> Aging ==> Secondary TMP ==> Secondary Aging | 979.85 | 4 | 50 | 399.85 | 6 | Y | 296 | N/A | N/A | 37
1158 | 10.1016/j.jallcom.2016.11.137 | Cu-Al-Cr-Mg-Ni-Si | 92.25 | 0.5 | 0.1 | 0 | 0.15 | 6 | 0 | 1 | 0 | 0 | Solution ==> Quenching ==> Deformation ==> Aging ==> Secondary TMP ==> Secondary Aging | 979.85 | 4 | 50 | 449.85 | 6 | Y | 256 | N/A | N/A | 40
1159 | 10.1016/j.jallcom.2016.11.137 | Cu-Al-Cr-Mg-Ni-Si | 92.25 | 0.5 | 0.1 | 0 | 0.15 | 6 | 0 | 1 | 0 | 0 | Solution ==> Quenching ==> Deformation ==> Aging ==> Secondary TMP ==> Secondary Aging | 979.85 | 4 | 50 | 499.85 | 6 | Y | 196 | N/A | N/A | 42
1160 | 10.1016/j.jallcom.2016.11.137 | Cu-Al-Cr-Mg-Ni-Si | 92.25 | 0.5 | 0.1 | 0 | 0.15 | 6 | 0 | 1 | 0 | 0 | Solution ==> Quenching ==> Deformation ==> Aging ==> Secondary TMP ==> Secondary Aging | 979.85 | 4 | 50 | 549.85 | 6 | Y | 161 | N/A | N/A | 38
1161 | 10.1016/j.jallcom.2016.11.137 | Cu-Al-Cr-Mg-Ni-Si | 92.25 | 0.5 | 0.1 | 0 | 0.15 | 6 | 0 | 1 | 0 | 0 | Solution ==> Quenching ==> Deformation ==> Aging ==> Secondary TMP ==> Secondary Aging | 979.85 | 4 | 50 | 399.85 | 6 | Y | 276 | N/A | N/A | 39
1162 | 10.1016/j.jallcom.2016.11.137 | Cu-Al-Cr-Mg-Ni-Si | 92.25 | 0.5 | 0.1 | 0 | 0.15 | 6 | 0 | 1 | 0 | 0 | Solution ==> Quenching ==> Deformation ==> Aging ==> Secondary TMP ==> Secondary Aging | 979.85 | 4 | 50 | 449.85 | 6 | Y | 255 | N/A | N/A | 40
1163 | 10.1016/j.jallcom.2016.11.137 | Cu-Al-Cr-Mg-Ni-Si | 92.25 | 0.5 | 0.1 | 0 | 0.15 | 6 | 0 | 1 | 0 | 0 | Solution ==> Quenching ==> Deformation ==> Aging ==> Secondary TMP ==> Secondary Aging | 979.85 | 4 | 50 | 499.85 | 6 | Y | 184 | N/A | N/A | 42
1164 | 10.1016/j.jallcom.2016.11.137 | Cu-Al-Cr-Mg-Ni-Si | 92.25 | 0.5 | 0.1 | 0 | 0.15 | 6 | 0 | 1 | 0 | 0 | Solution ==> Quenching ==> Deformation ==> Aging ==> Secondary TMP ==> Secondary Aging | 979.85 | 4 | 50 | 549.85 | 6 | Y | 158 | N/A | N/A | 39
1166 | 10.1016/j.jallcom.2016.11.137 | Cu-Al-Cr-Mg-Ni-Si | 92.25 | 0.5 | 0.1 | 0 | 0.15 | 6 | 0 | 1 | 0 | 0 | Solution ==> Quenching ==> Aging | 979.85 | 4 | 0 | 399.85 | 8 | N | 217 | N/A | N/A | 46
1167 | 10.1016/j.jallcom.2016.11.137 | Cu-Al-Cr-Mg-Ni-Si | 92.25 | 0.5 | 0.1 | 0 | 0.15 | 6 | 0 | 1 | 0 | 0 | Solution ==> Quenching ==> Aging | 979.85 | 4 | 0 | 449.85 | 8 | N | 181 | N/A | N/A | 55
1168 | 10.1016/j.jallcom.2016.11.137 | Cu-Al-Cr-Mg-Ni-Si | 92.25 | 0.5 | 0.1 | 0 | 0.15 | 6 | 0 | 1 | 0 | 0 | Solution ==> Quenching ==> Aging | 979.85 | 4 | 0 | 499.85 | 8 | N | 130 | N/A | N/A | 56
1169 | 10.1016/j.jallcom.2016.11.137 | Cu-Al-Cr-Mg-Ni-Si | 92.25 | 0.5 | 0.1 | 0 | 0.15 | 6 | 0 | 1 | 0 | 0 | Solution ==> Quenching ==> Deformation ==> Aging ==> Secondary TMP ==> Secondary Aging | 979.85 | 4 | 50 | 399.85 | 8 | Y | 187 | N/A | N/A | 61
1170 | 10.1016/j.jallcom.2016.11.137 | Cu-Al-Cr-Mg-Ni-Si | 92.25 | 0.5 | 0.1 | 0 | 0.15 | 6 | 0 | 1 | 0 | 0 | Solution ==> Quenching ==> Deformation ==> Aging ==> Secondary TMP ==> Secondary Aging | 979.85 | 4 | 50 | 449.85 | 8 | Y | 148 | N/A | N/A | 61
1171 | 10.1016/j.jallcom.2016.11.137 | Cu-Al-Cr-Mg-Ni-Si | 92.25 | 0.5 | 0.1 | 0 | 0.15 | 6 | 0 | 1 | 0 | 0 | Solution ==> Quenching ==> Deformation ==> Aging ==> Secondary TMP ==> Secondary Aging | 979.85 | 4 | 50 | 499.85 | 8 | Y | 141 | N/A | N/A | 56
1172 | 10.1016/j.jallcom.2016.11.137 | Cu-Al-Cr-Mg-Ni-Si | 92.25 | 0.5 | 0.1 | 0 | 0.15 | 6 | 0 | 1 | 0 | 0 | Solution ==> Quenching ==> Deformation ==> Aging ==> Secondary TMP ==> Secondary Aging | 979.85 | 4 | 50 | 549.85 | 8 | Y | 130 | N/A | N/A | 50
1173 | 10.1016/j.jallcom.2016.11.137 | Cu-Al-Cr-Mg-Ni-Si | 92.25 | 0.5 | 0.1 | 0 | 0.15 | 6 | 0 | 1 | 0 | 0 | Solution ==> Quenching ==> Deformation ==> Aging ==> Secondary TMP ==> Secondary Aging | 979.85 | 4 | 50 | 399.85 | 8 | Y | 166 | N/A | N/A | 64
1174 | 10.1016/j.jallcom.2016.11.137 | Cu-Al-Cr-Mg-Ni-Si | 92.25 | 0.5 | 0.1 | 0 | 0.15 | 6 | 0 | 1 | 0 | 0 | Solution ==> Quenching ==> Deformation ==> Aging ==> Secondary TMP ==> Secondary Aging | 979.85 | 4 | 50 | 449.85 | 8 | Y | 148 | N/A | N/A | 62
1175 | 10.1016/j.jallcom.2016.11.137 | Cu-Al-Cr-Mg-Ni-Si | 92.25 | 0.5 | 0.1 | 0 | 0.15 | 6 | 0 | 1 | 0 | 0 | Solution ==> Quenching ==> Deformation ==> Aging ==> Secondary TMP ==> Secondary Aging | 979.85 | 4 | 50 | 499.85 | 8 | Y | 140 | N/A | N/A | 57
1176 | 10.1016/j.jallcom.2016.11.137 | Cu-Al-Cr-Mg-Ni-Si | 92.25 | 0.5 | 0.1 | 0 | 0.15 | 6 | 0 | 1 | 0 | 0 | Solution ==> Quenching ==> Deformation ==> Aging ==> Secondary TMP ==> Secondary Aging | 979.85 | 4 | 50 | 549.85 | 8 | Y | 127 | N/A | N/A | 51
1177 | 10.1016/j.jallcom.2016.11.137 | Cu-Al-Cr-Mg-Ni-Si | 92.25 | 0.5 | 0.1 | 0 | 0.15 | 6 | 0 | 1 | 0 | 0 | Solution ==> Quenching ==> Deformation ==> Aging ==> Secondary TMP ==> Secondary Aging | 979.85 | 4 | 50 | 399.85 | 8 | Y | 184 | N/A | N/A | 63
1178 | 10.1016/j.jallcom.2016.11.137 | Cu-Al-Cr-Mg-Ni-Si | 92.25 | 0.5 | 0.1 | 0 | 0.15 | 6 | 0 | 1 | 0 | 0 | Solution ==> Quenching ==> Deformation ==> Aging ==> Secondary TMP ==> Secondary Aging | 979.85 | 4 | 50 | 449.85 | 8 | Y | 145 | N/A | N/A | 63
1179 | 10.1016/j.jallcom.2016.11.137 | Cu-Al-Cr-Mg-Ni-Si | 92.25 | 0.5 | 0.1 | 0 | 0.15 | 6 | 0 | 1 | 0 | 0 | Solution ==> Quenching ==> Deformation ==> Aging ==> Secondary TMP ==> Secondary Aging | 979.85 | 4 | 50 | 499.85 | 8 | Y | 135 | N/A | N/A | 56
1180 | 10.1016/j.jallcom.2016.11.137 | Cu-Al-Cr-Mg-Ni-Si | 92.25 | 0.5 | 0.1 | 0 | 0.15 | 6 | 0 | 1 | 0 | 0 | Solution ==> Quenching ==> Deformation ==> Aging ==> Secondary TMP ==> Secondary Aging | 979.85 | 4 | 50 | 549.85 | 8 | Y | 124 | N/A | N/A | 50
1181 | 10.1016/j.jallcom.2016.11.137 | Cu-Al-Cr-Mg-Ni-Si | 92.25 | 0.5 | 0.1 | 0 | 0.15 | 6 | 0 | 1 | 0 | 0 | Solution ==> Quenching ==> Deformation ==> Aging ==> Secondary TMP ==> Secondary Aging | 979.85 | 4 | 50 | 399.85 | 8 | Y | 320 | N/A | N/A | 32
1182 | 10.1016/j.jallcom.2016.11.137 | Cu-Al-Cr-Mg-Ni-Si | 92.25 | 0.5 | 0.1 | 0 | 0.15 | 6 | 0 | 1 | 0 | 0 | Solution ==> Quenching ==> Deformation ==> Aging ==> Secondary TMP ==> Secondary Aging | 979.85 | 4 | 50 | 449.85 | 8 | Y | 256 | N/A | N/A | 37
1183 | 10.1016/j.jallcom.2016.11.137 | Cu-Al-Cr-Mg-Ni-Si | 92.25 | 0.5 | 0.1 | 0 | 0.15 | 6 | 0 | 1 | 0 | 0 | Solution ==> Quenching ==> Deformation ==> Aging ==> Secondary TMP ==> Secondary Aging | 979.85 | 4 | 50 | 499.85 | 8 | Y | 171 | N/A | N/A | 38
1184 | 10.1016/j.jallcom.2016.11.137 | Cu-Al-Cr-Mg-Ni-Si | 92.25 | 0.5 | 0.1 | 0 | 0.15 | 6 | 0 | 1 | 0 | 0 | Solution ==> Quenching ==> Deformation ==> Aging ==> Secondary TMP ==> Secondary Aging | 979.85 | 4 | 50 | 549.85 | 8 | Y | 155 | N/A | N/A | 36
1185 | 10.1016/j.jallcom.2016.11.137 | Cu-Al-Cr-Mg-Ni-Si | 92.25 | 0.5 | 0.1 | 0 | 0.15 | 6 | 0 | 1 | 0 | 0 | Solution ==> Quenching ==> Deformation ==> Aging ==> Secondary TMP ==> Secondary Aging | 979.85 | 4 | 50 | 399.85 | 8 | Y | 296 | N/A | N/A | 38
1186 | 10.1016/j.jallcom.2016.11.137 | Cu-Al-Cr-Mg-Ni-Si | 92.25 | 0.5 | 0.1 | 0 | 0.15 | 6 | 0 | 1 | 0 | 0 | Solution ==> Quenching ==> Deformation ==> Aging ==> Secondary TMP ==> Secondary Aging | 979.85 | 4 | 50 | 449.85 | 8 | Y | 248 | N/A | N/A | 41
1187 | 10.1016/j.jallcom.2016.11.137 | Cu-Al-Cr-Mg-Ni-Si | 92.25 | 0.5 | 0.1 | 0 | 0.15 | 6 | 0 | 1 | 0 | 0 | Solution ==> Quenching ==> Deformation ==> Aging ==> Secondary TMP ==> Secondary Aging | 979.85 | 4 | 50 | 499.85 | 8 | Y | 171 | N/A | N/A | 43
1188 | 10.1016/j.jallcom.2016.11.137 | Cu-Al-Cr-Mg-Ni-Si | 92.25 | 0.5 | 0.1 | 0 | 0.15 | 6 | 0 | 1 | 0 | 0 | Solution ==> Quenching ==> Deformation ==> Aging ==> Secondary TMP ==> Secondary Aging | 979.85 | 4 | 50 | 549.85 | 8 | Y | 157 | N/A | N/A | 38
1189 | 10.1016/j.jallcom.2016.11.137 | Cu-Al-Cr-Mg-Ni-Si | 92.25 | 0.5 | 0.1 | 0 | 0.15 | 6 | 0 | 1 | 0 | 0 | Solution ==> Quenching ==> Deformation ==> Aging ==> Secondary TMP ==> Secondary Aging | 979.85 | 4 | 50 | 399.85 | 8 | Y | 270 | N/A | N/A | 40
1190 | 10.1016/j.jallcom.2016.11.137 | Cu-Al-Cr-Mg-Ni-Si | 92.25 | 0.5 | 0.1 | 0 | 0.15 | 6 | 0 | 1 | 0 | 0 | Solution ==> Quenching ==> Deformation ==> Aging ==> Secondary TMP ==> Secondary Aging | 979.85 | 4 | 50 | 449.85 | 8 | Y | 244 | N/A | N/A | 41
1191 | 10.1016/j.jallcom.2016.11.137 | Cu-Al-Cr-Mg-Ni-Si | 92.25 | 0.5 | 0.1 | 0 | 0.15 | 6 | 0 | 1 | 0 | 0 | Solution ==> Quenching ==> Deformation ==> Aging ==> Secondary TMP ==> Secondary Aging | 979.85 | 4 | 50 | 499.85 | 8 | Y | 164 | N/A | N/A | 42
1192 | 10.1016/j.jallcom.2016.11.137 | Cu-Al-Cr-Mg-Ni-Si | 92.25 | 0.5 | 0.1 | 0 | 0.15 | 6 | 0 | 1 | 0 | 0 | Solution ==> Quenching ==> Deformation ==> Aging ==> Secondary TMP ==> Secondary Aging | 979.85 | 4 | 50 | 549.85 | 8 | Y | 155 | N/A | N/A | 39
1193 | 10.1016/j.matlet.2017.04.039 | Cu-Cr-Zr | 99.84 | 0 | 0.1 | 0 | 0 | 0 | 0 | 0 | 0 | 0.06 | Solution ==> Quenching ==> Aging | 999.85 | 1 | 0 | 99.85 | 1 | N | 68 | N/A | N/A | 58
1194 | 10.1016/j.matlet.2017.04.039 | Cu-Cr-Zr | 99.84 | 0 | 0.1 | 0 | 0 | 0 | 0 | 0 | 0 | 0.06 | Solution ==> Quenching ==> Aging | 999.85 | 1 | 0 | 199.85 | 1 | N | 78 | N/A | N/A | 59
1195 | 10.1016/j.matlet.2017.04.039 | Cu-Cr-Zr | 99.84 | 0 | 0.1 | 0 | 0 | 0 | 0 | 0 | 0 | 0.06 | Solution ==> Quenching ==> Aging | 999.85 | 1 | 0 | 249.85 | 1 | N | 78 | N/A | N/A | 59
1196 | 10.1016/j.matlet.2017.04.039 | Cu-Cr-Zr | 99.84 | 0 | 0.1 | 0 | 0 | 0 | 0 | 0 | 0 | 0.06 | Solution ==> Quenching ==> Aging | 999.85 | 1 | 0 | 299.85 | 1 | N | 72 | N/A | N/A | 59
1197 | 10.1016/j.matlet.2017.04.039 | Cu-Cr-Zr | 99.84 | 0 | 0.1 | 0 | 0 | 0 | 0 | 0 | 0 | 0.06 | Solution ==> Quenching ==> Aging | 999.85 | 1 | 0 | 349.85 | 1 | N | 78 | N/A | N/A | 61
1198 | 10.1016/j.matlet.2017.04.039 | Cu-Cr-Zr | 99.84 | 0 | 0.1 | 0 | 0 | 0 | 0 | 0 | 0 | 0.06 | Solution ==> Quenching ==> Aging | 999.85 | 1 | 0 | 399.85 | 1 | N | 80 | N/A | N/A | 63
1199 | 10.1016/j.matlet.2017.04.039 | Cu-Cr-Zr | 99.84 | 0 | 0.1 | 0 | 0 | 0 | 0 | 0 | 0 | 0.06 | Solution ==> Quenching ==> Aging | 999.85 | 1 | 0 | 449.85 | 1 | N | 96 | N/A | N/A | 67
1200 | 10.1016/j.matlet.2017.04.039 | Cu-Cr-Zr | 99.84 | 0 | 0.1 | 0 | 0 | 0 | 0 | 0 | 0 | 0.06 | Solution ==> Quenching ==> Aging | 999.85 | 1 | 0 | 499.85 | 1 | N | 112 | N/A | N/A | 78
1201 | 10.1016/j.matlet.2017.04.039 | Cu-Cr-Zr | 99.84 | 0 | 0.1 | 0 | 0 | 0 | 0 | 0 | 0 | 0.06 | Solution ==> Quenching ==> Aging | 999.85 | 1 | 0 | 549.85 | 1 | N | 116 | N/A | N/A | 92
1202 | 10.1016/j.matlet.2017.04.039 | Cu-Cr-Zr | 99.42 | 0 | 0.5 | 0 | 0 | 0 | 0 | 0 | 0 | 0.08 | Solution ==> Quenching ==> Aging | 999.85 | 1 | 0 | 99.85 | 1 | N | 76 | N/A | N/A | 38
1203 | 10.1016/j.matlet.2017.04.039 | Cu-Cr-Zr | 99.42 | 0 | 0.5 | 0 | 0 | 0 | 0 | 0 | 0 | 0.08 | Solution ==> Quenching ==> Aging | 999.85 | 1 | 0 | 199.85 | 1 | N | 75 | N/A | N/A | 37
1204 | 10.1016/j.matlet.2017.04.039 | Cu-Cr-Zr | 99.42 | 0 | 0.5 | 0 | 0 | 0 | 0 | 0 | 0 | 0.08 | Solution ==> Quenching ==> Aging | 999.85 | 1 | 0 | 249.85 | 1 | N | 75 | N/A | N/A | 37
1205 | 10.1016/j.matlet.2017.04.039 | Cu-Cr-Zr | 99.42 | 0 | 0.5 | 0 | 0 | 0 | 0 | 0 | 0 | 0.08 | Solution ==> Quenching ==> Aging | 999.85 | 1 | 0 | 299.85 | 1 | N | 79 | N/A | N/A | 38
1206 | 10.1016/j.matlet.2017.04.039 | Cu-Cr-Zr | 99.42 | 0 | 0.5 | 0 | 0 | 0 | 0 | 0 | 0 | 0.08 | Solution ==> Quenching ==> Aging | 999.85 | 1 | 0 | 349.85 | 1 | N | 80 | N/A | N/A | 39
1207 | 10.1016/j.matlet.2017.04.039 | Cu-Cr-Zr | 99.42 | 0 | 0.5 | 0 | 0 | 0 | 0 | 0 | 0 | 0.08 | Solution ==> Quenching ==> Aging | 999.85 | 1 | 0 | 399.85 | 1 | N | 76 | N/A | N/A | 40
1208 | 10.1016/j.matlet.2017.04.039 | Cu-Cr-Zr | 99.42 | 0 | 0.5 | 0 | 0 | 0 | 0 | 0 | 0 | 0.08 | Solution ==> Quenching ==> Aging | 999.85 | 1 | 0 | 449.85 | 1 | N | 105 | N/A | N/A | 61
1209 | 10.1016/j.matlet.2017.04.039 | Cu-Cr-Zr | 99.42 | 0 | 0.5 | 0 | 0 | 0 | 0 | 0 | 0 | 0.08 | Solution ==> Quenching ==> Aging | 999.85 | 1 | 0 | 499.85 | 1 | N | 155 | N/A | N/A | 74
1210 | 10.1016/j.matlet.2017.04.039 | Cu-Cr-Zr | 99.42 | 0 | 0.5 | 0 | 0 | 0 | 0 | 0 | 0 | 0.08 | Solution ==> Quenching ==> Aging | 999.85 | 1 | 0 | 549.85 | 1 | N | 141 | N/A | N/A | 85
1211 | 10.1016/j.matlet.2017.04.039 | Cu-Cr-Zr | 98.9 | 0 | 1 | 0 | 0 | 0 | 0 | 0 | 0 | 0.1 | Solution ==> Quenching ==> Aging | 999.85 | 1 | 0 | 99.85 | 1 | N | 86 | N/A | N/A | 37
1212 | 10.1016/j.matlet.2017.04.039 | Cu-Cr-Zr | 98.9 | 0 | 1 | 0 | 0 | 0 | 0 | 0 | 0 | 0.1 | Solution ==> Quenching ==> Aging | 999.85 | 1 | 0 | 199.85 | 1 | N | 80 | N/A | N/A | 38
1213 | 10.1016/j.matlet.2017.04.039 | Cu-Cr-Zr | 98.9 | 0 | 1 | 0 | 0 | 0 | 0 | 0 | 0 | 0.1 | Solution ==> Quenching ==> Aging | 999.85 | 1 | 0 | 249.85 | 1 | N | 81 | N/A | N/A | 38
1214 | 10.1016/j.matlet.2017.04.039 | Cu-Cr-Zr | 98.9 | 0 | 1 | 0 | 0 | 0 | 0 | 0 | 0 | 0.1 | Solution ==> Quenching ==> Aging | 999.85 | 1 | 0 | 299.85 | 1 | N | 75 | N/A | N/A | 39
1215 | 10.1016/j.matlet.2017.04.039 | Cu-Cr-Zr | 98.9 | 0 | 1 | 0 | 0 | 0 | 0 | 0 | 0 | 0.1 | Solution ==> Quenching ==> Aging | 999.85 | 1 | 0 | 349.85 | 1 | N | 86 | N/A | N/A | 40
1216 | 10.1016/j.matlet.2017.04.039 | Cu-Cr-Zr | 98.9 | 0 | 1 | 0 | 0 | 0 | 0 | 0 | 0 | 0.1 | Solution ==> Quenching ==> Aging | 999.85 | 1 | 0 | 399.85 | 1 | N | 92 | N/A | N/A | 42
1217 | 10.1016/j.matlet.2017.04.039 | Cu-Cr-Zr | 98.9 | 0 | 1 | 0 | 0 | 0 | 0 | 0 | 0 | 0.1 | Solution ==> Quenching ==> Aging | 999.85 | 1 | 0 | 449.85 | 1 | N | 104 | N/A | N/A | 57
1218 | 10.1016/j.matlet.2017.04.039 | Cu-Cr-Zr | 98.9 | 0 | 1 | 0 | 0 | 0 | 0 | 0 | 0 | 0.1 | Solution ==> Quenching ==> Aging | 999.85 | 1 | 0 | 499.85 | 1 | N | 148 | N/A | N/A | 73
1219 | 10.1016/j.matlet.2017.04.039 | Cu-Cr-Zr | 98.9 | 0 | 1 | 0 | 0 | 0 | 0 | 0 | 0 | 0.1 | Solution ==> Quenching ==> Aging | 999.85 | 1 | 0 | 549.85 | 1 | N | 145 | N/A | N/A | 83
1220 | 10.1016/j.matlet.2017.04.039 | Cu-Cr-Zr | 99.2 | 0 | 0.3 | 0 | 0 | 0 | 0 | 0 | 0 | 0.5 | Solution ==> Quenching ==> Aging | 999.85 | 1 | 0 | 99.85 | 1 | N | 83 | N/A | N/A | 32
1221 | 10.1016/j.matlet.2017.04.039 | Cu-Cr-Zr | 99.2 | 0 | 0.3 | 0 | 0 | 0 | 0 | 0 | 0 | 0.5 | Solution ==> Quenching ==> Aging | 999.85 | 1 | 0 | 199.85 | 1 | N | 84 | N/A | N/A | 32
1222 | 10.1016/j.matlet.2017.04.039 | Cu-Cr-Zr | 99.2 | 0 | 0.3 | 0 | 0 | 0 | 0 | 0 | 0 | 0.5 | Solution ==> Quenching ==> Aging | 999.85 | 1 | 0 | 249.85 | 1 | N | 84 | N/A | N/A | 32
1223 | 10.1016/j.matlet.2017.04.039 | Cu-Cr-Zr | 99.2 | 0 | 0.3 | 0 | 0 | 0 | 0 | 0 | 0 | 0.5 | Solution ==> Quenching ==> Aging | 999.85 | 1 | 0 | 299.85 | 1 | N | 86 | N/A | N/A | 33
1224 | 10.1016/j.matlet.2017.04.039 | Cu-Cr-Zr | 99.2 | 0 | 0.3 | 0 | 0 | 0 | 0 | 0 | 0 | 0.5 | Solution ==> Quenching ==> Aging | 999.85 | 1 | 0 | 349.85 | 1 | N | 87 | N/A | N/A | 36
1225 | 10.1016/j.matlet.2017.04.039 | Cu-Cr-Zr | 99.2 | 0 | 0.3 | 0 | 0 | 0 | 0 | 0 | 0 | 0.5 | Solution ==> Quenching ==> Aging | 999.85 | 1 | 0 | 399.85 | 1 | N | 88 | N/A | N/A | 37
1226 | 10.1016/j.matlet.2017.04.039 | Cu-Cr-Zr | 99.2 | 0 | 0.3 | 0 | 0 | 0 | 0 | 0 | 0 | 0.5 | Solution ==> Quenching ==> Aging | 999.85 | 1 | 0 | 449.85 | 1 | N | 104 | N/A | N/A | 43
1227 | 10.1016/j.matlet.2017.04.039 | Cu-Cr-Zr | 99.2 | 0 | 0.3 | 0 | 0 | 0 | 0 | 0 | 0 | 0.5 | Solution ==> Quenching ==> Aging | 999.85 | 1 | 0 | 499.85 | 1 | N | 157 | N/A | N/A | 65
1228 | 10.1016/j.matlet.2017.04.039 | Cu-Cr-Zr | 99.2 | 0 | 0.3 | 0 | 0 | 0 | 0 | 0 | 0 | 0.5 | Solution ==> Quenching ==> Aging | 999.85 | 1 | 0 | 549.85 | 1 | N | 144 | N/A | N/A | 77
1270 | 10.1038/srep30907 | Cu-Ni-Si-Ti | 92.35 | 0 | 0 | 0 | 0 | 6.2 | 0 | 1.34 | 0.11 | 0 | Solution ==> Quenching ==> Aging | 979.85 | 2 | 0 | 499.85 | 0.167 | N | 230 | N/A | N/A | 25
1271 | 10.1038/srep30907 | Cu-Ni-Si-Ti | 92.35 | 0 | 0 | 0 | 0 | 6.2 | 0 | 1.34 | 0.11 | 0 | Solution ==> Quenching ==> Aging | 979.85 | 2 | 0 | 499.85 | 0.5 | N | 247 | N/A | N/A | 31
1272 | 10.1038/srep30907 | Cu-Ni-Si-Ti | 92.35 | 0 | 0 | 0 | 0 | 6.2 | 0 | 1.34 | 0.11 | 0 | Solution ==> Quenching ==> Aging | 979.85 | 2 | 0 | 499.85 | 1 | N | 226 | N/A | N/A | 38
1273 | 10.1038/srep30907 | Cu-Ni-Si-Ti | 92.35 | 0 | 0 | 0 | 0 | 6.2 | 0 | 1.34 | 0.11 | 0 | Solution ==> Quenching ==> Aging | 979.85 | 2 | 0 | 499.85 | 3 | N | 175 | N/A | N/A | 51
1274 | 10.1038/srep30907 | Cu-Ni-Si-Ti | 92.35 | 0 | 0 | 0 | 0 | 6.2 | 0 | 1.34 | 0.11 | 0 | Solution ==> Quenching ==> Aging | 979.85 | 2 | 0 | 499.85 | 6 | N | 173 | N/A | N/A | 54
1292 | 10.1016/j.jallcom.2019.152915 | Cu-Mg-Ti | 95 | 0 | 0 | 0 | 2 | 0 | 0 | 0 | 3 | 0 | Solution ==> Quenching ==> Deformation ==> Aging | 749.85 | 4 | 70 | 449.85 | 2 | N | 356 | N/A | N/A | 18
1294 | 10.1016/j.jallcom.2019.152915 | Cu-Mg-Ti | 95 | 0 | 0 | 0 | 2 | 0 | 0 | 0 | 3 | 0 | Solution ==> Quenching ==> Deformation ==> Aging | 749.85 | 4 | 70 | 449.85 | 4 | N | 345 | N/A | N/A | 17
1330 | 10.1016/j.msea.2021.141581 | Cu-Cr-Mg-Ti-Zr | 92.91 | 0 | 0.33 | 0 | 0.16 | 0 | 0 | 0 | 6.16 | 0.44 | Solution ==> Quenching ==> Aging | 849.85 | 24 | 0 | 449.85 | 4 | N | 324 | N/A | N/A | 7
1331 | 10.1016/j.msea.2021.141581 | Cu-Cr-Mg-Ti-Zr | 92.91 | 0 | 0.33 | 0 | 0.16 | 0 | 0 | 0 | 6.16 | 0.44 | Solution ==> Quenching ==> Deformation ==> Aging | 849.85 | 24 | 60 | 449.85 | 4 | N | 378 | N/A | N/A | 9
1332 | 10.1016/j.msea.2021.141581 | Cu-Cr-Fe-Mg-Ti | 93.06 | 0 | 0.34 | 0.27 | 0.16 | 0 | 0 | 0 | 6.17 | 0 | Solution ==> Quenching ==> Aging | 849.85 | 24 | 0 | 449.85 | 4 | N | 321 | N/A | N/A | 8
1333 | 10.1016/j.msea.2021.141581 | Cu-Cr-Fe-Mg-Ti | 93.06 | 0 | 0.34 | 0.27 | 0.16 | 0 | 0 | 0 | 6.17 | 0 | Solution ==> Quenching ==> Deformation ==> Aging | 849.85 | 24 | 60 | 449.85 | 4 | N | 346 | N/A | N/A | 11
1334 | 10.1016/j.msea.2021.141581 | Cu-Cr-Mg-Ti | 93.34 | 0 | 0.33 | 0 | 0.16 | 0 | 0 | 0 | 6.17 | 0 | Solution ==> Quenching ==> Aging | 849.85 | 24 | 0 | 449.85 | 4 | N | 341 | N/A | N/A | 8
1335 | 10.1016/j.msea.2021.141581 | Cu-Cr-Mg-Ti | 93.34 | 0 | 0.33 | 0 | 0.16 | 0 | 0 | 0 | 6.17 | 0 | Solution ==> Quenching ==> Deformation ==> Aging | 849.85 | 24 | 60 | 449.85 | 4 | N | 326 | N/A | N/A | 16
1336 | 10.1016/j.msea.2021.141581 | Cu-Al-Cr-Mg-Ti | 93.19 | 0.13 | 0.34 | 0 | 0.16 | 0 | 0 | 0 | 6.18 | 0 | Solution ==> Quenching ==> Aging | 849.85 | 24 | 0 | 449.85 | 4 | N | 338 | N/A | N/A | 8
1337 | 10.1016/j.msea.2021.141581 | Cu-Al-Cr-Mg-Ti | 93.19 | 0.13 | 0.34 | 0 | 0.16 | 0 | 0 | 0 | 6.18 | 0 | Solution ==> Quenching ==> Deformation ==> Aging | 849.85 | 24 | 60 | 449.85 | 4 | N | 336 | N/A | N/A | 13
Yun100 | 10.1016/j.jallcom.2020.157004 | Cu-Cr | 99.54 | 0 | 0.46 | 0 | 0 | 0 | 0 | 0 | 0 | 0 | Deformation ==> Solution ==> Quenching ==> Aging | 950 | 1 | 20 | 450 | 0 | N | N/A | N/A | N/A | 49.52
Yun101 | 10.1016/j.jallcom.2020.157004 | Cu-Cr | 99.54 | 0 | 0.46 | 0 | 0 | 0 | 0 | 0 | 0 | 0 | Deformation ==> Solution ==> Quenching ==> Aging | 950 | 1 | 20 | 450 | 1.02 | N | N/A | N/A | N/A | 57.97
Yun102 | 10.1016/j.jallcom.2020.157004 | Cu-Cr | 99.54 | 0 | 0.46 | 0 | 0 | 0 | 0 | 0 | 0 | 0 | Deformation ==> Solution ==> Quenching ==> Aging | 950 | 1 | 20 | 450 | 1.39 | N | N/A | N/A | N/A | 69.79
Yun103 | 10.1016/j.jallcom.2020.157004 | Cu-Cr | 99.54 | 0 | 0.46 | 0 | 0 | 0 | 0 | 0 | 0 | 0 | Deformation ==> Solution ==> Quenching ==> Aging | 950 | 1 | 20 | 450 | 1.84 | N | N/A | N/A | N/A | 80.14
Yun104 | 10.1016/j.jallcom.2020.157004 | Cu-Cr | 99.54 | 0 | 0.46 | 0 | 0 | 0 | 0 | 0 | 0 | 0 | Deformation ==> Solution ==> Quenching ==> Aging | 950 | 1 | 20 | 450 | 6 | N | N/A | N/A | N/A | 90.62
Yun105 | 10.1016/j.jallcom.2020.157004 | Cu-Cr | 99.54 | 0 | 0.46 | 0 | 0 | 0 | 0 | 0 | 0 | 0 | Deformation ==> Solution ==> Quenching ==> Aging | 950 | 1 | 20 | 450 | 8.01 | N | N/A | N/A | N/A | 92.41
Yun106 | 10.1016/j.jallcom.2020.157004 | Cu-Cr | 99.54 | 0 | 0.46 | 0 | 0 | 0 | 0 | 0 | 0 | 0 | Deformation ==> Solution ==> Quenching ==> Aging | 950 | 1 | 20 | 450 | 10 | N | N/A | N/A | N/A | 93.59
Yun107 | 10.1016/j.jallcom.2020.157004 | Cu-Cr-Ti | 99.27 | 0 | 0.45 | 0 | 0 | 0 | 0 | 0 | 0.28 | 0 | Deformation ==> Solution ==> Quenching ==> Aging | 950 | 1 | 20 | 450 | 0.46 | N | N/A | N/A | N/A | 28.48
Yun108 | 10.1016/j.jallcom.2020.157004 | Cu-Cr-Ti | 99.27 | 0 | 0.45 | 0 | 0 | 0 | 0 | 0 | 0.28 | 0 | Deformation ==> Solution ==> Quenching ==> Aging | 950 | 1 | 20 | 450 | 0.9 | N | N/A | N/A | N/A | 30.43
Yun109 | 10.1016/j.jallcom.2020.157004 | Cu-Cr-Ti | 99.27 | 0 | 0.45 | 0 | 0 | 0 | 0 | 0 | 0.28 | 0 | Deformation ==> Solution ==> Quenching ==> Aging | 950 | 1 | 20 | 450 | 1.89 | N | N/A | N/A | N/A | 31.12
Yun110 | 10.1016/j.jallcom.2020.157004 | Cu-Cr-Ti | 99.27 | 0 | 0.45 | 0 | 0 | 0 | 0 | 0 | 0.28 | 0 | Deformation ==> Solution ==> Quenching ==> Aging | 950 | 1 | 20 | 450 | 3.89 | N | N/A | N/A | N/A | 31.31
Yun111 | 10.1016/j.jallcom.2020.157004 | Cu-Cr-Ti | 99.27 | 0 | 0.45 | 0 | 0 | 0 | 0 | 0 | 0.28 | 0 | Deformation ==> Solution ==> Quenching ==> Aging | 950 | 1 | 20 | 450 | 5.88 | N | N/A | N/A | N/A | 31.37
Yun112 | 10.1016/j.jallcom.2020.157004 | Cu-Cr-Ti | 99.27 | 0 | 0.45 | 0 | 0 | 0 | 0 | 0 | 0.28 | 0 | Deformation ==> Solution ==> Quenching ==> Aging | 950 | 1 | 20 | 450 | 7.87 | N | N/A | N/A | N/A | 31.54
Yun113 | 10.1016/j.msea.2020.140521 | Cu-Cr-Ni-Si | 97.4 | 0 | 1 | 0 | 0 | 1 | 0 | 0.6 | 0 | 0 | Deformation ==> Solution ==> Quenching ==> Aging | 960 | 4 | 30 | 520 | 0.0225 | N | N/A | N/A | N/A | 29.07
Yun114 | 10.1016/j.msea.2020.140521 | Cu-Cr-Ni-Si | 97.4 | 0 | 1 | 0 | 0 | 1 | 0 | 0.6 | 0 | 0 | Deformation ==> Solution ==> Quenching ==> Aging | 960 | 4 | 30 | 520 | 0.261166667 | N | N/A | N/A | N/A | 38.03
Yun115 | 10.1016/j.msea.2020.140521 | Cu-Cr-Ni-Si | 97.4 | 0 | 1 | 0 | 0 | 1 | 0 | 0.6 | 0 | 0 | Deformation ==> Solution ==> Quenching ==> Aging | 960 | 4 | 30 | 520 | 0.927166667 | N | N/A | N/A | N/A | 42.56
Yun116 | 10.1016/j.msea.2020.140521 | Cu-Cr-Ni-Si | 97.4 | 0 | 1 | 0 | 0 | 1 | 0 | 0.6 | 0 | 0 | Deformation ==> Solution ==> Quenching ==> Aging | 960 | 4 | 30 | 520 | 1.934333333 | N | N/A | N/A | N/A | 44.63
Yun117 | 10.1016/j.msea.2020.140521 | Cu-Cr-Ni-Si | 97.4 | 0 | 1 | 0 | 0 | 1 | 0 | 0.6 | 0 | 0 | Deformation ==> Solution ==> Quenching ==> Aging | 960 | 4 | 30 | 520 | 2.944333333 | N | N/A | N/A | N/A | 44.82
Yun118 | 10.1016/j.msea.2020.140521 | Cu-Cr-Ni-Si | 97.4 | 0 | 1 | 0 | 0 | 1 | 0 | 0.6 | 0 | 0 | Deformation ==> Solution ==> Quenching ==> Aging | 960 | 4 | 30 | 520 | 3.954166667 | N | N/A | N/A | N/A | 45.27
Yun119 | 10.1016/j.msea.2020.140521 | Cu-Cr-Ni-Si | 97.4 | 0 | 1 | 0 | 0 | 1 | 0 | 0.6 | 0 | 0 | Deformation ==> Solution ==> Quenching ==> Aging | 960 | 4 | 30 | 520 | 4.961333333 | N | N/A | N/A | N/A | 44.97
Yun120 | 10.1016/j.msea.2020.140521 | Cu-Cr-Ni-Si | 97.4 | 0 | 1 | 0 | 0 | 1 | 0 | 0.6 | 0 | 0 | Deformation ==> Solution ==> Quenching ==> Aging | 960 | 4 | 30 | 480 | 0.118166667 | N | N/A | N/A | N/A | 35.04
Yun121 | 10.1016/j.msea.2020.140521 | Cu-Cr-Ni-Si | 97.4 | 0 | 1 | 0 | 0 | 1 | 0 | 0.6 | 0 | 0 | Deformation ==> Solution ==> Quenching ==> Aging | 960 | 4 | 30 | 480 | 0.358666667 | N | N/A | N/A | N/A | 36.93
Yun122 | 10.1016/j.msea.2020.140521 | Cu-Cr-Ni-Si | 97.4 | 0 | 1 | 0 | 0 | 1 | 0 | 0.6 | 0 | 0 | Deformation ==> Solution ==> Quenching ==> Aging | 960 | 4 | 30 | 480 | 0.927166667 | N | N/A | N/A | N/A | 39.37
Yun123 | 10.1016/j.msea.2020.140521 | Cu-Cr-Ni-Si | 97.4 | 0 | 1 | 0 | 0 | 1 | 0 | 0.6 | 0 | 0 | Deformation ==> Solution ==> Quenching ==> Aging | 960 | 4 | 30 | 480 | 1.937166667 | N | N/A | N/A | N/A | 41.96
Yun124 | 10.1016/j.msea.2020.140521 | Cu-Cr-Ni-Si | 97.4 | 0 | 1 | 0 | 0 | 1 | 0 | 0.6 | 0 | 0 | Deformation ==> Solution ==> Quenching ==> Aging | 960 | 4 | 30 | 480 | 2.944333333 | N | N/A | N/A | N/A | 42.23
Yun125 | 10.1016/j.msea.2020.140521 | Cu-Cr-Ni-Si | 97.4 | 0 | 1 | 0 | 0 | 1 | 0 | 0.6 | 0 | 0 | Deformation ==> Solution ==> Quenching ==> Aging | 960 | 4 | 30 | 480 | 3.954166667 | N | N/A | N/A | N/A | 42.98
Yun126 | 10.1016/j.msea.2020.140521 | Cu-Cr-Ni-Si | 97.4 | 0 | 1 | 0 | 0 | 1 | 0 | 0.6 | 0 | 0 | Deformation ==> Solution ==> Quenching ==> Aging | 960 | 4 | 30 | 480 | 4.964166667 | N | N/A | N/A | N/A | 43.96
Yun127 | 10.1016/j.msea.2020.140521 | Cu-Cr-Ni-Si | 97.4 | 0 | 1 | 0 | 0 | 1 | 0 | 0.6 | 0 | 0 | Deformation ==> Solution ==> Quenching ==> Aging | 960 | 4 | 30 | 440 | 0.2635 | N | N/A | N/A | N/A | 34.32
Yun128 | 10.1016/j.msea.2020.140521 | Cu-Cr-Ni-Si | 97.4 | 0 | 1 | 0 | 0 | 1 | 0 | 0.6 | 0 | 0 | Deformation ==> Solution ==> Quenching ==> Aging | 960 | 4 | 30 | 440 | 0.416666667 | N | N/A | N/A | N/A | 34.94
Yun129 | 10.1016/j.msea.2020.140521 | Cu-Cr-Ni-Si | 97.4 | 0 | 1 | 0 | 0 | 1 | 0 | 0.6 | 0 | 0 | Deformation ==> Solution ==> Quenching ==> Aging | 960 | 4 | 30 | 440 | 0.916166667 | N | N/A | N/A | N/A | 38.1
Yun130 | 10.1016/j.msea.2020.140521 | Cu-Cr-Ni-Si | 97.4 | 0 | 1 | 0 | 0 | 1 | 0 | 0.6 | 0 | 0 | Deformation ==> Solution ==> Quenching ==> Aging | 960 | 4 | 30 | 440 | 1.934333333 | N | N/A | N/A | N/A | 38.81
Yun131 | 10.1016/j.msea.2020.140521 | Cu-Cr-Ni-Si | 97.4 | 0 | 1 | 0 | 0 | 1 | 0 | 0.6 | 0 | 0 | Deformation ==> Solution ==> Quenching ==> Aging | 960 | 4 | 30 | 440 | 2.944333333 | N | N/A | N/A | N/A | 41.53
Yun132 | 10.1016/j.msea.2020.140521 | Cu-Cr-Ni-Si | 97.4 | 0 | 1 | 0 | 0 | 1 | 0 | 0.6 | 0 | 0 | Deformation ==> Solution ==> Quenching ==> Aging | 960 | 4 | 30 | 440 | 3.954166667 | N | N/A | N/A | N/A | 41.78
Yun133 | 10.1016/j.msea.2020.140521 | Cu-Cr-Ni-Si | 97.4 | 0 | 1 | 0 | 0 | 1 | 0 | 0.6 | 0 | 0 | Deformation ==> Solution ==> Quenching ==> Aging | 960 | 4 | 30 | 440 | 4.961333333 | N | N/A | N/A | N/A | 42.39
Yun134 | 10.1016/j.msea.2020.140521 | Cu-Cr-Ni-Si | 97.4 | 0 | 1 | 0 | 0 | 1 | 0 | 0.6 | 0 | 0 | Deformation ==> Solution ==> Quenching ==> Aging | 960 | 4 | 30 | 400 | 0.289666667 | N | N/A | N/A | N/A | 31.13
Yun135 | 10.1016/j.msea.2020.140521 | Cu-Cr-Ni-Si | 97.4 | 0 | 1 | 0 | 0 | 1 | 0 | 0.6 | 0 | 0 | Deformation ==> Solution ==> Quenching ==> Aging | 960 | 4 | 30 | 400 | 0.924333333 | N | N/A | N/A | N/A | 35.02
Yun136 | 10.1016/j.msea.2020.140521 | Cu-Cr-Ni-Si | 97.4 | 0 | 1 | 0 | 0 | 1 | 0 | 0.6 | 0 | 0 | Deformation ==> Solution ==> Quenching ==> Aging | 960 | 4 | 30 | 400 | 1.934333333 | N | N/A | N/A | N/A | 35.54
Yun137 | 10.1016/j.msea.2020.140521 | Cu-Cr-Ni-Si | 97.4 | 0 | 1 | 0 | 0 | 1 | 0 | 0.6 | 0 | 0 | Deformation ==> Solution ==> Quenching ==> Aging | 960 | 4 | 30 | 400 | 2.944333333 | N | N/A | N/A | N/A | 37.8
Yun138 | 10.1016/j.msea.2020.140521 | Cu-Cr-Ni-Si | 97.4 | 0 | 1 | 0 | 0 | 1 | 0 | 0.6 | 0 | 0 | Deformation ==> Solution ==> Quenching ==> Aging | 960 | 4 | 30 | 400 | 3.954166667 | N | N/A | N/A | N/A | 39.82
Yun139 | 10.1016/j.msea.2020.140521 | Cu-Cr-Ni-Si | 97.4 | 0 | 1 | 0 | 0 | 1 | 0 | 0.6 | 0 | 0 | Deformation ==> Solution ==> Quenching ==> Aging | 960 | 4 | 30 | 400 | 4.961333333 | N | N/A | N/A | N/A | 41.4
Yun140 | 10.1016/j.jallcom.2020.157582 | Cu-Cr | 99.6 | 0 | 0.4 | 0 | 0 | 0 | 0 | 0 | 0 | 0 | Deformation ==> Solution ==> Quenching ==> Aging | 950 | 1 | 58.6 | 500 | 0.131 | N | N/A | N/A | N/A | 40.15
Yun141 | 10.1016/j.jallcom.2020.157582 | Cu-Cr | 99.6 | 0 | 0.4 | 0 | 0 | 0 | 0 | 0 | 0 | 0 | Deformation ==> Solution ==> Quenching ==> Aging | 950 | 1 | 58.6 | 500 | 0.439333333 | N | N/A | N/A | N/A | 42.7
Yun142 | 10.1016/j.jallcom.2020.157582 | Cu-Cr | 99.6 | 0 | 0.4 | 0 | 0 | 0 | 0 | 0 | 0 | 0 | Deformation ==> Solution ==> Quenching ==> Aging | 950 | 1 | 58.6 | 500 | 0.939333333 | N | N/A | N/A | N/A | 43.76
Yun143 | 10.1016/j.jallcom.2020.157582 | Cu-Cr | 99.6 | 0 | 0.4 | 0 | 0 | 0 | 0 | 0 | 0 | 0 | Deformation ==> Solution ==> Quenching ==> Aging | 950 | 1 | 58.6 | 500 | 1.941666667 | N | N/A | N/A | N/A | 44.01
Yun144 | 10.1016/j.jallcom.2020.157582 | Cu-Cr | 99.6 | 0 | 0.4 | 0 | 0 | 0 | 0 | 0 | 0 | 0 | Deformation ==> Solution ==> Quenching ==> Aging | 950 | 1 | 58.6 | 500 | 2.948666667 | N | N/A | N/A | N/A | 46.11
Yun145 | 10.1016/j.jallcom.2020.157582 | Cu-Cr | 99.6 | 0 | 0.4 | 0 | 0 | 0 | 0 | 0 | 0 | 0 | Deformation ==> Solution ==> Quenching ==> Aging | 950 | 1 | 58.6 | 500 | 3.953333333 | N | N/A | N/A | N/A | 47.41
Yun146 | 10.1016/j.jallcom.2020.157582 | Cu-Cr-Mg | 99.31 | 0 | 0.59 | 0 | 0.1 | 0 | 0 | 0 | 0 | 0 | Deformation ==> Solution ==> Quenching ==> Aging | 950 | 1 | 58.6 | 500 | 0 | N | N/A | N/A | N/A | 48.08
Yun147 | 10.1016/j.jallcom.2020.157582 | Cu-Cr-Mg | 99.31 | 0 | 0.59 | 0 | 0.1 | 0 | 0 | 0 | 0 | 0 | Deformation ==> Solution ==> Quenching ==> Aging | 950 | 1 | 58.6 | 500 | 0.109833333 | N | N/A | N/A | N/A | 47.91
Yun148 | 10.1016/j.jallcom.2020.157582 | Cu-Cr-Mg | 99.31 | 0 | 0.59 | 0 | 0.1 | 0 | 0 | 0 | 0 | 0 | Deformation ==> Solution ==> Quenching ==> Aging | 950 | 1 | 58.6 | 500 | 0.280333333 | N | N/A | N/A | N/A | 40.7
Yun149 | 10.1016/j.jallcom.2020.157582 | Cu-Cr-Mg | 99.31 | 0 | 0.59 | 0 | 0.1 | 0 | 0 | 0 | 0 | 0 | Deformation ==> Solution ==> Quenching ==> Aging | 950 | 1 | 58.6 | 500 | 0.462666667 | N | N/A | N/A | N/A | 45.79
Yun150 | 10.1016/j.jallcom.2020.157582 | Cu-Cr-Mg | 99.31 | 0 | 0.59 | 0 | 0.1 | 0 | 0 | 0 | 0 | 0 | Deformation ==> Solution ==> Quenching ==> Aging | 950 | 1 | 58.6 | 500 | 0.967333333 | N | N/A | N/A | N/A | 47.91
Yun151 | 10.1016/j.jallcom.2020.157582 | Cu-Cr-Mg | 99.31 | 0 | 0.59 | 0 | 0.1 | 0 | 0 | 0 | 0 | 0 | Deformation ==> Solution ==> Quenching ==> Aging | 950 | 1 | 58.6 | 500 | 1.967333333 | N | N/A | N/A | N/A | 48.28
Yun152 | 10.1016/j.jallcom.2020.157582 | Cu-Cr-Mg | 99.31 | 0 | 0.59 | 0 | 0.1 | 0 | 0 | 0 | 0 | 0 | Deformation ==> Solution ==> Quenching ==> Aging | 950 | 1 | 58.6 | 500 | 2.974333333 | N | N/A | N/A | N/A | 49.11
Yun153 | 10.1016/j.jallcom.2020.157582 | Cu-Cr-Mg | 99.31 | 0 | 0.59 | 0 | 0.1 | 0 | 0 | 0 | 0 | 0 | Deformation ==> Solution ==> Quenching ==> Aging | 950 | 1 | 58.6 | 500 | 3.979 | N | N/A | N/A | N/A | 49.06
Yun154 | 10.1016/j.jallcom.2020.157582 | Cu-Cr-Mg | 99.39 | 0 | 0.44 | 0 | 0.17 | 0 | 0 | 0 | 0 | 0 | Deformation ==> Solution ==> Quenching ==> Aging | 950 | 1 | 58.6 | 500 | 0 | N | N/A | N/A | N/A | 49.17
Yun155 | 10.1016/j.jallcom.2020.157582 | Cu-Cr-Mg | 99.39 | 0 | 0.44 | 0 | 0.17 | 0 | 0 | 0 | 0 | 0 | Deformation ==> Solution ==> Quenching ==> Aging | 950 | 1 | 58.6 | 500 | 0.136 | N | N/A | N/A | N/A | 49.62
Yun156 | 10.1016/j.jallcom.2020.157582 | Cu-Cr-Mg | 99.39 | 0 | 0.44 | 0 | 0.17 | 0 | 0 | 0 | 0 | 0 | Deformation ==> Solution ==> Quenching ==> Aging | 950 | 1 | 58.6 | 500 | 0.257833333 | N | N/A | N/A | N/A | 43.7
Yun157 | 10.1016/j.jallcom.2020.157582 | Cu-Cr-Mg | 99.39 | 0 | 0.44 | 0 | 0.17 | 0 | 0 | 0 | 0 | 0 | Deformation ==> Solution ==> Quenching ==> Aging | 950 | 1 | 58.6 | 500 | 0.457166667 | N | N/A | N/A | N/A | 45.89
Yun158 | 10.1016/j.jallcom.2020.157582 | Cu-Cr-Mg | 99.39 | 0 | 0.44 | 0 | 0.17 | 0 | 0 | 0 | 0 | 0 | Deformation ==> Solution ==> Quenching ==> Aging | 950 | 1 | 58.6 | 500 | 0.961833333 | N | N/A | N/A | N/A | 47.26
Yun159 | 10.1016/j.jallcom.2020.157582 | Cu-Cr-Mg | 99.39 | 0 | 0.44 | 0 | 0.17 | 0 | 0 | 0 | 0 | 0 | Deformation ==> Solution ==> Quenching ==> Aging | 950 | 1 | 58.6 | 500 | 1.966666667 | N | N/A | N/A | N/A | 47.6
Yun160 | 10.1016/j.jallcom.2020.157582 | Cu-Cr-Mg | 99.39 | 0 | 0.44 | 0 | 0.17 | 0 | 0 | 0 | 0 | 0 | Deformation ==> Solution ==> Quenching ==> Aging | 950 | 1 | 58.6 | 500 | 2.973666667 | N | N/A | N/A | N/A | 48.27
Yun161 | 10.1016/j.jallcom.2020.157582 | Cu-Cr-Mg | 99.39 | 0 | 0.44 | 0 | 0.17 | 0 | 0 | 0 | 0 | 0 | Deformation ==> Solution ==> Quenching ==> Aging | 950 | 1 | 58.6 | 500 | 3.648833333 | N | N/A | N/A | N/A | 48.47
Yun162 | 10.1016/j.jallcom.2020.157582 | Cu-Cr-Mg | 99.39 | 0 | 0.44 | 0 | 0.17 | 0 | 0 | 0 | 0 | 0 | Deformation ==> Solution ==> Quenching ==> Aging | 950 | 1 | 58.6 | 500 | 3.973666667 | N | N/A | N/A | N/A | 49.11
Yun163 | 10.1016/j.jallcom.2020.156776 | Cu-Cr-Ti | 99.41 | 0 | 0.45 | 0 | 0 | 0 | 0 | 0 | 0.14 | 0 | Deformation ==> Solution ==> Quenching ==> Aging | 950 | 1 | 60 | 450 | 0.233 | N | N/A | N/A | N/A | 78.49
Yun164 | 10.1016/j.jallcom.2020.156776 | Cu-Cr-Ti | 99.41 | 0 | 0.45 | 0 | 0 | 0 | 0 | 0 | 0.14 | 0 | Deformation ==> Solution ==> Quenching ==> Aging | 950 | 1 | 60 | 450 | 0.438333333 | N | N/A | N/A | N/A | 87.01
Yun165 | 10.1016/j.jallcom.2020.156776 | Cu-Cr-Ti | 99.41 | 0 | 0.45 | 0 | 0 | 0 | 0 | 0 | 0.14 | 0 | Deformation ==> Solution ==> Quenching ==> Aging | 950 | 1 | 60 | 450 | 0.958666667 | N | N/A | N/A | N/A | 87.52
Yun166 | 10.1016/j.jallcom.2020.156776 | Cu-Cr-Ti | 99.41 | 0 | 0.45 | 0 | 0 | 0 | 0 | 0 | 0.14 | 0 | Deformation ==> Solution ==> Quenching ==> Aging | 950 | 1 | 60 | 450 | 1.962333333 | N | N/A | N/A | N/A | 88.65
Yun167 | 10.1016/j.jallcom.2020.156776 | Cu-Cr-Ti | 99.41 | 0 | 0.45 | 0 | 0 | 0 | 0 | 0 | 0.14 | 0 | Deformation ==> Solution ==> Quenching ==> Aging | 950 | 1 | 60 | 450 | 2.962333333 | N | N/A | N/A | N/A | 90.31
Yun168 | 10.1016/j.jallcom.2020.156776 | Cu-Cr | 99.58 | 0 | 0.42 | 0 | 0 | 0 | 0 | 0 | 0 | 0 | Deformation ==> Solution ==> Quenching ==> Aging | 950 | 1 | 60 | 450 | 0 | N | N/A | N/A | N/A | 89.55
Yun169 | 10.1016/j.jallcom.2020.156776 | Cu-Cr | 99.58 | 0 | 0.42 | 0 | 0 | 0 | 0 | 0 | 0 | 0 | Deformation ==> Solution ==> Quenching ==> Aging | 950 | 1 | 60 | 450 | 0.226 | N | N/A | N/A | N/A | 59.56
Yun170 | 10.1016/j.jallcom.2020.156776 | Cu-Cr | 99.58 | 0 | 0.42 | 0 | 0 | 0 | 0 | 0 | 0 | 0 | Deformation ==> Solution ==> Quenching ==> Aging | 950 | 1 | 60 | 450 | 0.509333333 | N | N/A | N/A | N/A | 72.72
Yun171 | 10.1016/j.jallcom.2020.156776 | Cu-Cr | 99.58 | 0 | 0.42 | 0 | 0 | 0 | 0 | 0 | 0 | 0 | Deformation ==> Solution ==> Quenching ==> Aging | 950 | 1 | 60 | 450 | 1.005666667 | N | N/A | N/A | N/A | 84.05
Yun172 | 10.1016/j.jallcom.2020.156776 | Cu-Cr | 99.58 | 0 | 0.42 | 0 | 0 | 0 | 0 | 0 | 0 | 0 | Deformation ==> Solution ==> Quenching ==> Aging | 950 | 1 | 60 | 450 | 1.998166667 | N | N/A | N/A | N/A | 85.72
Yun173 | 10.1016/j.jallcom.2020.156776 | Cu-Cr | 99.58 | 0 | 0.42 | 0 | 0 | 0 | 0 | 0 | 0 | 0 | Deformation ==> Solution ==> Quenching ==> Aging | 950 | 1 | 60 | 450 | 2.990666667 | N | N/A | N/A | N/A | 86.3
Yun174 | 10.1016/j.jallcom.2020.157004 | Cu-Cr-Ti | 99.27 | 0 | 0.45 | 0 | 0 | 0 | 0 | 0 | 0.28 | 0 | Deformation ==> Solution ==> Quenching ==> Aging | 950 | 1 | 60 | 450 | 9.86 | N | N/A | N/A | N/A | 86.49
Yun175 | 10.1016/j.jallcom.2020.157004 | Cu-Cr-Ti | 99.27 | 0 | 0.45 | 0 | 0 | 0 | 0 | 0 | 0.28 | 0 | Deformation ==> Solution ==> Quenching ==> Aging | 950 | 1 | 60 | 450 | 0 | N | N/A | N/A | N/A | 86.6
Yun176 | 10.1016/j.jallcom.2020.157004 | Cu-Cr-Ti | 99.27 | 0 | 0.45 | 0 | 0 | 0 | 0 | 0 | 0.28 | 0 | Deformation ==> Solution ==> Quenching ==> Aging | 950 | 1 | 60 | 450 | 1 | N | N/A | N/A | N/A | 86.7
Yun177 | 10.1016/j.jallcom.2020.157004 | Cu-Cr-Ti | 99.27 | 0 | 0.45 | 0 | 0 | 0 | 0 | 0 | 0.28 | 0 | Deformation ==> Solution ==> Quenching ==> Aging | 950 | 1 | 60 | 450 | 1.98 | N | N/A | N/A | N/A | 56.84
Yun178 | 10.1016/j.jallcom.2020.157004 | Cu-Cr-Ti | 99.27 | 0 | 0.45 | 0 | 0 | 0 | 0 | 0 | 0.28 | 0 | Deformation ==> Solution ==> Quenching ==> Aging | 950 | 1 | 60 | 450 | 3.98 | N | N/A | N/A | N/A | 67.27
Yun179 | 10.1016/j.jallcom.2020.157004 | Cu-Cr-Ti | 99.27 | 0 | 0.45 | 0 | 0 | 0 | 0 | 0 | 0.28 | 0 | Deformation ==> Solution ==> Quenching ==> Aging | 950 | 1 | 60 | 450 | 5.97 | N | N/A | N/A | N/A | 77.88
Yun180 | 10.1016/j.jallcom.2020.157004 | Cu-Cr-Ti | 99.27 | 0 | 0.45 | 0 | 0 | 0 | 0 | 0 | 0.28 | 0 | Deformation ==> Solution ==> Quenching ==> Aging | 950 | 1 | 60 | 450 | 7.96 | N | N/A | N/A | N/A | 81.91
Yun181 | 10.1016/j.jallcom.2020.157004 | Cu-Cr-Ti | 99.27 | 0 | 0.45 | 0 | 0 | 0 | 0 | 0 | 0.28 | 0 | Deformation ==> Solution ==> Quenching ==> Aging | 950 | 1 | 60 | 450 | 9.95 | N | N/A | N/A | N/A | 83.67
Yun182 | 10.1016/j.jallcom.2020.156776 | Cu-Cr-Ti | 99.41 | 0 | 0.45 | 0 | 0 | 0 | 0 | 0 | 0.14 | 0 | Deformation ==> Solution ==> Quenching ==> Aging | 950 | 1 | 70 | 450 | 0.156 | N | N/A | N/A | N/A | 83.78
Yun183 | 10.1016/j.jallcom.2020.156776 | Cu-Cr-Ti | 99.41 | 0 | 0.45 | 0 | 0 | 0 | 0 | 0 | 0.14 | 0 | Deformation ==> Solution ==> Quenching ==> Aging | 950 | 1 | 70 | 450 | 0.214333333 | N | N/A | N/A | N/A | 83.75
Yun184 | 10.1016/j.jallcom.2020.156776 | Cu-Cr-Ti | 99.41 | 0 | 0.45 | 0 | 0 | 0 | 0 | 0 | 0.14 | 0 | Deformation ==> Solution ==> Quenching ==> Aging | 950 | 1 | 70 | 450 | 0.306166667 | N | N/A | N/A | N/A | 83.44
Yun185 | 10.1016/j.jallcom.2020.156776 | Cu-Cr-Ti | 99.41 | 0 | 0.45 | 0 | 0 | 0 | 0 | 0 | 0.14 | 0 | Deformation ==> Solution ==> Quenching ==> Aging | 950 | 1 | 70 | 450 | 0.458333333 | N | N/A | N/A | N/A | 83.26
Yun186 | 10.1016/j.jallcom.2020.156776 | Cu-Cr-Ti | 99.41 | 0 | 0.45 | 0 | 0 | 0 | 0 | 0 | 0.14 | 0 | Deformation ==> Solution ==> Quenching ==> Aging | 950 | 1 | 70 | 450 | 0.958666667 | N | N/A | N/A | N/A | 52.51
Yun187 | 10.1016/j.jallcom.2020.156776 | Cu-Cr-Ti | 99.41 | 0 | 0.45 | 0 | 0 | 0 | 0 | 0 | 0.14 | 0 | Deformation ==> Solution ==> Quenching ==> Aging | 950 | 1 | 70 | 450 | 1.962333333 | N | N/A | N/A | N/A | 60.13
Yun188 | 10.1016/j.jallcom.2020.156776 | Cu-Cr-Ti | 99.41 | 0 | 0.45 | 0 | 0 | 0 | 0 | 0 | 0.14 | 0 | Deformation ==> Solution ==> Quenching ==> Aging | 950 | 1 | 70 | 450 | 2.964333333 | N | N/A | N/A | N/A | 64.21
Yun189 | 10.1016/j.jallcom.2020.156776 | Cu-Cr | 99.58 | 0 | 0.42 | 0 | 0 | 0 | 0 | 0 | 0 | 0 | Deformation ==> Solution ==> Quenching ==> Aging | 950 | 1 | 70 | 450 | 0 | N | N/A | N/A | N/A | 65.38
Yun190 | 10.1016/j.jallcom.2020.156776 | Cu-Cr | 99.58 | 0 | 0.42 | 0 | 0 | 0 | 0 | 0 | 0 | 0 | Deformation ==> Solution ==> Quenching ==> Aging | 950 | 1 | 70 | 450 | 0.198333333 | N | N/A | N/A | N/A | 65.71
Yun191 | 10.1016/j.jallcom.2020.156776 | Cu-Cr | 99.58 | 0 | 0.42 | 0 | 0 | 0 | 0 | 0 | 0 | 0 | Deformation ==> Solution ==> Quenching ==> Aging | 950 | 1 | 70 | 450 | 0.499 | N | N/A | N/A | N/A | 51.24
Yun192 | 10.1016/j.jallcom.2020.156776 | Cu-Cr | 99.58 | 0 | 0.42 | 0 | 0 | 0 | 0 | 0 | 0 | 0 | Deformation ==> Solution ==> Quenching ==> Aging | 950 | 1 | 70 | 450 | 0.999 | N | N/A | N/A | N/A | 64.6
Yun193 | 10.1016/j.jallcom.2020.156776 | Cu-Cr | 99.58 | 0 | 0.42 | 0 | 0 | 0 | 0 | 0 | 0 | 0 | Deformation ==> Solution ==> Quenching ==> Aging | 950 | 1 | 70 | 450 | 1.9915 | N | N/A | N/A | N/A | 80.57
Yun194 | 10.1016/j.jallcom.2020.156776 | Cu-Cr | 99.58 | 0 | 0.42 | 0 | 0 | 0 | 0 | 0 | 0 | 0 | Deformation ==> Solution ==> Quenching ==> Aging | 950 | 1 | 70 | 450 | 2.963333333 | N | N/A | N/A | N/A | 84.44
Yun195 | 10.1016/j.jallcom.2020.156776 | Cu-Cr | 99.58 | 0 | 0.42 | 0 | 0 | 0 | 0 | 0 | 0 | 0 | Deformation ==> Solution ==> Quenching ==> Aging | 950 | 1 | 70 | 450 | 3.0065 | N | N/A | N/A | N/A | 89.48
Yun196 | 10.1016/j.jallcom.2020.156776 | Cu-Cr-Ti | 99.41 | 0 | 0.45 | 0 | 0 | 0 | 0 | 0 | 0.14 | 0 | Deformation ==> Solution ==> Quenching ==> Aging | 950 | 1 | 80 | 450 | 0.0225 | N | N/A | N/A | N/A | 90.71
Yun197 | 10.1016/j.jallcom.2020.156776 | Cu-Cr-Ti | 99.41 | 0 | 0.45 | 0 | 0 | 0 | 0 | 0 | 0.14 | 0 | Deformation ==> Solution ==> Quenching ==> Aging | 950 | 1 | 80 | 450 | 0.156 | N | N/A | N/A | N/A | 31.67
Yun198 | 10.1016/j.jallcom.2020.156776 | Cu-Cr-Ti | 99.41 | 0 | 0.45 | 0 | 0 | 0 | 0 | 0 | 0.14 | 0 | Deformation ==> Solution ==> Quenching ==> Aging | 950 | 1 | 80 | 450 | 0.458666667 | N | N/A | N/A | N/A | 30.15
Yun199 | 10.1016/j.jallcom.2020.156776 | Cu-Cr-Ti | 99.41 | 0 | 0.45 | 0 | 0 | 0 | 0 | 0 | 0.14 | 0 | Deformation ==> Solution ==> Quenching ==> Aging | 950 | 1 | 80 | 450 | 0.958666667 | N | N/A | N/A | N/A | 32.7
Yun200 | 10.1016/j.jallcom.2020.156776 | Cu-Cr-Ti | 99.41 | 0 | 0.45 | 0 | 0 | 0 | 0 | 0 | 0.14 | 0 | Deformation ==> Solution ==> Quenching ==> Aging | 950 | 1 | 80 | 450 | 1.964333333 | N | N/A | N/A | N/A | 32.97
Yun201 | 10.1016/j.jallcom.2020.156776 | Cu-Cr-Ti | 99.41 | 0 | 0.45 | 0 | 0 | 0 | 0 | 0 | 0.14 | 0 | Deformation ==> Solution ==> Quenching ==> Aging | 950 | 1 | 80 | 450 | 2.964333333 | N | N/A | N/A | N/A | 33.25
Yun202 | 10.1016/j.jallcom.2020.156776 | Cu-Cr | 99.58 | 0 | 0.42 | 0 | 0 | 0 | 0 | 0 | 0 | 0 | Deformation ==> Solution ==> Quenching ==> Aging | 950 | 1 | 80 | 450 | 0.033833333 | N | N/A | N/A | N/A | 33.41
Yun203 | 10.1016/j.jallcom.2020.156776 | Cu-Cr | 99.58 | 0 | 0.42 | 0 | 0 | 0 | 0 | 0 | 0 | 0 | Deformation ==> Solution ==> Quenching ==> Aging | 950 | 1 | 80 | 450 | 0.167333333 | N | N/A | N/A | N/A | 33.97
Yun204 | 10.1016/j.jallcom.2020.156776 | Cu-Cr | 99.58 | 0 | 0.42 | 0 | 0 | 0 | 0 | 0 | 0 | 0 | Deformation ==> Solution ==> Quenching ==> Aging | 950 | 1 | 80 | 450 | 0.47 | N | N/A | N/A | N/A | 34.25
Yun205 | 10.1016/j.jallcom.2020.156776 | Cu-Cr | 99.58 | 0 | 0.42 | 0 | 0 | 0 | 0 | 0 | 0 | 0 | Deformation ==> Solution ==> Quenching ==> Aging | 950 | 1 | 80 | 450 | 0.966166667 | N | N/A | N/A | N/A | 75.5
Yun206 | 10.1016/j.jallcom.2020.156776 | Cu-Cr | 99.58 | 0 | 0.42 | 0 | 0 | 0 | 0 | 0 | 0 | 0 | Deformation ==> Solution ==> Quenching ==> Aging | 950 | 1 | 80 | 450 | 1.958666667 | N | N/A | N/A | N/A | 75.54
Yun207 | 10.1016/j.jallcom.2020.156776 | Cu-Cr | 99.58 | 0 | 0.42 | 0 | 0 | 0 | 0 | 0 | 0 | 0 | Deformation ==> Solution ==> Quenching ==> Aging | 950 | 1 | 80 | 450 | 2.953 | N | N/A | N/A | N/A | 75.64
Yun208 | 10.1016/j.jallcom.2020.157004 | Cu-Cr | 99.54 | 0 | 0.46 | 0 | 0 | 0 | 0 | 0 | 0 | 0 | Deformation ==> Solution ==> Quenching ==> Aging | 950 | 1 | 80 | 450 | 0 | N | N/A | N/A | N/A | 79.29
Yun209 | 10.1016/j.jallcom.2020.157004 | Cu-Cr | 99.54 | 0 | 0.46 | 0 | 0 | 0 | 0 | 0 | 0 | 0 | Deformation ==> Solution ==> Quenching ==> Aging | 950 | 1 | 80 | 450 | 0.99 | N | N/A | N/A | N/A | 80.34
Yun210 | 10.1016/j.jallcom.2020.157004 | Cu-Cr | 99.54 | 0 | 0.46 | 0 | 0 | 0 | 0 | 0 | 0 | 0 | Deformation ==> Solution ==> Quenching ==> Aging | 950 | 1 | 80 | 450 | 1.93 | N | N/A | N/A | N/A | 81.54
Yun211 | 10.1016/j.jallcom.2020.157004 | Cu-Cr | 99.54 | 0 | 0.46 | 0 | 0 | 0 | 0 | 0 | 0 | 0 | Deformation ==> Solution ==> Quenching ==> Aging | 950 | 1 | 80 | 450 | 3.97 | N | N/A | N/A | N/A | 77.43
Yun212 | 10.1016/j.jallcom.2020.157004 | Cu-Cr | 99.54 | 0 | 0.46 | 0 | 0 | 0 | 0 | 0 | 0 | 0 | Deformation ==> Solution ==> Quenching ==> Aging | 950 | 1 | 80 | 450 | 5.96 | N | N/A | N/A | N/A | 78.37
Yun213 | 10.1016/j.jallcom.2020.157004 | Cu-Cr | 99.54 | 0 | 0.46 | 0 | 0 | 0 | 0 | 0 | 0 | 0 | Deformation ==> Solution ==> Quenching ==> Aging | 950 | 1 | 80 | 450 | 7.97 | N | N/A | N/A | N/A | 79.08
Yun214 | 10.1016/j.jallcom.2020.157004 | Cu-Cr | 99.54 | 0 | 0.46 | 0 | 0 | 0 | 0 | 0 | 0 | 0 | Deformation ==> Solution ==> Quenching ==> Aging | 950 | 1 | 80 | 450 | 9.98 | N | N/A | N/A | N/A | 80.41
Yun215 | 10.1016/j.jallcom.2020.157004 | Cu-Cr-Ti | 99.27 | 0 | 0.45 | 0 | 0 | 0 | 0 | 0 | 0.28 | 0 | Deformation ==> Solution ==> Quenching ==> Aging | 950 | 1 | 80 | 450 | 0.41 | N | N/A | N/A | N/A | 82.07
Yun216 | 10.1016/j.jallcom.2020.157004 | Cu-Cr-Ti | 99.27 | 0 | 0.45 | 0 | 0 | 0 | 0 | 0 | 0.28 | 0 | Deformation ==> Solution ==> Quenching ==> Aging | 950 | 1 | 80 | 450 | 1.9 | N | N/A | N/A | N/A | 47.67
Yun217 | 10.1016/j.jallcom.2020.157004 | Cu-Cr-Ti | 99.27 | 0 | 0.45 | 0 | 0 | 0 | 0 | 0 | 0.28 | 0 | Deformation ==> Solution ==> Quenching ==> Aging | 950 | 1 | 80 | 450 | 3.89 | N | N/A | N/A | N/A | 53.09
Yun218 | 10.1016/j.jallcom.2020.157004 | Cu-Cr-Ti | 99.27 | 0 | 0.45 | 0 | 0 | 0 | 0 | 0 | 0.28 | 0 | Deformation ==> Solution ==> Quenching ==> Aging | 950 | 1 | 80 | 450 | 5.88 | N | N/A | N/A | N/A | 55.91
Yun219 | 10.1016/j.jallcom.2020.157004 | Cu-Cr-Ti | 99.27 | 0 | 0.45 | 0 | 0 | 0 | 0 | 0 | 0.28 | 0 | Deformation ==> Solution ==> Quenching ==> Aging | 950 | 1 | 80 | 450 | 7.87 | N | N/A | N/A | N/A | 59.59
Yun220 | 10.1016/j.jallcom.2020.157004 | Cu-Cr-Ti | 99.27 | 0 | 0.45 | 0 | 0 | 0 | 0 | 0 | 0.28 | 0 | Deformation ==> Solution ==> Quenching ==> Aging | 950 | 1 | 80 | 450 | 9.87 | N | N/A | N/A | N/A | 62.94
Yun221 | 10.1016/j.msea.2020.140521 | Cu-Cr-Ni-Si | 97.4 | 0 | 1 | 0 | 0 | 1 | 0 | 0.6 | 0 | 0 | Deformation ==> Solution ==> Quenching ==> Deformation ==> Aging | 960 | 4 | N/A | 400 | 0.247166667 | N | N/A | N/A | N/A | 63.77
Yun222 | 10.1016/j.msea.2020.140521 | Cu-Cr-Ni-Si | 97.4 | 0 | 1 | 0 | 0 | 1 | 0 | 0.6 | 0 | 0 | Deformation ==> Solution ==> Quenching ==> Deformation ==> Aging | 960 | 4 | N/A | 400 | 0.436 | N | N/A | N/A | N/A | 63.54
Yun223 | 10.1016/j.msea.2020.140521 | Cu-Cr-Ni-Si | 97.4 | 0 | 1 | 0 | 0 | 1 | 0 | 0.6 | 0 | 0 | Deformation ==> Solution ==> Quenching ==> Deformation ==> Aging | 960 | 4 | N/A | 400 | 0.916833333 | N | N/A | N/A | N/A | 50.29
Yun224 | 10.1016/j.msea.2020.140521 | Cu-Cr-Ni-Si | 97.4 | 0 | 1 | 0 | 0 | 1 | 0 | 0.6 | 0 | 0 | Deformation ==> Solution ==> Quenching ==> Deformation ==> Aging | 960 | 4 | N/A | 400 | 1.926666667 | N | N/A | N/A | N/A | 65.5
Yun225 | 10.1016/j.msea.2020.140521 | Cu-Cr-Ni-Si | 97.4 | 0 | 1 | 0 | 0 | 1 | 0 | 0.6 | 0 | 0 | Deformation ==> Solution ==> Quenching ==> Deformation ==> Aging | 960 | 4 | N/A | 400 | 2.939 | N | N/A | N/A | N/A | 78.81
Yun226 | 10.1016/j.msea.2020.140521 | Cu-Cr-Ni-Si | 97.4 | 0 | 1 | 0 | 0 | 1 | 0 | 0.6 | 0 | 0 | Deformation ==> Solution ==> Quenching ==> Deformation ==> Aging | 960 | 4 | N/A | 400 | 3.945666667 | N | N/A | N/A | N/A | 81.7
Yun227 | 10.1016/j.msea.2020.140521 | Cu-Cr-Ni-Si | 97.4 | 0 | 1 | 0 | 0 | 1 | 0 | 0.6 | 0 | 0 | Deformation ==> Solution ==> Quenching ==> Deformation ==> Aging | 960 | 4 | N/A | 400 | 4.9525 | N | N/A | N/A | N/A | 88.43
Yun228 | 10.1016/j.msea.2020.140521 | Cu-Cr-Ni-Si | 97.4 | 0 | 1 | 0 | 0 | 1 | 0 | 0.6 | 0 | 0 | Deformation ==> Solution ==> Quenching ==> Deformation ==> Aging | 960 | 4 | N/A | 520 | 0 | N | N/A | N/A | N/A | 90.24
Yun229 | 10.1016/j.msea.2020.140521 | Cu-Cr-Ni-Si | 97.4 | 0 | 1 | 0 | 0 | 1 | 0 | 0.6 | 0 | 0 | Deformation ==> Solution ==> Quenching ==> Deformation ==> Aging | 960 | 4 | N/A | 520 | 0.125666667 | N | N/A | N/A | N/A | 90
Yun230 | 10.1016/j.msea.2020.140521 | Cu-Cr-Ni-Si | 97.4 | 0 | 1 | 0 | 0 | 1 | 0 | 0.6 | 0 | 0 | Deformation ==> Solution ==> Quenching ==> Deformation ==> Aging | 960 | 4 | N/A | 520 | 0.245833333 | N | N/A | N/A | N/A | 33.55
Yun231 | 10.1016/j.msea.2020.140521 | Cu-Cr-Ni-Si | 97.4 | 0 | 1 | 0 | 0 | 1 | 0 | 0.6 | 0 | 0 | Deformation ==> Solution ==> Quenching ==> Deformation ==> Aging | 960 | 4 | N/A | 520 | 0.448333333 | N | N/A | N/A | N/A | 49.8
Yun232 | 10.1016/j.msea.2020.140521 | Cu-Cr-Ni-Si | 97.4 | 0 | 1 | 0 | 0 | 1 | 0 | 0.6 | 0 | 0 | Deformation ==> Solution ==> Quenching ==> Deformation ==> Aging | 960 | 4 | N/A | 520 | 0.948833333 | N | N/A | N/A | N/A | 58.23
Yun233 | 10.1016/j.msea.2020.140521 | Cu-Cr-Ni-Si | 97.4 | 0 | 1 | 0 | 0 | 1 | 0 | 0.6 | 0 | 0 | Deformation ==> Solution ==> Quenching ==> Deformation ==> Aging | 960 | 4 | N/A | 520 | 1.961166667 | N | N/A | N/A | N/A | 61.74
Yun234 | 10.1016/j.msea.2020.140521 | Cu-Cr-Ni-Si | 97.4 | 0 | 1 | 0 | 0 | 1 | 0 | 0.6 | 0 | 0 | Deformation ==> Solution ==> Quenching ==> Deformation ==> Aging | 960 | 4 | N/A | 520 | 2.970666667 | N | N/A | N/A | N/A | 61.75
Yun235 | 10.1016/j.msea.2020.140521 | Cu-Cr-Ni-Si | 97.4 | 0 | 1 | 0 | 0 | 1 | 0 | 0.6 | 0 | 0 | Deformation ==> Solution ==> Quenching ==> Deformation ==> Aging | 960 | 4 | N/A | 520 | 3.983 | N | N/A | N/A | N/A | 61.98
Yun236 | 10.1016/j.msea.2020.140521 | Cu-Cr-Ni-Si | 97.4 | 0 | 1 | 0 | 0 | 1 | 0 | 0.6 | 0 | 0 | Deformation ==> Solution ==> Quenching ==> Deformation ==> Aging | 960 | 4 | N/A | 520 | 4.986833333 | N | N/A | N/A | N/A | 55.3
Yun237 | 10.1016/j.msea.2020.140521 | Cu-Cr-Ni-Si | 97.4 | 0 | 1 | 0 | 0 | 1 | 0 | 0.6 | 0 | 0 | Deformation ==> Solution ==> Quenching ==> Deformation ==> Aging | 960 | 4 | N/A | 480 | 0 | N | N/A | N/A | N/A | 69.16
Yun238 | 10.1016/j.msea.2020.140521 | Cu-Cr-Ni-Si | 97.4 | 0 | 1 | 0 | 0 | 1 | 0 | 0.6 | 0 | 0 | Deformation ==> Solution ==> Quenching ==> Deformation ==> Aging | 960 | 4 | N/A | 480 | 0.102166667 | N | N/A | N/A | N/A | 77.7
Yun239 | 10.1016/j.msea.2020.140521 | Cu-Cr-Ni-Si | 97.4 | 0 | 1 | 0 | 0 | 1 | 0 | 0.6 | 0 | 0 | Deformation ==> Solution ==> Quenching ==> Deformation ==> Aging | 960 | 4 | N/A | 480 | 0.218833333 | N | N/A | N/A | N/A | 80.63
Yun240 | 10.1016/j.msea.2020.140521 | Cu-Cr-Ni-Si | 97.4 | 0 | 1 | 0 | 0 | 1 | 0 | 0.6 | 0 | 0 | Deformation ==> Solution ==> Quenching ==> Deformation ==> Aging | 960 | 4 | N/A | 480 | 0.3735 | N | N/A | N/A | N/A | 85.57
Yun241 | 10.1016/j.msea.2020.140521 | Cu-Cr-Ni-Si | 97.4 | 0 | 1 | 0 | 0 | 1 | 0 | 0.6 | 0 | 0 | Deformation ==> Solution ==> Quenching ==> Deformation ==> Aging | 960 | 4 | N/A | 480 | 1.9305 | N | N/A | N/A | N/A | 89.24
Yun242 | 10.1016/j.msea.2020.140521 | Cu-Cr-Ni-Si | 97.4 | 0 | 1 | 0 | 0 | 1 | 0 | 0.6 | 0 | 0 | Deformation ==> Solution ==> Quenching ==> Deformation ==> Aging | 960 | 4 | N/A | 480 | 2.94 | N | N/A | N/A | N/A | 53.38
Yun243 | 10.1016/j.msea.2020.140521 | Cu-Cr-Ni-Si | 97.4 | 0 | 1 | 0 | 0 | 1 | 0 | 0.6 | 0 | 0 | Deformation ==> Solution ==> Quenching ==> Deformation ==> Aging | 960 | 4 | N/A | 480 | 3.9495 | N | N/A | N/A | N/A | 65.03
Yun244 | 10.1016/j.msea.2020.140521 | Cu-Cr-Ni-Si | 97.4 | 0 | 1 | 0 | 0 | 1 | 0 | 0.6 | 0 | 0 | Deformation ==> Solution ==> Quenching ==> Deformation ==> Aging | 960 | 4 | N/A | 480 | 4.959 | N | N/A | N/A | N/A | 86.21
Yun245 | 10.1016/j.msea.2020.140521 | Cu-Cr-Ni-Si | 97.4 | 0 | 1 | 0 | 0 | 1 | 0 | 0.6 | 0 | 0 | Deformation ==> Solution ==> Quenching ==> Deformation ==> Aging | 960 | 4 | N/A | 440 | 0.102666667 | N | N/A | N/A | N/A | 86.62
Yun246 | 10.1016/j.msea.2020.140521 | Cu-Cr-Ni-Si | 97.4 | 0 | 1 | 0 | 0 | 1 | 0 | 0.6 | 0 | 0 | Deformation ==> Solution ==> Quenching ==> Deformation ==> Aging | 960 | 4 | N/A | 440 | 0.242666667 | N | N/A | N/A | N/A | 95.52
Yun247 | 10.1016/j.msea.2020.140521 | Cu-Cr-Ni-Si | 97.4 | 0 | 1 | 0 | 0 | 1 | 0 | 0.6 | 0 | 0 | Deformation ==> Solution ==> Quenching ==> Deformation ==> Aging | 960 | 4 | N/A | 440 | 0.399833333 | N | N/A | N/A | N/A | 95.76
Yun248 | 10.1016/j.msea.2020.140521 | Cu-Cr-Ni-Si | 97.4 | 0 | 1 | 0 | 0 | 1 | 0 | 0.6 | 0 | 0 | Deformation ==> Solution ==> Quenching ==> Deformation ==> Aging | 960 | 4 | N/A | 440 | 0.928333333 | N | N/A | N/A | N/A | 97.24
Yun249 | 10.1016/j.msea.2020.140521 | Cu-Cr-Ni-Si | 97.4 | 0 | 1 | 0 | 0 | 1 | 0 | 0.6 | 0 | 0 | Deformation ==> Solution ==> Quenching ==> Deformation ==> Aging | 960 | 4 | N/A | 440 | 1.926666667 | N | N/A | N/A | N/A | 28.37
Yun250 | 10.1016/j.msea.2020.140521 | Cu-Cr-Ni-Si | 97.4 | 0 | 1 | 0 | 0 | 1 | 0 | 0.6 | 0 | 0 | Deformation ==> Solution ==> Quenching ==> Deformation ==> Aging | 960 | 4 | N/A | 440 | 2.936166667 | N | N/A | N/A | N/A | 34.35
Yun251 | 10.1016/j.msea.2020.140521 | Cu-Cr-Ni-Si | 97.4 | 0 | 1 | 0 | 0 | 1 | 0 | 0.6 | 0 | 0 | Deformation ==> Solution ==> Quenching ==> Deformation ==> Aging | 960 | 4 | N/A | 440 | 3.9485 | N | N/A | N/A | N/A | 35.1
Yun252 | 10.1016/j.msea.2020.140521 | Cu-Cr-Ni-Si | 97.4 | 0 | 1 | 0 | 0 | 1 | 0 | 0.6 | 0 | 0 | Deformation ==> Solution ==> Quenching ==> Deformation ==> Aging | 960 | 4 | N/A | 440 | 4.958 | N | N/A | N/A | N/A | 35.33
Yun253 | 10.1016/j.jallcom.2022.163816 | Cu-Cr | 99.1 | 0 | 0.9 | 0 | 0 | 0 | 0 | 0 | 0 | 0 | Solution ==> Quenching ==> Aging | 960 | 1.5 | N/A | 460 | 0.127166667 | N | N/A | N/A | N/A | 35.5
Yun254 | 10.1016/j.jallcom.2022.163816 | Cu-Cr | 99.1 | 0 | 0.9 | 0 | 0 | 0 | 0 | 0 | 0 | 0 | Solution ==> Quenching ==> Aging | 960 | 1.5 | N/A | 460 | 0.209666667 | N | N/A | N/A | N/A | 35.74
Yun255 | 10.1016/j.jallcom.2022.163816 | Cu-Cr | 99.1 | 0 | 0.9 | 0 | 0 | 0 | 0 | 0 | 0 | 0 | Solution ==> Quenching ==> Aging | 960 | 1.5 | N/A | 460 | 0.304 | N | N/A | N/A | N/A | 35.7
Yun256 | 10.1016/j.jallcom.2022.163816 | Cu-Cr | 99.1 | 0 | 0.9 | 0 | 0 | 0 | 0 | 0 | 0 | 0 | Solution ==> Quenching ==> Aging | 960 | 1.5 | N/A | 460 | 0.969 | N | N/A | N/A | N/A | 37.89
Yun257 | 10.1016/j.jallcom.2022.163816 | Cu-Cr | 99.1 | 0 | 0.9 | 0 | 0 | 0 | 0 | 0 | 0 | 0 | Solution ==> Quenching ==> Aging | 960 | 1.5 | N/A | 460 | 1.461833333 | N | N/A | N/A | N/A | 40.26
Yun258 | 10.1016/j.jallcom.2022.163816 | Cu-Cr | 99.1 | 0 | 0.9 | 0 | 0 | 0 | 0 | 0 | 0 | 0 | Solution ==> Quenching ==> Aging | 960 | 1.5 | N/A | 460 | 1.9555 | N | N/A | N/A | N/A | 42.36
Yun259 | 10.1016/j.jallcom.2022.163816 | Cu-Cr | 99.1 | 0 | 0.9 | 0 | 0 | 0 | 0 | 0 | 0 | 0 | Solution ==> Quenching ==> Aging | 960 | 1.5 | N/A | 460 | 2.942833333 | N | N/A | N/A | N/A | 42.78
Yun260 | 10.1016/j.jallcom.2022.163816 | Cu-Cr | 99.1 | 0 | 0.9 | 0 | 0 | 0 | 0 | 0 | 0 | 0 | Solution ==> Quenching ==> Aging | 960 | 1.5 | N/A | 460 | 3.4555 | N | N/A | N/A | N/A | 44.3
Yun261 | 10.1016/j.jallcom.2022.163816 | Cu-Cr | 99.1 | 0 | 0.9 | 0 | 0 | 0 | 0 | 0 | 0 | 0 | Solution ==> Quenching ==> Aging | 960 | 1.5 | N/A | 460 | 3.957666667 | N | N/A | N/A | N/A | 45.23
Yun262 | 10.1016/j.jallcom.2022.163816 | Cu-Cr | 99.1 | 0 | 0.9 | 0 | 0 | 0 | 0 | 0 | 0 | 0 | Solution ==> Quenching ==> Aging | 960 | 1.5 | N/A | 460 | 4.987333333 | N | N/A | N/A | N/A | 28.49
Yun263 | 10.1016/j.jallcom.2022.164945 | Cu-Cr-Si-Zr | 99.03 | 0 | 0.8 | 0 | 0 | 0 | 0 | 0.05 | 0 | 0.12 | Deformation ==> Solution ==> Quenching ==> Aging | 990 | 4 | N/A | 450 | 0.03 | N | N/A | N/A | N/A | 40.08
Yun264 | 10.1016/j.jallcom.2022.164945 | Cu-Cr-Si-Zr | 99.03 | 0 | 0.8 | 0 | 0 | 0 | 0 | 0.05 | 0 | 0.12 | Deformation ==> Solution ==> Quenching ==> Aging | 990 | 4 | N/A | 450 | 0.69 | N | N/A | N/A | N/A | 44.62
Yun265 | 10.1016/j.jallcom.2022.164945 | Cu-Cr-Si-Zr | 99.03 | 0 | 0.8 | 0 | 0 | 0 | 0 | 0.05 | 0 | 0.12 | Deformation ==> Solution ==> Quenching ==> Aging | 990 | 4 | N/A | 450 | 1.72 | N | N/A | N/A | N/A | 46.05
Yun266 | 10.1016/j.jallcom.2022.164945 | Cu-Cr-Si-Zr | 99.03 | 0 | 0.8 | 0 | 0 | 0 | 0 | 0.05 | 0 | 0.12 | Deformation ==> Solution ==> Quenching ==> Aging | 990 | 4 | N/A | 450 | 3.73 | N | N/A | N/A | N/A | 46.79
Yun267 | 10.1016/j.jallcom.2022.164945 | Cu-Cr-Si-Zr | 99.03 | 0 | 0.8 | 0 | 0 | 0 | 0 | 0.05 | 0 | 0.12 | Deformation ==> Solution ==> Quenching ==> Aging | 990 | 4 | N/A | 450 | 7.75 | N | N/A | N/A | N/A | 47.66
Yun268 | 10.1016/j.jallcom.2022.164945 | Cu-Cr-Si-Zr | 99.03 | 0 | 0.8 | 0 | 0 | 0 | 0 | 0.05 | 0 | 0.12 | Deformation ==> Solution ==> Quenching ==> Aging | 990 | 4 | N/A | 450 | 16.8 | N | N/A | N/A | N/A | 47.69
Yun269 | 10.1016/j.jallcom.2022.164945 | Cu-Cr-Zr | 99.08 | 0 | 0.8 | 0 | 0 | 0 | 0 | 0 | 0 | 0.12 | Deformation ==> Solution ==> Quenching ==> Aging | 990 | 4 | N/A | 550 | 0 | N | N/A | N/A | N/A | 48.38
Yun270 | 10.1016/j.jallcom.2022.164945 | Cu-Cr-Zr | 99.08 | 0 | 0.8 | 0 | 0 | 0 | 0 | 0 | 0 | 0.12 | Deformation ==> Solution ==> Quenching ==> Aging | 990 | 4 | N/A | 550 | 0.42 | N | N/A | N/A | N/A | 48.2
Yun271 | 10.1016/j.jallcom.2022.164945 | Cu-Cr-Zr | 99.08 | 0 | 0.8 | 0 | 0 | 0 | 0 | 0 | 0 | 0.12 | Deformation ==> Solution ==> Quenching ==> Aging | 990 | 4 | N/A | 550 | 0.94 | N | N/A | N/A | N/A | 27.72
Yun272 | 10.1016/j.jallcom.2022.164945 | Cu-Cr-Zr | 99.08 | 0 | 0.8 | 0 | 0 | 0 | 0 | 0 | 0 | 0.12 | Deformation ==> Solution ==> Quenching ==> Aging | 990 | 4 | N/A | 550 | 1.95 | N | N/A | N/A | N/A | 36.46
Yun273 | 10.1016/j.jallcom.2022.164945 | Cu-Cr-Zr | 99.08 | 0 | 0.8 | 0 | 0 | 0 | 0 | 0 | 0 | 0.12 | Deformation ==> Solution ==> Quenching ==> Aging | 990 | 4 | N/A | 550 | 3.94 | N | N/A | N/A | N/A | 43.34
Yun274 | 10.1016/j.jallcom.2022.164945 | Cu-Cr-Zr | 99.08 | 0 | 0.8 | 0 | 0 | 0 | 0 | 0 | 0 | 0.12 | Deformation ==> Solution ==> Quenching ==> Aging | 990 | 4 | N/A | 550 | 17.55 | N | N/A | N/A | N/A | 44.22
Yun275 | 10.1016/j.jallcom.2022.164945 | Cu-Cr-Si-Zr | 99.03 | 0 | 0.8 | 0 | 0 | 0 | 0 | 0.05 | 0 | 0.12 | Deformation ==> Solution ==> Quenching ==> Aging | 990 | 4 | N/A | 550 | 0 | N | N/A | N/A | N/A | 45.25
Yun276 | 10.1016/j.jallcom.2022.164945 | Cu-Cr-Si-Zr | 99.03 | 0 | 0.8 | 0 | 0 | 0 | 0 | 0.05 | 0 | 0.12 | Deformation ==> Solution ==> Quenching ==> Aging | 990 | 4 | N/A | 550 | 0.79 | N | N/A | N/A | N/A | 46.29
Yun277 | 10.1016/j.jallcom.2022.164945 | Cu-Cr-Si-Zr | 99.03 | 0 | 0.8 | 0 | 0 | 0 | 0 | 0.05 | 0 | 0.12 | Deformation ==> Solution ==> Quenching ==> Aging | 990 | 4 | N/A | 550 | 1.81 | N | N/A | N/A | N/A | 46.32
Yun278 | 10.1016/j.jallcom.2022.164945 | Cu-Cr-Si-Zr | 99.03 | 0 | 0.8 | 0 | 0 | 0 | 0 | 0.05 | 0 | 0.12 | Deformation ==> Solution ==> Quenching ==> Aging | 990 | 4 | N/A | 550 | 3.86 | N | N/A | N/A | N/A | 46.51
Yun279 | 10.1016/j.jallcom.2022.164945 | Cu-Cr-Si-Zr | 99.03 | 0 | 0.8 | 0 | 0 | 0 | 0 | 0.05 | 0 | 0.12 | Deformation ==> Solution ==> Quenching ==> Aging | 990 | 4 | N/A | 550 | 7.97 | N | N/A | N/A | N/A | 32.67
Yun280 | 10.1016/j.jallcom.2022.164945 | Cu-Cr-Si-Zr | 99.03 | 0 | 0.8 | 0 | 0 | 0 | 0 | 0.05 | 0 | 0.12 | Deformation ==> Solution ==> Quenching ==> Aging | 990 | 4 | N/A | 550 | 17.2 | N | N/A | N/A | N/A | 38.25
Yun281 | 10.1016/j.jallcom.2022.164945 | Cu-Cr-Si-Zr | 99.03 | 0 | 0.8 | 0 | 0 | 0 | 0 | 0.05 | 0 | 0.12 | Deformation ==> Solution ==> Quenching ==> Aging | 990 | 4 | N/A | 397.68 | 17 | N | N/A | N/A | N/A | 42.38
Yun282 | 10.1016/j.jallcom.2022.164945 | Cu-Cr-Si-Zr | 99.03 | 0 | 0.8 | 0 | 0 | 0 | 0 | 0.05 | 0 | 0.12 | Deformation ==> Solution ==> Quenching ==> Aging | 990 | 4 | N/A | 447.68 | 17 | N | N/A | N/A | N/A | 44.92
Yun283 | 10.1016/j.jallcom.2022.164945 | Cu-Cr-Si-Zr | 99.03 | 0 | 0.8 | 0 | 0 | 0 | 0 | 0.05 | 0 | 0.12 | Deformation ==> Solution ==> Quenching ==> Aging | 990 | 4 | N/A | 497.44 | 17 | N | N/A | N/A | N/A | 44.61
Yun284 | 10.1016/j.jallcom.2022.164945 | Cu-Cr-Si-Zr | 99.03 | 0 | 0.8 | 0 | 0 | 0 | 0 | 0.05 | 0 | 0.12 | Deformation ==> Solution ==> Quenching ==> Aging | 990 | 4 | N/A | 547.93 | 17 | N | N/A | N/A | N/A | 45.16
Yun285 | 10.1016/j.jallcom.2022.164945 | Cu-Cr-Si-Zr | 99.03 | 0 | 0.8 | 0 | 0 | 0 | 0 | 0.05 | 0 | 0.12 | Deformation ==> Solution ==> Quenching ==> Aging | 990 | 4 | N/A | 597.44 | 17 | N | N/A | N/A | N/A | 45.77
Yun286 | 10.1016/j.jallcom.2022.164945 | Cu-Cr-Si-Zr | 99.03 | 0 | 0.8 | 0 | 0 | 0 | 0 | 0.05 | 0 | 0.12 | Deformation ==> Solution ==> Quenching ==> Aging | 990 | 4 | N/A | 397.2 | 4 | N | N/A | N/A | N/A | 46.04
Yun287 | 10.1016/j.jallcom.2022.164945 | Cu-Cr-Si-Zr | 99.03 | 0 | 0.8 | 0 | 0 | 0 | 0 | 0.05 | 0 | 0.12 | Deformation ==> Solution ==> Quenching ==> Aging | 990 | 4 | N/A | 447.2 | 4 | N | N/A | N/A | N/A | 46.61
Yun288 | 10.1016/j.jallcom.2022.164945 | Cu-Cr-Si-Zr | 99.03 | 0 | 0.8 | 0 | 0 | 0 | 0 | 0.05 | 0 | 0.12 | Deformation ==> Solution ==> Quenching ==> Aging | 990 | 4 | N/A | 497.32 | 4 | N | N/A | N/A | N/A | 62.49
Yun289 | 10.1016/j.jallcom.2022.164945 | Cu-Cr-Si-Zr | 99.03 | 0 | 0.8 | 0 | 0 | 0 | 0 | 0.05 | 0 | 0.12 | Deformation ==> Solution ==> Quenching ==> Aging | 990 | 4 | N/A | 547.44 | 4 | N | N/A | N/A | N/A | 79.15
Yun290 | 10.1016/j.jallcom.2022.164945 | Cu-Cr-Si-Zr | 99.03 | 0 | 0.8 | 0 | 0 | 0 | 0 | 0.05 | 0 | 0.12 | Deformation ==> Solution ==> Quenching ==> Aging | 990 | 4 | N/A | 597.44 | 4 | N | N/A | N/A | N/A | 86.37
Yun291 | 10.1016/j.jmrt.2022.05.090 | Cu-Cr-Zr | 99.03 | 0 | 0.9 | 0 | 0 | 0 | 0 | 0 | 0 | 0.07 | Solution ==> Quenching ==> Aging | 920 | 1 | N/A | 480 | 0.452 | N | N/A | N/A | N/A | 88.43
Yun292 | 10.1016/j.jmrt.2022.05.090 | Cu-Cr-Zr | 99.03 | 0 | 0.9 | 0 | 0 | 0 | 0 | 0 | 0 | 0.07 | Solution ==> Quenching ==> Aging | 920 | 1 | N/A | 480 | 0.954333333 | N | N/A | N/A | N/A | 88.58
Yun293 | 10.1016/j.jmrt.2022.05.090 | Cu-Cr-Zr | 99.03 | 0 | 0.9 | 0 | 0 | 0 | 0 | 0 | 0 | 0.07 | Solution ==> Quenching ==> Aging | 920 | 1 | N/A | 480 | 1.452 | N | N/A | N/A | N/A | 89.37
Yun294 | 10.1016/j.jmrt.2022.05.090 | Cu-Cr-Zr | 99.03 | 0 | 0.9 | 0 | 0 | 0 | 0 | 0 | 0 | 0.07 | Solution ==> Quenching ==> Aging | 920 | 1 | N/A | 480 | 1.952 | N | N/A | N/A | N/A | 89.19
Yun295 | 10.1016/j.jmrt.2022.05.090 | Cu-Cr-Zr | 99.03 | 0 | 0.9 | 0 | 0 | 0 | 0 | 0 | 0 | 0.07 | Solution ==> Quenching ==> Aging | 920 | 1 | N/A | 480 | 2.952 | N | N/A | N/A | N/A | 89.46
Yun296 | 10.1016/j.jmrt.2022.05.090 | Cu-Cr-Zr | 99.03 | 0 | 0.9 | 0 | 0 | 0 | 0 | 0 | 0 | 0.07 | Solution ==> Quenching ==> Aging | 920 | 1 | N/A | 480 | 3.952 | N | N/A | N/A | N/A | 91.02
Yun297 | 10.1016/j.jmrt.2022.05.090 | Cu-Cr-Zr | 99.03 | 0 | 0.9 | 0 | 0 | 0 | 0 | 0 | 0 | 0.07 | Solution ==> Quenching ==> Aging | 920 | 1 | N/A | 480 | 4.949833333 | N | N/A | N/A | N/A | 51.28
Yun298 | 10.1016/j.jmrt.2022.05.090 | Cu-Cr-Zr | 99.03 | 0 | 0.9 | 0 | 0 | 0 | 0 | 0 | 0 | 0.07 | Solution ==> Quenching ==> Aging | 920 | 1 | N/A | 480 | 5.9475 | N | N/A | N/A | N/A | 69.32
Yun299 | 10.1007/s10853N/A020N/A04849N/A3 | Cu-Cr-Zr | 98 | 0 | 1 | 0 | 0 | 0 | 0 | 0 | 0 | 1 | Solution ==> Quenching ==> Aging | 1000 | 1 | N/A | 480 | 0 | N | N/A | N/A | N/A | 71.54
Yun300 | 10.1007/s10853N/A020N/A04849N/A3 | Cu-Cr-Zr | 98 | 0 | 1 | 0 | 0 | 0 | 0 | 0 | 0 | 1 | Solution ==> Quenching ==> Aging | 1000 | 1 | N/A | 480 | 0.2346667 | N | N/A | N/A | N/A | 74.66
Yun301 | 10.1007/s10853N/A020N/A04849N/A3 | Cu-Cr-Zr | 98 | 0 | 1 | 0 | 0 | 0 | 0 | 0 | 0 | 1 | Solution ==> Quenching ==> Aging | 1000 | 1 | N/A | 480 | 0.4836667 | N | N/A | N/A | N/A | 75.21
Yun302 | 10.1007/s10853N/A020N/A04849N/A3 | Cu-Cr-Zr | 98 | 0 | 1 | 0 | 0 | 0 | 0 | 0 | 0 | 1 | Solution ==> Quenching ==> Aging | 1000 | 1 | N/A | 480 | 0.9828333 | N | N/A | N/A | N/A | 75.85
Yun303 | 10.1007/s10853N/A020N/A04849N/A3 | Cu-Cr-Zr | 98 | 0 | 1 | 0 | 0 | 0 | 0 | 0 | 0 | 1 | Solution ==> Quenching ==> Aging | 1000 | 1 | N/A | 450 | 0 | N | N/A | N/A | N/A | 76.24
Yun304 | 10.1007/s10853N/A020N/A04849N/A3 | Cu-Cr-Zr | 98 | 0 | 1 | 0 | 0 | 0 | 0 | 0 | 0 | 1 | Solution ==> Quenching ==> Aging | 1000 | 1 | N/A | 450 | 0.2336667 | N | N/A | N/A | N/A | 81.13
Yun305 | 10.1007/s10853N/A020N/A04849N/A3 | Cu-Cr-Zr | 98 | 0 | 1 | 0 | 0 | 0 | 0 | 0 | 0 | 1 | Solution ==> Quenching ==> Aging | 1000 | 1 | N/A | 450 | 0.4836667 | N | N/A | N/A | N/A | 84.49
Yun306 | 10.1007/s10853N/A020N/A04849N/A3 | Cu-Cr-Zr | 98 | 0 | 1 | 0 | 0 | 0 | 0 | 0 | 0 | 1 | Solution ==> Quenching ==> Aging | 1000 | 1 | N/A | 450 | 0.9818333 | N | N/A | N/A | N/A | 88.69
Yun307 | 10.1016/j.jallcom.2022.163816 | Cu-Cr | 99.1 | 0 | 0.9 | 0 | 0 | 0 | 0 | 0 | 0 | 0 | Solution ==> Quenching ==> Deformation ==> Aging | 960 | 1.5 | 90 | 460 | 0.2425 | N | N/A | N/A | N/A | 90.53
Yun308 | 10.1016/j.jallcom.2022.163816 | Cu-Cr | 99.1 | 0 | 0.9 | 0 | 0 | 0 | 0 | 0 | 0 | 0 | Solution ==> Quenching ==> Deformation ==> Aging | 960 | 1.5 | 90 | 460 | 0.274833333 | N | N/A | N/A | N/A | 93.47
Yun309 | 10.1016/j.jallcom.2022.163816 | Cu-Cr | 99.1 | 0 | 0.9 | 0 | 0 | 0 | 0 | 0 | 0 | 0 | Solution ==> Quenching ==> Deformation ==> Aging | 960 | 1.5 | 90 | 460 | 1.422 | N | N/A | N/A | N/A | 55.59
Yun310 | 10.1016/j.jallcom.2022.163816 | Cu-Cr | 99.1 | 0 | 0.9 | 0 | 0 | 0 | 0 | 0 | 0 | 0 | Solution ==> Quenching ==> Deformation ==> Aging | 960 | 1.5 | 90 | 460 | 1.4805 | N | N/A | N/A | N/A | 78.6
Yun311 | 10.1016/j.jallcom.2022.163816 | Cu-Cr | 99.1 | 0 | 0.9 | 0 | 0 | 0 | 0 | 0 | 0 | 0 | Solution ==> Quenching ==> Deformation ==> Aging | 960 | 1.5 | 90 | 460 | 1.963166667 | N | N/A | N/A | N/A | 79.92
Yun312 | 10.1016/j.jallcom.2022.163816 | Cu-Cr | 99.1 | 0 | 0.9 | 0 | 0 | 0 | 0 | 0 | 0 | 0 | Solution ==> Quenching ==> Deformation ==> Aging | 960 | 1.5 | 90 | 460 | 2.9415 | N | N/A | N/A | N/A | 80.04
Yun313 | 10.1016/j.jallcom.2022.163816 | Cu-Cr | 99.1 | 0 | 0.9 | 0 | 0 | 0 | 0 | 0 | 0 | 0 | Solution ==> Quenching ==> Deformation ==> Aging | 960 | 1.5 | 90 | 460 | 2.989166667 | N | N/A | N/A | N/A | 81.06
Yun314 | 10.1016/j.jallcom.2022.163816 | Cu-Cr | 99.1 | 0 | 0.9 | 0 | 0 | 0 | 0 | 0 | 0 | 0 | Solution ==> Quenching ==> Deformation ==> Aging | 960 | 1.5 | 90 | 460 | 3.463166667 | N | N/A | N/A | N/A | 81.57
Yun315 | 10.1016/j.jallcom.2022.163816 | Cu-Cr | 99.1 | 0 | 0.9 | 0 | 0 | 0 | 0 | 0 | 0 | 0 | Solution ==> Quenching ==> Deformation ==> Aging | 960 | 1.5 | 90 | 460 | 3.965333333 | N | N/A | N/A | N/A | 72.82
Yun316 | 10.1016/j.jallcom.2022.163816 | Cu-Cr | 98.56 | 0 | 1.44 | 0 | 0 | 0 | 0 | 0 | 0 | 0 | Solution ==> Quenching ==> Deformation ==> Aging | 960 | 1.5 | 90 | 460 | 1.9565 | N | N/A | N/A | N/A | 75.9
Yun317 | 10.1016/j.jallcom.2022.163816 | Cu-Cr | 98.56 | 0 | 1.44 | 0 | 0 | 0 | 0 | 0 | 0 | 0 | Solution ==> Quenching ==> Deformation ==> Aging | 960 | 1.5 | 90 | 460 | 2.9565 | N | N/A | N/A | N/A | 79.91
Yun318 | 10.1016/j.jallcom.2022.163816 | Cu-Cr | 98.56 | 0 | 1.44 | 0 | 0 | 0 | 0 | 0 | 0 | 0 | Solution ==> Quenching ==> Deformation ==> Aging | 960 | 1.5 | 90 | 460 | 3.463 | N | N/A | N/A | N/A | 81.88
Yun319 | 10.1016/j.jallcom.2022.163816 | Cu-Cr | 98.56 | 0 | 1.44 | 0 | 0 | 0 | 0 | 0 | 0 | 0 | Solution ==> Quenching ==> Deformation ==> Aging | 960 | 1.5 | 90 | 460 | 3.9695 | N | N/A | N/A | N/A | 85.68
Yun320 | 10.1016/j.jallcom.2022.163816 | Cu-Cr | 98.56 | 0 | 1.44 | 0 | 0 | 0 | 0 | 0 | 0 | 0 | Solution ==> Quenching ==> Deformation ==> Aging | 960 | 1.5 | 90 | 460 | 4.971666667 | N | N/A | N/A | N/A | 67.69
Yun321 | 10.1016/j.jallcom.2015.10.028 | Cu-Al-Cr | 51.76 | 1.21 | 47.03 | 0 | 0 | 0 | 0 | 0 | 0 | 0 | Solution ==> Quenching ==> Aging | 930 | 0.5 | N/A | 448.2 | 1 | N | N/A | N/A | N/A | 74.06
Yun322 | 10.1016/j.jallcom.2015.10.028 | Cu-Al-Cr | 51.76 | 1.21 | 47.03 | 0 | 0 | 0 | 0 | 0 | 0 | 0 | Solution ==> Quenching ==> Aging | 930 | 0.5 | N/A | 478.2 | 1 | N | N/A | N/A | N/A | 78.93
Yun323 | 10.1016/j.jallcom.2015.10.028 | Cu-Al-Cr | 51.76 | 1.21 | 47.03 | 0 | 0 | 0 | 0 | 0 | 0 | 0 | Solution ==> Quenching ==> Aging | 930 | 0.5 | N/A | 508.28 | 1 | N | N/A | N/A | N/A | 80.6
Yun324 | 10.1016/j.jallcom.2015.10.028 | Cu-Al-Cr | 51.76 | 1.21 | 47.03 | 0 | 0 | 0 | 0 | 0 | 0 | 0 | Solution ==> Quenching ==> Aging | 930 | 0.5 | N/A | 548.36 | 1 | N | N/A | N/A | N/A | 82.61
Yun325 | 10.1016/j.jallcom.2015.10.028 | Cu-Al-Cr | 51.76 | 1.21 | 47.03 | 0 | 0 | 0 | 0 | 0 | 0 | 0 | Solution ==> Quenching ==> Aging | 930 | 0.5 | N/A | 398.03 | 1 | N | N/A | N/A | N/A | 55.88
Yun326 | 10.1016/j.jallcom.2015.10.028 | Cu-Al-Cr | 51.76 | 1.21 | 47.03 | 0 | 0 | 0 | 0 | 0 | 0 | 0 | Solution ==> Quenching ==> Aging | 930 | 0.5 | N/A | 448.11 | 1 | N | N/A | N/A | N/A | 56.73
Yun327 | 10.1016/j.jallcom.2015.10.028 | Cu-Al-Cr | 51.76 | 1.21 | 47.03 | 0 | 0 | 0 | 0 | 0 | 0 | 0 | Solution ==> Quenching ==> Aging | 930 | 0.5 | N/A | 478.28 | 1 | N | N/A | N/A | N/A | 58.41
Yun328 | 10.1016/j.jallcom.2015.10.028 | Cu-Al-Cr | 51.76 | 1.21 | 47.03 | 0 | 0 | 0 | 0 | 0 | 0 | 0 | Solution ==> Quenching ==> Aging | 930 | 0.5 | N/A | 508.28 | 1 | N | N/A | N/A | N/A | 59.06
Yun329 | 10.1016/j.jallcom.2015.10.028 | Cu-Al-Cr | 51.76 | 1.21 | 47.03 | 0 | 0 | 0 | 0 | 0 | 0 | 0 | Solution ==> Quenching ==> Aging | 930 | 0.5 | N/A | 548.36 | 1 | N | N/A | N/A | N/A | 60.22
Yun330 | 10.1016/j.jallcom.2015.10.028 | Cu-Al-Cr | 51.76 | 1.21 | 47.03 | 0 | 0 | 0 | 0 | 0 | 0 | 0 | Solution ==> Quenching ==> Aging | 930 | 0.5 | N/A | 510 | 0 | N | N/A | N/A | N/A | 60.6
Yun331 | 10.1016/j.jallcom.2015.10.028 | Cu-Al-Cr | 51.76 | 1.21 | 47.03 | 0 | 0 | 0 | 0 | 0 | 0 | 0 | Solution ==> Quenching ==> Aging | 930 | 0.5 | N/A | 510 | 0.48 | N | N/A | N/A | N/A | 62.2
Yun332 | 10.1016/j.jallcom.2015.10.028 | Cu-Al-Cr | 51.76 | 1.21 | 47.03 | 0 | 0 | 0 | 0 | 0 | 0 | 0 | Solution ==> Quenching ==> Aging | 930 | 0.5 | N/A | 510 | 1 | N | N/A | N/A | N/A | 63.36
Yun333 | 10.1016/j.jallcom.2015.10.028 | Cu-Al-Cr | 51.76 | 1.21 | 47.03 | 0 | 0 | 0 | 0 | 0 | 0 | 0 | Solution ==> Quenching ==> Aging | 930 | 0.5 | N/A | 510 | 2.01 | N | N/A | N/A | N/A | 34.36
Yun334 | 10.1016/j.jallcom.2015.10.028 | Cu-Al-Cr | 51.76 | 1.21 | 47.03 | 0 | 0 | 0 | 0 | 0 | 0 | 0 | Solution ==> Quenching ==> Aging | 930 | 0.5 | N/A | 510 | 3.02 | N | N/A | N/A | N/A | 55.7
Yun335 | 10.1016/j.jallcom.2015.10.028 | Cu-Al-Cr | 51.76 | 1.21 | 47.03 | 0 | 0 | 0 | 0 | 0 | 0 | 0 | Solution ==> Quenching ==> Aging | 930 | 0.5 | N/A | 510 | 0.45 | N | N/A | N/A | N/A | 63.33
Yun336 | 10.1016/j.jallcom.2015.10.028 | Cu-Al-Cr | 51.76 | 1.21 | 47.03 | 0 | 0 | 0 | 0 | 0 | 0 | 0 | Solution ==> Quenching ==> Aging | 930 | 0.5 | N/A | 510 | 0.94 | N | N/A | N/A | N/A | 68.51
Yun337 | 10.1016/j.jallcom.2015.10.028 | Cu-Al-Cr | 51.76 | 1.21 | 47.03 | 0 | 0 | 0 | 0 | 0 | 0 | 0 | Solution ==> Quenching ==> Aging | 930 | 0.5 | N/A | 510 | 1.97 | N | N/A | N/A | N/A | 34.36
Yun338 | 10.1016/j.jallcom.2015.10.028 | Cu-Al-Cr | 51.76 | 1.21 | 47.03 | 0 | 0 | 0 | 0 | 0 | 0 | 0 | Solution ==> Quenching ==> Aging | 930 | 0.5 | N/A | 510 | 2.96 | N | N/A | N/A | N/A | 50.69
Yun339 | 10.1016/j.jallcom.2018.06.158 | Cu-Cr-Zr | 99.4 | 0 | 0.55 | 0 | 0 | 0 | 0 | 0 | 0 | 0.05 | Solution ==> Quenching ==> Aging | 1050 | 4 | N/A | 32.5 | 1 | N | N/A | N/A | N/A | 59.72
Yun340 | 10.1016/j.jallcom.2018.06.158 | Cu-Cr-Zr | 99.4 | 0 | 0.55 | 0 | 0 | 0 | 0 | 0 | 0 | 0.05 | Solution ==> Quenching ==> Aging | 1050 | 4 | N/A | 43.3 | 1 | N | N/A | N/A | N/A | 65.04
Yun341 | 10.1016/j.jallcom.2018.06.158 | Cu-Cr-Zr | 99.4 | 0 | 0.55 | 0 | 0 | 0 | 0 | 0 | 0 | 0.05 | Solution ==> Quenching ==> Aging | 1050 | 4 | N/A | 53.61 | 1 | N | N/A | N/A | N/A | 78.19
Yun342 | 10.1016/j.jallcom.2018.06.158 | Cu-Cr-Zr | 99.4 | 0 | 0.55 | 0 | 0 | 0 | 0 | 0 | 0 | 0.05 | Solution ==> Quenching ==> Aging | 1050 | 4 | N/A | 64.09 | 1 | N | N/A | N/A | N/A | 80.69
Yun343 | 10.1016/j.jallcom.2018.06.158 | Cu-Cr-Zr | 99.4 | 0 | 0.55 | 0 | 0 | 0 | 0 | 0 | 0 | 0.05 | Solution ==> Quenching ==> Aging | 1050 | 4 | N/A | 289.42 | 1 | N | N/A | N/A | N/A | 93.16
Yun344 | 10.1016/j.jallcom.2018.06.158 | Cu-Cr-Zr | 99.4 | 0 | 0.55 | 0 | 0 | 0 | 0 | 0 | 0 | 0.05 | Solution ==> Quenching ==> Aging | 1050 | 4 | N/A | 389.57 | 1 | N | N/A | N/A | N/A | 93.55
Yun345 | 10.1016/j.jallcom.2018.06.158 | Cu-Cr-Zr | 99.4 | 0 | 0.55 | 0 | 0 | 0 | 0 | 0 | 0 | 0.05 | Solution ==> Quenching ==> Aging | 1050 | 4 | N/A | 490.17 | 1 | N | N/A | N/A | N/A | 92.98
Yun346 | 10.1016/j.jallcom.2018.06.158 | Cu-Cr-Zr | 99.4 | 0 | 0.55 | 0 | 0 | 0 | 0 | 0 | 0 | 0.05 | Solution ==> Quenching ==> Aging | 1050 | 4 | N/A | 590.31 | 1 | N | N/A | N/A | N/A | 95.3
Yun347 | 10.1016/j.jallcom.2018.06.158 | Cu-Cr-Zr | 99.4 | 0 | 0.55 | 0 | 0 | 0 | 0 | 0 | 0 | 0.05 | Solution ==> Quenching ==> Aging | 1050 | 4 | N/A | 690.91 | 1 | N | N/A | N/A | N/A | 95.27
Yun348 | 10.1016/j.jallcom.2018.06.158 | Cu-Cr-Zr | 99.4 | 0 | 0.55 | 0 | 0 | 0 | 0 | 0 | 0 | 0.05 | Solution ==> Quenching ==> Aging | 1050 | 4 | N/A | 791.05 | 1 | N | N/A | N/A | N/A | 95.69
Yun349 | 10.1016/j.msea.2018.10.093 | Cu-Cr | 99.033 | 0 | 0.967 | 0 | 0 | 0 | 0 | 0 | 0 | 0 | Solution ==> Quenching ==> Deformation ==> Aging | 990 | 4 | N/A | 440 | 0 | N | N/A | N/A | N/A | 96.48
Yun350 | 10.1016/j.msea.2018.10.093 | Cu-Cr | 99.033 | 0 | 0.967 | 0 | 0 | 0 | 0 | 0 | 0 | 0 | Solution ==> Quenching ==> Deformation ==> Aging | 990 | 4 | N/A | 440 | 0.054333333 | N | N/A | N/A | N/A | 92.68
Yun351 | 10.1016/j.msea.2018.10.093 | Cu-Cr | 99.033 | 0 | 0.967 | 0 | 0 | 0 | 0 | 0 | 0 | 0 | Solution ==> Quenching ==> Deformation ==> Aging | 990 | 4 | N/A | 440 | 0.0825 | N | N/A | N/A | N/A | 94.61
Yun352 | 10.1016/j.msea.2018.10.093 | Cu-Cr | 99.033 | 0 | 0.967 | 0 | 0 | 0 | 0 | 0 | 0 | 0 | Solution ==> Quenching ==> Deformation ==> Aging | 990 | 4 | N/A | 440 | 0.199166667 | N | N/A | N/A | N/A | 94.46
Yun353 | 10.1016/j.msea.2018.10.093 | Cu-Cr | 99.033 | 0 | 0.967 | 0 | 0 | 0 | 0 | 0 | 0 | 0 | Solution ==> Quenching ==> Deformation ==> Aging | 990 | 4 | N/A | 440 | 0.384166667 | N | N/A | N/A | N/A | 95.09
Yun354 | 10.1016/j.msea.2018.10.093 | Cu-Cr | 99.033 | 0 | 0.967 | 0 | 0 | 0 | 0 | 0 | 0 | 0 | Solution ==> Quenching ==> Deformation ==> Aging | 990 | 4 | N/A | 440 | 1.902333333 | N | N/A | N/A | N/A | 96.11
Yun355 | 10.1016/j.msea.2018.10.093 | Cu-Cr | 99.033 | 0 | 0.967 | 0 | 0 | 0 | 0 | 0 | 0 | 0 | Solution ==> Quenching ==> Deformation ==> Aging | 990 | 4 | N/A | 440 | 2.027333333 | N | N/A | N/A | N/A | 28.83
Yun356 | 10.1016/j.msea.2018.10.093 | Cu-Cr | 99.033 | 0 | 0.967 | 0 | 0 | 0 | 0 | 0 | 0 | 0 | Solution ==> Quenching ==> Deformation ==> Aging | 990 | 4 | N/A | 440 | 2.962166667 | N | N/A | N/A | N/A | 30.09
Yun357 | 10.1016/j.msea.2018.10.093 | Cu-Cr | 99.033 | 0 | 0.967 | 0 | 0 | 0 | 0 | 0 | 0 | 0 | Solution ==> Quenching ==> Deformation ==> Aging | 990 | 4 | N/A | 440 | 3.9675 | N | N/A | N/A | N/A | 30.78
Yun358 | 10.1016/j.msea.2018.10.093 | Cu-Cr | 99.033 | 0 | 0.967 | 0 | 0 | 0 | 0 | 0 | 0 | 0 | Solution ==> Quenching ==> Deformation ==> Aging | 990 | 4 | N/A | 440 | 4.97 | N | N/A | N/A | N/A | 29.76
Yun359 | 10.1016/j.jallcom.2022.165274 | Cu-Cr-Mg | 99.54 | 0 | 0.26 | 0 | 0.2 | 0 | 0 | 0 | 0 | 0 | Solution ==> Quenching ==> Deformation ==> Aging | 950 | 1 | N/A | 500 | 0 | N | N/A | N/A | N/A | 26.17
Yun360 | 10.1016/j.jallcom.2022.165274 | Cu-Cr-Mg | 99.54 | 0 | 0.26 | 0 | 0.2 | 0 | 0 | 0 | 0 | 0 | Solution ==> Quenching ==> Deformation ==> Aging | 950 | 1 | N/A | 500 | 0.071 | N | N/A | N/A | N/A | 27.72
Yun361 | 10.1016/j.jallcom.2022.165274 | Cu-Cr-Mg | 99.54 | 0 | 0.26 | 0 | 0.2 | 0 | 0 | 0 | 0 | 0 | Solution ==> Quenching ==> Deformation ==> Aging | 950 | 1 | N/A | 500 | 0.1525 | N | N/A | N/A | N/A | 29
Yun362 | 10.1016/j.jallcom.2022.165274 | Cu-Cr-Mg | 99.54 | 0 | 0.26 | 0 | 0.2 | 0 | 0 | 0 | 0 | 0 | Solution ==> Quenching ==> Deformation ==> Aging | 950 | 1 | N/A | 500 | 0.326 | N | N/A | N/A | N/A | 29.33
Yun363 | 10.1016/j.jallcom.2022.165274 | Cu-Cr-Mg | 99.54 | 0 | 0.26 | 0 | 0.2 | 0 | 0 | 0 | 0 | 0 | Solution ==> Quenching ==> Deformation ==> Aging | 950 | 1 | N/A | 500 | 0.481166667 | N | N/A | N/A | N/A | 26.4
Yun364 | 10.1016/j.jallcom.2022.165274 | Cu-Cr-Mg | 99.54 | 0 | 0.26 | 0 | 0.2 | 0 | 0 | 0 | 0 | 0 | Solution ==> Quenching ==> Deformation ==> Aging | 950 | 1 | N/A | 500 | 0.985833333 | N | N/A | N/A | N/A | 23.78
Yun365 | 10.1016/j.jallcom.2022.165274 | Cu-Cr-Mg | 99.54 | 0 | 0.26 | 0 | 0.2 | 0 | 0 | 0 | 0 | 0 | Solution ==> Quenching ==> Deformation ==> Aging | 950 | 1 | N/A | 500 | 1.990333333 | N | N/A | N/A | N/A | 28.84
Yun366 | 10.1016/j.jallcom.2022.165274 | Cu-Cr-Mg | 99.54 | 0 | 0.26 | 0 | 0.2 | 0 | 0 | 0 | 0 | 0 | Solution ==> Quenching ==> Deformation ==> Aging | 950 | 1 | N/A | 500 | 2.988 | N | N/A | N/A | N/A | 30.91
Yun367 | 10.1016/j.jallcom.2022.165274 | Cu-Cr-Mg | 99.54 | 0 | 0.26 | 0 | 0.2 | 0 | 0 | 0 | 0 | 0 | Solution ==> Quenching ==> Deformation ==> Aging | 950 | 1 | N/A | 500 | 3.985833333 | N | N/A | N/A | N/A | 30.93
Yun368 | 10.1016/j.jallcom.2015.10.028 | Cu-Al-Cr | 51.76 | 1.21 | 47.03 | 0 | 0 | 0 | 0 | 0 | 0 | 0 | Solution ==> Quenching ==> Deformation ==> Aging | 930 | 0.5 | N/A | 398.03 | 1 | N | N/A | N/A | N/A | 31.29
Yun369 | 10.1016/j.msea.2020.140521 | Cu-Cr-Ni-Si | 97.4 | 0 | 1 | 0 | 0 | 1 | 0 | 0.6 | 0 | 0 | Solution ==> Quenching ==> Deformation ==> Aging | 960 | 4 | 90 | 400 | 0.092333333 | N | N/A | N/A | N/A | 26.83
Yun370 | 10.1016/j.msea.2020.140521 | Cu-Cr-Ni-Si | 97.4 | 0 | 1 | 0 | 0 | 1 | 0 | 0.6 | 0 | 0 | Solution ==> Quenching ==> Deformation ==> Aging | 960 | 4 | 90 | 400 | 0.159333333 | N | N/A | N/A | N/A | 29.5
Yun371 | 10.1016/j.msea.2020.140521 | Cu-Cr-Ni-Si | 97.4 | 0 | 1 | 0 | 0 | 1 | 0 | 0.6 | 0 | 0 | Solution ==> Quenching ==> Deformation ==> Aging | 960 | 4 | 90 | 400 | 0.244166667 | N | N/A | N/A | N/A | 29.6
Yun372 | 10.1016/j.msea.2020.140521 | Cu-Cr-Ni-Si | 97.4 | 0 | 1 | 0 | 0 | 1 | 0 | 0.6 | 0 | 0 | Solution ==> Quenching ==> Deformation ==> Aging | 960 | 4 | 90 | 400 | 0.325833333 | N | N/A | N/A | N/A | 29.76
Yun373 | 10.1016/j.msea.2020.140521 | Cu-Cr-Ni-Si | 97.4 | 0 | 1 | 0 | 0 | 1 | 0 | 0.6 | 0 | 0 | Solution ==> Quenching ==> Deformation ==> Aging | 960 | 4 | 90 | 400 | 0.427833333 | N | N/A | N/A | N/A | 27.99
Yun374 | 10.1016/j.msea.2020.140521 | Cu-Cr-Ni-Si | 97.4 | 0 | 1 | 0 | 0 | 1 | 0 | 0.6 | 0 | 0 | Solution ==> Quenching ==> Deformation ==> Aging | 960 | 4 | 90 | 400 | 0.836166667 | N | N/A | N/A | N/A | 28.03
Yun375 | 10.1016/j.msea.2020.140521 | Cu-Cr-Ni-Si | 97.4 | 0 | 1 | 0 | 0 | 1 | 0 | 0.6 | 0 | 0 | Solution ==> Quenching ==> Deformation ==> Aging | 960 | 4 | 90 | 400 | 0.931166667 | N | N/A | N/A | N/A | 28.09
Yun376 | 10.1016/j.msea.2020.140521 | Cu-Cr-Ni-Si | 97.4 | 0 | 1 | 0 | 0 | 1 | 0 | 0.6 | 0 | 0 | Solution ==> Quenching ==> Deformation ==> Aging | 960 | 4 | 90 | 400 | 1.935166667 | N | N/A | N/A | N/A | 28.14
Yun377 | 10.1016/j.msea.2020.140521 | Cu-Cr-Ni-Si | 97.4 | 0 | 1 | 0 | 0 | 1 | 0 | 0.6 | 0 | 0 | Solution ==> Quenching ==> Deformation ==> Aging | 960 | 4 | 90 | 400 | 2.941833333 | N | N/A | N/A | N/A | 29.02
Yun378 | 10.1016/j.msea.2020.140521 | Cu-Cr-Ni-Si | 97.4 | 0 | 1 | 0 | 0 | 1 | 0 | 0.6 | 0 | 0 | Solution ==> Quenching ==> Deformation ==> Aging | 960 | 4 | 90 | 400 | 3.9485 | N | N/A | N/A | N/A | 54.05
Yun379 | 10.1016/j.msea.2020.140521 | Cu-Cr-Ni-Si | 97.4 | 0 | 1 | 0 | 0 | 1 | 0 | 0.6 | 0 | 0 | Solution ==> Quenching ==> Deformation ==> Aging | 960 | 4 | 90 | 400 | 4.955333333 | N | N/A | N/A | N/A | 72.16
Yun380 | 10.1016/j.msea.2020.140521 | Cu-Cr-Ni-Si | 97.4 | 0 | 1 | 0 | 0 | 1 | 0 | 0.6 | 0 | 0 | Solution ==> Quenching ==> Deformation ==> Aging | 960 | 4 | 90 | 520 | 0 | N | N/A | N/A | N/A | 86.53
Yun381 | 10.1016/j.msea.2020.140521 | Cu-Cr-Ni-Si | 97.4 | 0 | 1 | 0 | 0 | 1 | 0 | 0.6 | 0 | 0 | Solution ==> Quenching ==> Deformation ==> Aging | 960 | 4 | 90 | 520 | 0.075833333 | N | N/A | N/A | N/A | 86.43
Yun382 | 10.1016/j.msea.2020.140521 | Cu-Cr-Ni-Si | 97.4 | 0 | 1 | 0 | 0 | 1 | 0 | 0.6 | 0 | 0 | Solution ==> Quenching ==> Deformation ==> Aging | 960 | 4 | 90 | 520 | 0.160833333 | N | N/A | N/A | N/A | 70.29
Yun383 | 10.1016/j.msea.2020.140521 | Cu-Cr-Ni-Si | 97.4 | 0 | 1 | 0 | 0 | 1 | 0 | 0.6 | 0 | 0 | Solution ==> Quenching ==> Deformation ==> Aging | 960 | 4 | 90 | 520 | 0.2735 | N | N/A | N/A | N/A | 61.43
Yun384 | 10.1016/j.msea.2020.140521 | Cu-Cr-Ni-Si | 97.4 | 0 | 1 | 0 | 0 | 1 | 0 | 0.6 | 0 | 0 | Solution ==> Quenching ==> Deformation ==> Aging | 960 | 4 | 90 | 520 | 0.479833333 | N | N/A | N/A | N/A | 69.41
Yun385 | 10.1016/j.msea.2020.140521 | Cu-Cr-Ni-Si | 97.4 | 0 | 1 | 0 | 0 | 1 | 0 | 0.6 | 0 | 0 | Solution ==> Quenching ==> Deformation ==> Aging | 960 | 4 | 90 | 520 | 0.992333333 | N | N/A | N/A | N/A | 76.26
Yun386 | 10.1016/j.msea.2020.140521 | Cu-Cr-Ni-Si | 97.4 | 0 | 1 | 0 | 0 | 1 | 0 | 0.6 | 0 | 0 | Solution ==> Quenching ==> Deformation ==> Aging | 960 | 4 | 90 | 520 | 1.996333333 | N | N/A | N/A | N/A | 76.16
Yun387 | 10.1016/j.msea.2020.140521 | Cu-Cr-Ni-Si | 97.4 | 0 | 1 | 0 | 0 | 1 | 0 | 0.6 | 0 | 0 | Solution ==> Quenching ==> Deformation ==> Aging | 960 | 4 | 90 | 520 | 3.005833333 | N | N/A | N/A | N/A | 76.58
Yun388 | 10.1016/j.msea.2020.140521 | Cu-Cr-Ni-Si | 97.4 | 0 | 1 | 0 | 0 | 1 | 0 | 0.6 | 0 | 0 | Solution ==> Quenching ==> Deformation ==> Aging | 960 | 4 | 90 | 520 | 4.0125 | N | N/A | N/A | N/A | 83.94
Yun389 | 10.1016/j.msea.2020.140521 | Cu-Cr-Ni-Si | 97.4 | 0 | 1 | 0 | 0 | 1 | 0 | 0.6 | 0 | 0 | Solution ==> Quenching ==> Deformation ==> Aging | 960 | 4 | 90 | 520 | 5.0165 | N | N/A | N/A | N/A | 82.74
Yun390 | 10.1016/j.msea.2020.140521 | Cu-Cr-Ni-Si | 97.4 | 0 | 1 | 0 | 0 | 1 | 0 | 0.6 | 0 | 0 | Solution ==> Quenching ==> Deformation ==> Aging | 960 | 4 | 90 | 480 | 0.102 | N | N/A | N/A | N/A | 82.63
Yun391 | 10.1016/j.msea.2020.140521 | Cu-Cr-Ni-Si | 97.4 | 0 | 1 | 0 | 0 | 1 | 0 | 0.6 | 0 | 0 | Solution ==> Quenching ==> Deformation ==> Aging | 960 | 4 | 90 | 480 | 0.229 | N | N/A | N/A | N/A | 84.74
Yun392 | 10.1016/j.msea.2020.140521 | Cu-Cr-Ni-Si | 97.4 | 0 | 1 | 0 | 0 | 1 | 0 | 0.6 | 0 | 0 | Solution ==> Quenching ==> Deformation ==> Aging | 960 | 4 | 90 | 480 | 0.3355 | N | N/A | N/A | N/A | 86.23
Yun393 | 10.1016/j.msea.2020.140521 | Cu-Cr-Ni-Si | 97.4 | 0 | 1 | 0 | 0 | 1 | 0 | 0.6 | 0 | 0 | Solution ==> Quenching ==> Deformation ==> Aging | 960 | 4 | 90 | 480 | 0.427833333 | N | N/A | N/A | N/A | 52.64
Yun394 | 10.1016/j.msea.2020.140521 | Cu-Cr-Ni-Si | 97.4 | 0 | 1 | 0 | 0 | 1 | 0 | 0.6 | 0 | 0 | Solution ==> Quenching ==> Deformation ==> Aging | 960 | 4 | 90 | 480 | 0.928333333 | N | N/A | N/A | N/A | 60.11
Yun395 | 10.1016/j.msea.2020.140521 | Cu-Cr-Ni-Si | 97.4 | 0 | 1 | 0 | 0 | 1 | 0 | 0.6 | 0 | 0 | Solution ==> Quenching ==> Deformation ==> Aging | 960 | 4 | 90 | 480 | 1.938 | N | N/A | N/A | N/A | 68.61
Yun396 | 10.1016/j.msea.2020.140521 | Cu-Cr-Ni-Si | 97.4 | 0 | 1 | 0 | 0 | 1 | 0 | 0.6 | 0 | 0 | Solution ==> Quenching ==> Deformation ==> Aging | 960 | 4 | 90 | 480 | 2.944666667 | N | N/A | N/A | N/A | 78.81
Yun397 | 10.1016/j.msea.2020.140521 | Cu-Cr-Ni-Si | 97.4 | 0 | 1 | 0 | 0 | 1 | 0 | 0.6 | 0 | 0 | Solution ==> Quenching ==> Deformation ==> Aging | 960 | 4 | 90 | 480 | 3.9485 | N | N/A | N/A | N/A | 81.8
Yun398 | 10.1016/j.msea.2020.140521 | Cu-Cr-Ni-Si | 97.4 | 0 | 1 | 0 | 0 | 1 | 0 | 0.6 | 0 | 0 | Solution ==> Quenching ==> Deformation ==> Aging | 960 | 4 | 90 | 480 | 4.955333333 | N | N/A | N/A | N/A | 81.57
Yun399 | 10.1016/j.msea.2020.140521 | Cu-Cr-Ni-Si | 97.4 | 0 | 1 | 0 | 0 | 1 | 0 | 0.6 | 0 | 0 | Solution ==> Quenching ==> Deformation ==> Aging | 960 | 4 | 90 | 440 | 0.032 | N | N/A | N/A | N/A | 82.32
Yun400 | 10.1016/j.msea.2020.140521 | Cu-Cr-Ni-Si | 97.4 | 0 | 1 | 0 | 0 | 1 | 0 | 0.6 | 0 | 0 | Solution ==> Quenching ==> Deformation ==> Aging | 960 | 4 | 90 | 440 | 0.147166667 | N | N/A | N/A | N/A | 81.94
Yun401 | 10.1016/j.msea.2020.140521 | Cu-Cr-Ni-Si | 97.4 | 0 | 1 | 0 | 0 | 1 | 0 | 0.6 | 0 | 0 | Solution ==> Quenching ==> Deformation ==> Aging | 960 | 4 | 90 | 440 | 0.279666667 | N | N/A | N/A | N/A | 82.07
Yun402 | 10.1016/j.msea.2020.140521 | Cu-Cr-Ni-Si | 97.4 | 0 | 1 | 0 | 0 | 1 | 0 | 0.6 | 0 | 0 | Solution ==> Quenching ==> Deformation ==> Aging | 960 | 4 | 90 | 440 | 0.399833333 | N | N/A | N/A | N/A | 27.71
Yun403 | 10.1016/j.msea.2020.140521 | Cu-Cr-Ni-Si | 97.4 | 0 | 1 | 0 | 0 | 1 | 0 | 0.6 | 0 | 0 | Solution ==> Quenching ==> Deformation ==> Aging | 960 | 4 | 90 | 440 | 1.935166667 | N | N/A | N/A | N/A | 33.37
Yun404 | 10.1016/j.msea.2020.140521 | Cu-Cr-Ni-Si | 97.4 | 0 | 1 | 0 | 0 | 1 | 0 | 0.6 | 0 | 0 | Solution ==> Quenching ==> Deformation ==> Aging | 960 | 4 | 90 | 440 | 2.944666667 | N | N/A | N/A | N/A | 33.43
Yun405 | 10.1016/j.msea.2020.140521 | Cu-Cr-Ni-Si | 97.4 | 0 | 1 | 0 | 0 | 1 | 0 | 0.6 | 0 | 0 | Solution ==> Quenching ==> Deformation ==> Aging | 960 | 4 | 90 | 440 | 3.9485 | N | N/A | N/A | N/A | 35.35
Yun406 | 10.1016/j.msea.2020.140521 | Cu-Cr-Ni-Si | 97.4 | 0 | 1 | 0 | 0 | 1 | 0 | 0.6 | 0 | 0 | Solution ==> Quenching ==> Deformation ==> Aging | 960 | 4 | 90 | 440 | 4.955333333 | N | N/A | N/A | N/A | 35.68
Yun407 | 10.1557/jmr.2015.143 | Cu-Cr-Ti | 99.31 | 0 | 0.51 | 0 | 0 | 0 | 0 | 0 | 0.18 | 0 | Solution ==> Quenching ==> Deformation ==> Aging | 920 | 0.5 | 60 | 450 | 0 | N | N/A | N/A | N/A | 35.87
Yun408 | 10.1557/jmr.2015.143 | Cu-Cr-Ti | 99.31 | 0 | 0.51 | 0 | 0 | 0 | 0 | 0 | 0.18 | 0 | Solution ==> Quenching ==> Deformation ==> Aging | 920 | 0.5 | 60 | 450 | 0.5093333 | N | N/A | N/A | N/A | 38.62
Yun409 | 10.1557/jmr.2015.143 | Cu-Cr-Ti | 99.31 | 0 | 0.51 | 0 | 0 | 0 | 0 | 0 | 0.18 | 0 | Solution ==> Quenching ==> Deformation ==> Aging | 920 | 0.5 | 60 | 450 | 0.993 | N | N/A | N/A | N/A | 38.12
Yun410 | 10.1557/jmr.2015.143 | Cu-Cr-Ti | 99.31 | 0 | 0.51 | 0 | 0 | 0 | 0 | 0 | 0.18 | 0 | Solution ==> Quenching ==> Deformation ==> Aging | 920 | 0.5 | 60 | 450 | 1.490667 | N | N/A | N/A | N/A | 39.48
Yun411 | 10.1557/jmr.2015.143 | Cu-Cr-Ti | 99.31 | 0 | 0.51 | 0 | 0 | 0 | 0 | 0 | 0.18 | 0 | Solution ==> Quenching ==> Deformation ==> Aging | 920 | 0.5 | 60 | 450 | 1.997667 | N | N/A | N/A | N/A | 40.27
Yun412 | 10.1557/jmr.2015.143 | Cu-Cr-Ti | 99.31 | 0 | 0.51 | 0 | 0 | 0 | 0 | 0 | 0.18 | 0 | Solution ==> Quenching ==> Deformation ==> Aging | 920 | 0.5 | 60 | 450 | 2.486 | N | N/A | N/A | N/A | 42.21
Yun413 | 10.1557/jmr.2015.143 | Cu-Cr-Ti | 99.31 | 0 | 0.51 | 0 | 0 | 0 | 0 | 0 | 0.18 | 0 | Solution ==> Quenching ==> Deformation ==> Aging | 920 | 0.5 | 60 | 450 | 3.002333 | N | N/A | N/A | N/A | 43.73
Yun414 | 10.1557/jmr.2015.143 | Cu-Cr-Ti | 99.31 | 0 | 0.51 | 0 | 0 | 0 | 0 | 0 | 0.18 | 0 | Solution ==> Quenching ==> Deformation ==> Aging | 920 | 0.5 | 70 | 450 | 0 | N | N/A | N/A | N/A | 24.31
Yun415 | 10.1557/jmr.2015.143 | Cu-Cr-Ti | 99.31 | 0 | 0.51 | 0 | 0 | 0 | 0 | 0 | 0.18 | 0 | Solution ==> Quenching ==> Deformation ==> Aging | 920 | 0.5 | 70 | 450 | 0.5046667 | N | N/A | N/A | N/A | 34.17
Yun416 | 10.1557/jmr.2015.143 | Cu-Cr-Ti | 99.31 | 0 | 0.51 | 0 | 0 | 0 | 0 | 0 | 0.18 | 0 | Solution ==> Quenching ==> Deformation ==> Aging | 920 | 0.5 | 70 | 450 | 1.007 | N | N/A | N/A | N/A | 40.09
Yun417 | 10.1557/jmr.2015.143 | Cu-Cr-Ti | 99.31 | 0 | 0.51 | 0 | 0 | 0 | 0 | 0 | 0.18 | 0 | Solution ==> Quenching ==> Deformation ==> Aging | 920 | 0.5 | 70 | 450 | 1.514 | N | N/A | N/A | N/A | 44.49
Yun418 | 10.1557/jmr.2015.143 | Cu-Cr-Ti | 99.31 | 0 | 0.51 | 0 | 0 | 0 | 0 | 0 | 0.18 | 0 | Solution ==> Quenching ==> Deformation ==> Aging | 920 | 0.5 | 70 | 450 | 2.0255 | N | N/A | N/A | N/A | 45.95
Yun419 | 10.1557/jmr.2015.143 | Cu-Cr-Ti | 99.31 | 0 | 0.51 | 0 | 0 | 0 | 0 | 0 | 0.18 | 0 | Solution ==> Quenching ==> Deformation ==> Aging | 920 | 0.5 | 70 | 450 | 2.514 | N | N/A | N/A | N/A | 46.61
Yun420 | 10.1557/jmr.2015.143 | Cu-Cr-Ti | 99.31 | 0 | 0.51 | 0 | 0 | 0 | 0 | 0 | 0.18 | 0 | Solution ==> Quenching ==> Deformation ==> Aging | 920 | 0.5 | 70 | 450 | 3.0255 | N | N/A | N/A | N/A | 47.34
Yun421 | 10.1557/jmr.2015.143 | Cu-Cr-Ti | 99.31 | 0 | 0.51 | 0 | 0 | 0 | 0 | 0 | 0.18 | 0 | Solution ==> Quenching ==> Deformation ==> Aging | 920 | 0.5 | 80 | 450 | 0 | N | N/A | N/A | N/A | 47.27
Yun422 | 10.1557/jmr.2015.143 | Cu-Cr-Ti | 99.31 | 0 | 0.51 | 0 | 0 | 0 | 0 | 0 | 0.18 | 0 | Solution ==> Quenching ==> Deformation ==> Aging | 920 | 0.5 | 80 | 450 | 0.4086667 | N | N/A | N/A | N/A | 47.55
Yun423 | 10.1557/jmr.2015.143 | Cu-Cr-Ti | 99.31 | 0 | 0.51 | 0 | 0 | 0 | 0 | 0 | 0.18 | 0 | Solution ==> Quenching ==> Deformation ==> Aging | 920 | 0.5 | 80 | 450 | 0.9086667 | N | N/A | N/A | N/A | 47.54
Yun424 | 10.1557/jmr.2015.143 | Cu-Cr-Ti | 99.31 | 0 | 0.51 | 0 | 0 | 0 | 0 | 0 | 0.18 | 0 | Solution ==> Quenching ==> Deformation ==> Aging | 920 | 0.5 | 80 | 450 | 1.399 | N | N/A | N/A | N/A | 37.82
Yun425 | 10.1557/jmr.2015.143 | Cu-Cr-Ti | 99.31 | 0 | 0.51 | 0 | 0 | 0 | 0 | 0 | 0.18 | 0 | Solution ==> Quenching ==> Deformation ==> Aging | 920 | 0.5 | 80 | 450 | 1.899 | N | N/A | N/A | N/A | 42.38
Yun426 | 10.1557/jmr.2015.143 | Cu-Cr-Ti | 99.31 | 0 | 0.51 | 0 | 0 | 0 | 0 | 0 | 0.18 | 0 | Solution ==> Quenching ==> Deformation ==> Aging | 920 | 0.5 | 80 | 450 | 2.394167 | N | N/A | N/A | N/A | 43.06
Yun427 | 10.1557/jmr.2015.143 | Cu-Cr-Ti | 99.31 | 0 | 0.51 | 0 | 0 | 0 | 0 | 0 | 0.18 | 0 | Solution ==> Quenching ==> Deformation ==> Aging | 920 | 0.5 | 80 | 450 | 2.8895 | N | N/A | N/A | N/A | 43.95
Yun428 | 10.1557/jmr.2015.143 | Cu-Cr | 99.48 | 0 | 0.52 | 0 | 0 | 0 | 0 | 0 | 0 | 0 | Solution ==> Quenching ==> Deformation ==> Aging | 920 | 0.5 | 90 | 450 | 0.015 | N | N/A | N/A | N/A | 44.79
Yun429 | 10.1557/jmr.2015.143 | Cu-Cr | 99.48 | 0 | 0.52 | 0 | 0 | 0 | 0 | 0 | 0 | 0 | Solution ==> Quenching ==> Deformation ==> Aging | 920 | 0.5 | 90 | 450 | 0.4913333 | N | N/A | N/A | N/A | 45.38
Yun430 | 10.1557/jmr.2015.143 | Cu-Cr | 99.48 | 0 | 0.52 | 0 | 0 | 0 | 0 | 0 | 0 | 0 | Solution ==> Quenching ==> Deformation ==> Aging | 920 | 0.5 | 90 | 450 | 0.9991667 | N | N/A | N/A | N/A | 45.39
Yun431 | 10.1557/jmr.2015.143 | Cu-Cr | 99.48 | 0 | 0.52 | 0 | 0 | 0 | 0 | 0 | 0 | 0 | Solution ==> Quenching ==> Deformation ==> Aging | 920 | 0.5 | 90 | 450 | 1.475667 | N | N/A | N/A | N/A | 45.98
Yun432 | 10.1557/jmr.2015.143 | Cu-Cr | 99.48 | 0 | 0.52 | 0 | 0 | 0 | 0 | 0 | 0 | 0 | Solution ==> Quenching ==> Deformation ==> Aging | 920 | 0.5 | 90 | 450 | 1.979833 | N | N/A | N/A | N/A | 45.84
Yun433 | 10.1557/jmr.2015.143 | Cu-Cr | 99.48 | 0 | 0.52 | 0 | 0 | 0 | 0 | 0 | 0 | 0 | Solution ==> Quenching ==> Deformation ==> Aging | 920 | 0.5 | 90 | 450 | 2.483833 | N | N/A | N/A | N/A | 29.87
Yun434 | 10.1557/jmr.2015.143 | Cu-Cr | 99.48 | 0 | 0.52 | 0 | 0 | 0 | 0 | 0 | 0 | 0 | Solution ==> Quenching ==> Deformation ==> Aging | 920 | 0.5 | 90 | 450 | 2.993 | N | N/A | N/A | N/A | 35.92
Yun435 | 10.1557/jmr.2015.143 | Cu-Cr-Ti | 99.31 | 0 | 0.51 | 0 | 0 | 0 | 0 | 0 | 0.18 | 0 | Solution ==> Quenching ==> Deformation ==> Aging | 920 | 0.5 | 90 | 450 | 0 | N | N/A | N/A | N/A | 37.87
Yun436 | 10.1557/jmr.2015.143 | Cu-Cr-Ti | 99.31 | 0 | 0.51 | 0 | 0 | 0 | 0 | 0 | 0.18 | 0 | Solution ==> Quenching ==> Deformation ==> Aging | 920 | 0.5 | 90 | 450 | 0.4931667 | N | N/A | N/A | N/A | 41.19
Yun437 | 10.1557/jmr.2015.143 | Cu-Cr-Ti | 99.31 | 0 | 0.51 | 0 | 0 | 0 | 0 | 0 | 0.18 | 0 | Solution ==> Quenching ==> Deformation ==> Aging | 920 | 0.5 | 90 | 450 | 1.020667 | N | N/A | N/A | N/A | 43.84
Yun438 | 10.1557/jmr.2015.143 | Cu-Cr-Ti | 99.31 | 0 | 0.51 | 0 | 0 | 0 | 0 | 0 | 0.18 | 0 | Solution ==> Quenching ==> Deformation ==> Aging | 920 | 0.5 | 90 | 450 | 1.501333 | N | N/A | N/A | N/A | 44.68
Yun439 | 10.1557/jmr.2015.143 | Cu-Cr-Ti | 99.31 | 0 | 0.51 | 0 | 0 | 0 | 0 | 0 | 0.18 | 0 | Solution ==> Quenching ==> Deformation ==> Aging | 920 | 0.5 | 90 | 450 | 1.977667 | N | N/A | N/A | N/A | 44.52
Yun440 | 10.1557/jmr.2015.143 | Cu-Cr-Ti | 99.31 | 0 | 0.51 | 0 | 0 | 0 | 0 | 0 | 0.18 | 0 | Solution ==> Quenching ==> Deformation ==> Aging | 920 | 0.5 | 90 | 450 | 2.495667 | N | N/A | N/A | N/A | 45.02
Yun441 | 10.1557/jmr.2015.143 | Cu-Cr-Ti | 99.31 | 0 | 0.51 | 0 | 0 | 0 | 0 | 0 | 0.18 | 0 | Solution ==> Quenching ==> Deformation ==> Aging | 920 | 0.5 | 90 | 450 | 2.990833 | N | N/A | N/A | N/A | 42.49
Yun442 | 10.1557/jmr.2015.143 | Cu-Cr-Ti | 99.42 | 0 | 0.52 | 0 | 0 | 0 | 0 | 0 | 0.06 | 0 | Solution ==> Quenching ==> Deformation ==> Aging | 920 | 0.5 | 90 | 450 | 0 | N | N/A | N/A | N/A | 46.3
Yun443 | 10.1557/jmr.2015.143 | Cu-Cr-Ti | 99.42 | 0 | 0.52 | 0 | 0 | 0 | 0 | 0 | 0.06 | 0 | Solution ==> Quenching ==> Deformation ==> Aging | 920 | 0.5 | 90 | 450 | 0.493 | N | N/A | N/A | N/A | 48.21
Yun444 | 10.1557/jmr.2015.143 | Cu-Cr-Ti | 99.42 | 0 | 0.52 | 0 | 0 | 0 | 0 | 0 | 0.06 | 0 | Solution ==> Quenching ==> Deformation ==> Aging | 920 | 0.5 | 90 | 450 | 0.9916667 | N | N/A | N/A | N/A | 51.03
Yun445 | 10.1557/jmr.2015.143 | Cu-Cr-Ti | 99.42 | 0 | 0.52 | 0 | 0 | 0 | 0 | 0 | 0.06 | 0 | Solution ==> Quenching ==> Deformation ==> Aging | 920 | 0.5 | 90 | 450 | 1.477333 | N | N/A | N/A | N/A | 52.68
Yun446 | 10.1557/jmr.2015.143 | Cu-Cr-Ti | 99.42 | 0 | 0.52 | 0 | 0 | 0 | 0 | 0 | 0.06 | 0 | Solution ==> Quenching ==> Deformation ==> Aging | 920 | 0.5 | 90 | 450 | 1.977 | N | N/A | N/A | N/A | 56.1
Yun447 | 10.1557/jmr.2015.143 | Cu-Cr-Ti | 99.42 | 0 | 0.52 | 0 | 0 | 0 | 0 | 0 | 0.06 | 0 | Solution ==> Quenching ==> Deformation ==> Aging | 920 | 0.5 | 90 | 450 | 2.4905 | N | N/A | N/A | N/A | 56.57
Yun448 | 10.1557/jmr.2015.143 | Cu-Cr-Ti | 99.42 | 0 | 0.52 | 0 | 0 | 0 | 0 | 0 | 0.06 | 0 | Solution ==> Quenching ==> Deformation ==> Aging | 920 | 0.5 | 90 | 450 | 2.9765 | N | N/A | N/A | N/A | 42.26
Yun449 | 10.1557/jmr.2015.143 | Cu-Cr-Ti | 99.42 | 0 | 0.48 | 0 | 0 | 0 | 0 | 0 | 0.1 | 0 | Solution ==> Quenching ==> Deformation ==> Aging | 920 | 0.5 | 90 | 450 | 0 | N | N/A | N/A | N/A | 45.48
Yun450 | 10.1557/jmr.2015.143 | Cu-Cr-Ti | 99.42 | 0 | 0.48 | 0 | 0 | 0 | 0 | 0 | 0.1 | 0 | Solution ==> Quenching ==> Deformation ==> Aging | 920 | 0.5 | 90 | 450 | 0.4913333 | N | N/A | N/A | N/A | 47.16
Yun451 | 10.1557/jmr.2015.143 | Cu-Cr-Ti | 99.42 | 0 | 0.48 | 0 | 0 | 0 | 0 | 0 | 0.1 | 0 | Solution ==> Quenching ==> Deformation ==> Aging | 920 | 0.5 | 90 | 450 | 0.9908333 | N | N/A | N/A | N/A | 50.61
Yun452 | 10.1557/jmr.2015.143 | Cu-Cr-Ti | 99.42 | 0 | 0.48 | 0 | 0 | 0 | 0 | 0 | 0.1 | 0 | Solution ==> Quenching ==> Deformation ==> Aging | 920 | 0.5 | 90 | 450 | 1.489833 | N | N/A | N/A | N/A | 52.1
Yun453 | 10.1557/jmr.2015.143 | Cu-Cr-Ti | 99.42 | 0 | 0.48 | 0 | 0 | 0 | 0 | 0 | 0.1 | 0 | Solution ==> Quenching ==> Deformation ==> Aging | 920 | 0.5 | 90 | 450 | 1.971 | N | N/A | N/A | N/A | 56.92
Yun454 | 10.1557/jmr.2015.143 | Cu-Cr-Ti | 99.42 | 0 | 0.48 | 0 | 0 | 0 | 0 | 0 | 0.1 | 0 | Solution ==> Quenching ==> Deformation ==> Aging | 920 | 0.5 | 90 | 450 | 2.475167 | N | N/A | N/A | N/A | 56.57
Yun455 | 10.1557/jmr.2015.143 | Cu-Cr-Ti | 99.42 | 0 | 0.48 | 0 | 0 | 0 | 0 | 0 | 0.1 | 0 | Solution ==> Quenching ==> Deformation ==> Aging | 920 | 0.5 | 90 | 450 | 3.002833 | N | N/A | N/A | N/A | 41.97
Yun456 | 10.1557/jmr.2015.143 | Cu-Cr-Ti | 99.31 | 0 | 0.51 | 0 | 0 | 0 | 0 | 0 | 0.18 | 0 | Solution ==> Quenching ==> Deformation ==> Aging | 920 | 0.5 | 90 | 450 | 0 | N | N/A | N/A | N/A | 46.54
Yun457 | 10.1557/jmr.2015.143 | Cu-Cr-Ti | 99.31 | 0 | 0.51 | 0 | 0 | 0 | 0 | 0 | 0.18 | 0 | Solution ==> Quenching ==> Deformation ==> Aging | 920 | 0.5 | 90 | 450 | 0.4911667 | N | N/A | N/A | N/A | 47.91
Yun458 | 10.1557/jmr.2015.143 | Cu-Cr-Ti | 99.31 | 0 | 0.51 | 0 | 0 | 0 | 0 | 0 | 0.18 | 0 | Solution ==> Quenching ==> Deformation ==> Aging | 920 | 0.5 | 90 | 450 | 0.967 | N | N/A | N/A | N/A | 50.79
Yun459 | 10.1557/jmr.2015.143 | Cu-Cr-Ti | 99.31 | 0 | 0.51 | 0 | 0 | 0 | 0 | 0 | 0.18 | 0 | Solution ==> Quenching ==> Deformation ==> Aging | 920 | 0.5 | 90 | 450 | 1.471167 | N | N/A | N/A | N/A | 52.77
Yun460 | 10.1557/jmr.2015.143 | Cu-Cr-Ti | 99.31 | 0 | 0.51 | 0 | 0 | 0 | 0 | 0 | 0.18 | 0 | Solution ==> Quenching ==> Deformation ==> Aging | 920 | 0.5 | 90 | 450 | 1.976 | N | N/A | N/A | N/A | 55.65
Yun461 | 10.1557/jmr.2015.143 | Cu-Cr-Ti | 99.31 | 0 | 0.51 | 0 | 0 | 0 | 0 | 0 | 0.18 | 0 | Solution ==> Quenching ==> Deformation ==> Aging | 920 | 0.5 | 90 | 450 | 2.471167 | N | N/A | N/A | N/A | 55.89
Yun462 | 10.1557/jmr.2015.143 | Cu-Cr-Ti | 99.31 | 0 | 0.51 | 0 | 0 | 0 | 0 | 0 | 0.18 | 0 | Solution ==> Quenching ==> Deformation ==> Aging | 920 | 0.5 | 90 | 450 | 2.956667 | N | N/A | N/A | N/A | 50.19
Yun463 | 10.1016/j.msea.2020.140521 | Cu-Cr-Ni-Si | 97.4 | 0 | 1 | 0 | 0 | 1 | 0 | 0.6 | 0 | 0 | Deformation ==> Solution ==> Quenching ==> Deformation ==> Aging ==> Secondary TMP ==> Secondary Aging | 960 | 4 | 0.3 | 480 | 2 | Y | N/A | N/A | N/A | 71.99
Yun464 | 10.1016/j.msea.2020.140521 | Cu-Cr-Ni-Si | 97.4 | 0 | 1 | 0 | 0 | 1 | 0 | 0.6 | 0 | 0 | Deformation ==> Solution ==> Quenching ==> Deformation ==> Aging ==> Secondary TMP ==> Secondary Aging | 960 | 4 | 0.3 | 480 | 2 | Y | N/A | N/A | N/A | 78.13
Yun465 | 10.1016/j.msea.2020.140521 | Cu-Cr-Ni-Si | 97.4 | 0 | 1 | 0 | 0 | 1 | 0 | 0.6 | 0 | 0 | Deformation ==> Solution ==> Quenching ==> Deformation ==> Aging ==> Secondary TMP ==> Secondary Aging | 960 | 4 | 0.3 | 480 | 2 | Y | N/A | N/A | N/A | 79.83
Yun466 | 10.1016/j.msea.2020.140521 | Cu-Cr-Ni-Si | 97.4 | 0 | 1 | 0 | 0 | 1 | 0 | 0.6 | 0 | 0 | Deformation ==> Solution ==> Quenching ==> Deformation ==> Aging ==> Secondary TMP ==> Secondary Aging | 960 | 4 | 0.3 | 480 | 2 | Y | N/A | N/A | N/A | 81.84
Yun467 | 10.1016/j.msea.2020.140521 | Cu-Cr-Ni-Si | 97.4 | 0 | 1 | 0 | 0 | 1 | 0 | 0.6 | 0 | 0 | Deformation ==> Solution ==> Quenching ==> Deformation ==> Aging ==> Secondary TMP ==> Secondary Aging | 960 | 4 | 0.3 | 480 | 2 | Y | N/A | N/A | N/A | 84.67
Yun468 | 10.1016/j.msea.2020.140521 | Cu-Cr-Ni-Si | 97.4 | 0 | 1 | 0 | 0 | 1 | 0 | 0.6 | 0 | 0 | Deformation ==> Solution ==> Quenching ==> Deformation ==> Aging ==> Secondary TMP ==> Secondary Aging | 960 | 4 | 0.3 | 480 | 2 | Y | N/A | N/A | N/A | 84.83
Yun469 | 10.1016/j.msea.2020.140521 | Cu-Cr-Ni-Si | 97.4 | 0 | 1 | 0 | 0 | 1 | 0 | 0.6 | 0 | 0 | Deformation ==> Solution ==> Quenching ==> Deformation ==> Aging ==> Secondary TMP ==> Secondary Aging | 960 | 4 | 0.3 | 480 | 2 | Y | N/A | N/A | N/A | 40.81
Yun470 | 10.1016/j.msea.2020.140521 | Cu-Cr-Ni-Si | 97.4 | 0 | 1 | 0 | 0 | 1 | 0 | 0.6 | 0 | 0 | Deformation ==> Solution ==> Quenching ==> Deformation ==> Aging ==> Secondary TMP ==> Secondary Aging | 960 | 4 | 0.3 | 480 | 2 | Y | N/A | N/A | N/A | 44.06
Yun471 | 10.1016/j.msea.2020.140521 | Cu-Cr-Ni-Si | 97.4 | 0 | 1 | 0 | 0 | 1 | 0 | 0.6 | 0 | 0 | Deformation ==> Solution ==> Quenching ==> Deformation ==> Aging ==> Secondary TMP ==> Secondary Aging | 960 | 4 | 0.3 | 480 | 2 | Y | N/A | N/A | N/A | 45.75
Yun472 | 10.1016/j.msea.2020.140521 | Cu-Cr-Ni-Si | 97.4 | 0 | 1 | 0 | 0 | 1 | 0 | 0.6 | 0 | 0 | Deformation ==> Solution ==> Quenching ==> Deformation ==> Aging ==> Secondary TMP ==> Secondary Aging | 960 | 4 | 0.3 | 480 | 2 | Y | N/A | N/A | N/A | 49.31
Yun473 | 10.1016/j.msea.2020.140521 | Cu-Cr-Ni-Si | 97.4 | 0 | 1 | 0 | 0 | 1 | 0 | 0.6 | 0 | 0 | Deformation ==> Solution ==> Quenching ==> Deformation ==> Aging ==> Secondary TMP ==> Secondary Aging | 960 | 4 | 0.3 | 480 | 2 | Y | N/A | N/A | N/A | 51.32
Yun474 | 10.1016/j.msea.2020.140521 | Cu-Cr-Ni-Si | 97.4 | 0 | 1 | 0 | 0 | 1 | 0 | 0.6 | 0 | 0 | Deformation ==> Solution ==> Quenching ==> Deformation ==> Aging ==> Secondary TMP ==> Secondary Aging | 960 | 4 | 0.3 | 480 | 2 | Y | N/A | N/A | N/A | 53.85
Yun475 | 10.1016/j.msea.2020.140521 | Cu-Cr-Ni-Si | 97.4 | 0 | 1 | 0 | 0 | 1 | 0 | 0.6 | 0 | 0 | Deformation ==> Solution ==> Quenching ==> Deformation ==> Aging ==> Secondary TMP ==> Secondary Aging | 960 | 4 | 0.3 | 480 | 2 | Y | N/A | N/A | N/A | 54.21
Yun476 | 10.1016/j.msea.2020.140521 | Cu-Cr-Ni-Si | 97.4 | 0 | 1 | 0 | 0 | 1 | 0 | 0.6 | 0 | 0 | Deformation ==> Solution ==> Quenching ==> Deformation ==> Aging ==> Secondary TMP ==> Secondary Aging | 960 | 4 | 0.3 | 480 | 2 | Y | N/A | N/A | N/A | 42.97
Yun477 | 10.1016/j.msea.2020.140521 | Cu-Cr-Ni-Si | 97.4 | 0 | 1 | 0 | 0 | 1 | 0 | 0.6 | 0 | 0 | Deformation ==> Solution ==> Quenching ==> Deformation ==> Aging ==> Secondary TMP ==> Secondary Aging | 960 | 4 | 0.3 | 480 | 2 | Y | N/A | N/A | N/A | 65.19
Yun478 | 10.1016/j.msea.2020.140521 | Cu-Cr-Ni-Si | 97.4 | 0 | 1 | 0 | 0 | 1 | 0 | 0.6 | 0 | 0 | Deformation ==> Solution ==> Quenching ==> Deformation ==> Aging ==> Secondary TMP ==> Secondary Aging | 960 | 4 | 0.3 | 480 | 2 | Y | N/A | N/A | N/A | 70.5
Yun479 | 10.1016/j.msea.2020.140521 | Cu-Cr-Ni-Si | 97.4 | 0 | 1 | 0 | 0 | 1 | 0 | 0.6 | 0 | 0 | Deformation ==> Solution ==> Quenching ==> Deformation ==> Aging ==> Secondary TMP ==> Secondary Aging | 960 | 4 | 0.3 | 480 | 2 | Y | N/A | N/A | N/A | 72.92
Yun480 | 10.1016/j.msea.2020.140521 | Cu-Cr-Ni-Si | 97.4 | 0 | 1 | 0 | 0 | 1 | 0 | 0.6 | 0 | 0 | Deformation ==> Solution ==> Quenching ==> Deformation ==> Aging ==> Secondary TMP ==> Secondary Aging | 960 | 4 | 0.3 | 480 | 2 | Y | N/A | N/A | N/A | 73.9
Yun481 | 10.1016/j.msea.2020.140521 | Cu-Cr-Ni-Si | 97.4 | 0 | 1 | 0 | 0 | 1 | 0 | 0.6 | 0 | 0 | Deformation ==> Solution ==> Quenching ==> Deformation ==> Aging ==> Secondary TMP ==> Secondary Aging | 960 | 4 | 0.3 | 480 | 2 | Y | N/A | N/A | N/A | 75.81
Yun482 | 10.1016/j.msea.2020.140521 | Cu-Cr-Ni-Si | 97.4 | 0 | 1 | 0 | 0 | 1 | 0 | 0.6 | 0 | 0 | Deformation ==> Solution ==> Quenching ==> Deformation ==> Aging ==> Secondary TMP ==> Secondary Aging | 960 | 4 | 0.3 | 480 | 2 | Y | N/A | N/A | N/A | 76.07
Yun483 | 10.1016/j.msea.2020.140521 | Cu-Cr-Ni-Si | 97.4 | 0 | 1 | 0 | 0 | 1 | 0 | 0.6 | 0 | 0 | Deformation ==> Solution ==> Quenching ==> Deformation ==> Aging ==> Secondary TMP ==> Secondary Aging | 960 | 4 | 0.3 | 480 | 2 | Y | N/A | N/A | N/A | 45.45
Yun484 | 10.1016/j.msea.2020.140521 | Cu-Cr-Ni-Si | 97.4 | 0 | 1 | 0 | 0 | 1 | 0 | 0.6 | 0 | 0 | Deformation ==> Solution ==> Quenching ==> Deformation ==> Aging ==> Secondary TMP ==> Secondary Aging | 960 | 4 | 0.3 | 480 | 2 | Y | N/A | N/A | N/A | 52.51
Yun485 | 10.1016/j.msea.2020.140521 | Cu-Cr-Ni-Si | 97.4 | 0 | 1 | 0 | 0 | 1 | 0 | 0.6 | 0 | 0 | Deformation ==> Solution ==> Quenching ==> Deformation ==> Aging ==> Secondary TMP ==> Secondary Aging | 960 | 4 | 0.3 | 480 | 2 | Y | N/A | N/A | N/A | 54.73
Yun486 | 10.1016/j.msea.2020.140521 | Cu-Cr-Ni-Si | 97.4 | 0 | 1 | 0 | 0 | 1 | 0 | 0.6 | 0 | 0 | Deformation ==> Solution ==> Quenching ==> Deformation ==> Aging ==> Secondary TMP ==> Secondary Aging | 960 | 4 | 0.3 | 480 | 2 | Y | N/A | N/A | N/A | 58.59
Yun487 | 10.1016/j.msea.2020.140521 | Cu-Cr-Ni-Si | 97.4 | 0 | 1 | 0 | 0 | 1 | 0 | 0.6 | 0 | 0 | Deformation ==> Solution ==> Quenching ==> Deformation ==> Aging ==> Secondary TMP ==> Secondary Aging | 960 | 4 | 0.3 | 480 | 2 | Y | N/A | N/A | N/A | 59.78
Yun488 | 10.1016/j.msea.2020.140521 | Cu-Cr-Ni-Si | 97.4 | 0 | 1 | 0 | 0 | 1 | 0 | 0.6 | 0 | 0 | Deformation ==> Solution ==> Quenching ==> Deformation ==> Aging ==> Secondary TMP ==> Secondary Aging | 960 | 4 | 0.3 | 480 | 2 | Y | N/A | N/A | N/A | 62.41
Yun489 | 10.1016/j.msea.2020.140521 | Cu-Cr-Ni-Si | 97.4 | 0 | 1 | 0 | 0 | 1 | 0 | 0.6 | 0 | 0 | Deformation ==> Solution ==> Quenching ==> Deformation ==> Aging ==> Secondary TMP ==> Secondary Aging | 960 | 4 | 0.3 | 480 | 2 | Y | N/A | N/A | N/A | 62.77
Yun490 | 10.1016/j.msea.2020.140521 | Cu-Cr-Ni-Si | 97.4 | 0 | 1 | 0 | 0 | 1 | 0 | 0.6 | 0 | 0 | Deformation ==> Solution ==> Quenching ==> Deformation ==> Aging ==> Secondary TMP ==> Secondary Aging | 960 | 4 | 0.3 | 480 | 2 | Y | N/A | N/A | N/A | 42.01
Yun491 | 10.1016/j.msea.2020.140521 | Cu-Cr-Ni-Si | 97.4 | 0 | 1 | 0 | 0 | 1 | 0 | 0.6 | 0 | 0 | Deformation ==> Solution ==> Quenching ==> Deformation ==> Aging ==> Secondary TMP ==> Secondary Aging | 960 | 4 | 0.3 | 480 | 2 | Y | N/A | N/A | N/A | 44.91
Yun492 | 10.1016/j.msea.2020.140521 | Cu-Cr-Ni-Si | 97.4 | 0 | 1 | 0 | 0 | 1 | 0 | 0.6 | 0 | 0 | Deformation ==> Solution ==> Quenching ==> Deformation ==> Aging ==> Secondary TMP ==> Secondary Aging | 960 | 4 | 0.3 | 480 | 2 | Y | N/A | N/A | N/A | 46.81
Yun493 | 10.1016/j.msea.2020.140521 | Cu-Cr-Ni-Si | 97.4 | 0 | 1 | 0 | 0 | 1 | 0 | 0.6 | 0 | 0 | Deformation ==> Solution ==> Quenching ==> Deformation ==> Aging ==> Secondary TMP ==> Secondary Aging | 960 | 4 | 0.3 | 480 | 2 | Y | N/A | N/A | N/A | 50.21
Yun494 | 10.1016/j.msea.2020.140521 | Cu-Cr-Ni-Si | 97.4 | 0 | 1 | 0 | 0 | 1 | 0 | 0.6 | 0 | 0 | Deformation ==> Solution ==> Quenching ==> Deformation ==> Aging ==> Secondary TMP ==> Secondary Aging | 960 | 4 | 0.3 | 480 | 2 | Y | N/A | N/A | N/A | 52.43
Yun495 | 10.1016/j.msea.2020.140521 | Cu-Cr-Ni-Si | 97.4 | 0 | 1 | 0 | 0 | 1 | 0 | 0.6 | 0 | 0 | Deformation ==> Solution ==> Quenching ==> Deformation ==> Aging ==> Secondary TMP ==> Secondary Aging | 960 | 4 | 0.3 | 480 | 2 | Y | N/A | N/A | N/A | 55.11
Yun496 | 10.1016/j.msea.2020.140521 | Cu-Cr-Ni-Si | 97.4 | 0 | 1 | 0 | 0 | 1 | 0 | 0.6 | 0 | 0 | Deformation ==> Solution ==> Quenching ==> Deformation ==> Aging ==> Secondary TMP ==> Secondary Aging | 960 | 4 | 0.3 | 480 | 2 | Y | N/A | N/A | N/A | 55.45
Yun497 | 10.1016/j.msea.2020.140521 | Cu-Cr-Ni-Si | 97.4 | 0 | 1 | 0 | 0 | 1 | 0 | 0.6 | 0 | 0 | Deformation ==> Solution ==> Quenching ==> Deformation ==> Aging ==> Secondary TMP ==> Secondary Aging | 960 | 4 | 0.3 | 480 | 2 | Y | N/A | N/A | N/A | 37.83
Yun498 | 10.1016/j.msea.2020.140521 | Cu-Cr-Ni-Si | 97.4 | 0 | 1 | 0 | 0 | 1 | 0 | 0.6 | 0 | 0 | Deformation ==> Solution ==> Quenching ==> Deformation ==> Aging ==> Secondary TMP ==> Secondary Aging | 960 | 4 | 0.3 | 480 | 2 | Y | N/A | N/A | N/A | 38.6
Yun499 | 10.1016/j.msea.2020.140521 | Cu-Cr-Ni-Si | 97.4 | 0 | 1 | 0 | 0 | 1 | 0 | 0.6 | 0 | 0 | Deformation ==> Solution ==> Quenching ==> Deformation ==> Aging ==> Secondary TMP ==> Secondary Aging | 960 | 4 | 0.3 | 480 | 2 | Y | N/A | N/A | N/A | 40.76
Yun500 | 10.1016/j.msea.2020.140521 | Cu-Cr-Ni-Si | 97.4 | 0 | 1 | 0 | 0 | 1 | 0 | 0.6 | 0 | 0 | Deformation ==> Solution ==> Quenching ==> Deformation ==> Aging ==> Secondary TMP ==> Secondary Aging | 960 | 4 | 0.3 | 480 | 2 | Y | N/A | N/A | N/A | 41.41
Yun501 | 10.1016/j.msea.2020.140521 | Cu-Cr-Ni-Si | 97.4 | 0 | 1 | 0 | 0 | 1 | 0 | 0.6 | 0 | 0 | Deformation ==> Solution ==> Quenching ==> Deformation ==> Aging ==> Secondary TMP ==> Secondary Aging | 960 | 4 | 0.3 | 480 | 2 | Y | N/A | N/A | N/A | 28.51
Yun502 | 10.1016/j.msea.2020.140521 | Cu-Cr-Ni-Si | 97.4 | 0 | 1 | 0 | 0 | 1 | 0 | 0.6 | 0 | 0 | Deformation ==> Solution ==> Quenching ==> Deformation ==> Aging ==> Secondary TMP ==> Secondary Aging | 960 | 4 | 0.3 | 480 | 2 | Y | N/A | N/A | N/A | 36.76
Yun503 | 10.1016/j.msea.2020.140521 | Cu-Cr-Ni-Si | 97.4 | 0 | 1 | 0 | 0 | 1 | 0 | 0.6 | 0 | 0 | Deformation ==> Solution ==> Quenching ==> Deformation ==> Aging ==> Secondary TMP ==> Secondary Aging | 960 | 4 | 0.3 | 480 | 2 | Y | N/A | N/A | N/A | 42.42
Yun504 | 10.1016/j.msea.2020.140521 | Cu-Cr-Ni-Si | 97.4 | 0 | 1 | 0 | 0 | 1 | 0 | 0.6 | 0 | 0 | Deformation ==> Solution ==> Quenching ==> Deformation ==> Aging ==> Secondary TMP ==> Secondary Aging | 960 | 4 | 0.3 | 480 | 2 | Y | N/A | N/A | N/A | 44.52
Yun505 | 10.1016/j.msea.2020.140521 | Cu-Cr-Ni-Si | 97.4 | 0 | 1 | 0 | 0 | 1 | 0 | 0.6 | 0 | 0 | Deformation ==> Solution ==> Quenching ==> Deformation ==> Aging ==> Secondary TMP ==> Secondary Aging | 960 | 4 | 0.3 | 480 | 2 | Y | N/A | N/A | N/A | 45.17
Yun506 | 10.1016/j.msea.2020.140521 | Cu-Cr-Ni-Si | 97.4 | 0 | 1 | 0 | 0 | 1 | 0 | 0.6 | 0 | 0 | Deformation ==> Solution ==> Quenching ==> Deformation ==> Aging ==> Secondary TMP ==> Secondary Aging | 960 | 4 | 0.3 | 480 | 2 | Y | N/A | N/A | N/A | 46.86
Yun507 | 10.1016/j.msea.2020.140521 | Cu-Cr-Ni-Si | 97.4 | 0 | 1 | 0 | 0 | 1 | 0 | 0.6 | 0 | 0 | Deformation ==> Solution ==> Quenching ==> Deformation ==> Aging ==> Secondary TMP ==> Secondary Aging | 960 | 4 | 0.3 | 480 | 2 | Y | N/A | N/A | N/A | 46.21
Yun508 | 10.1016/j.msea.2020.140521 | Cu-Cr-Ni-Si | 97.4 | 0 | 1 | 0 | 0 | 1 | 0 | 0.6 | 0 | 0 | Deformation ==> Solution ==> Quenching ==> Deformation ==> Aging ==> Secondary TMP ==> Secondary Aging | 960 | 4 | 0.3 | 480 | 2 | Y | N/A | N/A | N/A | 32.53
Yun509 | 10.1016/j.msea.2020.140521 | Cu-Cr-Ni-Si | 97.4 | 0 | 1 | 0 | 0 | 1 | 0 | 0.6 | 0 | 0 | Deformation ==> Solution ==> Quenching ==> Deformation ==> Aging ==> Secondary TMP ==> Secondary Aging | 960 | 4 | 0.3 | 480 | 2 | Y | N/A | N/A | N/A | 34.76
Yun510 | 10.1016/j.msea.2020.140521 | Cu-Cr-Ni-Si | 97.4 | 0 | 1 | 0 | 0 | 1 | 0 | 0.6 | 0 | 0 | Deformation ==> Solution ==> Quenching ==> Deformation ==> Aging ==> Secondary TMP ==> Secondary Aging | 960 | 4 | 0.3 | 480 | 2 | Y | N/A | N/A | N/A | 36.81
Yun511 | 10.1016/j.jallcom.2022.168656 | Cu-Cr-Mg-Zr | 98.8 | 0 | 0.95 | 0 | 0.06 | 0 | 0 | 0 | 0 | 0.19 | Deformation ==> Solution ==> Quenching ==> Deformation ==> Aging ==> Secondary TMP ==> Secondary Aging | 972 | 1 | 60 | 400 | 2 | Y | N/A | N/A | N/A | 39.23
Yun512 | 10.1016/j.jallcom.2022.168656 | Cu-Cr-Mg-Zr | 98.8 | 0 | 0.95 | 0 | 0.06 | 0 | 0 | 0 | 0 | 0.19 | Deformation ==> Solution ==> Quenching ==> Deformation ==> Aging ==> Secondary TMP ==> Secondary Aging | 972 | 1 | 60 | 400 | 2 | Y | N/A | N/A | N/A | 42.26
Yun513 | 10.1016/j.jallcom.2022.168656 | Cu-Cr-Mg-Zr | 98.8 | 0 | 0.95 | 0 | 0.06 | 0 | 0 | 0 | 0 | 0.19 | Deformation ==> Solution ==> Quenching ==> Deformation ==> Aging ==> Secondary TMP ==> Secondary Aging | 972 | 1 | 60 | 400 | 2 | Y | N/A | N/A | N/A | 43.16
Yun514 | 10.1016/j.jallcom.2022.168656 | Cu-Cr-Mg-Zr | 98.8 | 0 | 0.95 | 0 | 0.06 | 0 | 0 | 0 | 0 | 0.19 | Deformation ==> Solution ==> Quenching ==> Deformation ==> Aging ==> Secondary TMP ==> Secondary Aging | 972 | 1 | 60 | 400 | 2 | Y | N/A | N/A | N/A | 43.16
Yun515 | 10.1016/j.jallcom.2022.168656 | Cu-Cr-Mg-Zr | 98.8 | 0 | 0.95 | 0 | 0.06 | 0 | 0 | 0 | 0 | 0.19 | Deformation ==> Solution ==> Quenching ==> Deformation ==> Aging ==> Secondary TMP ==> Secondary Aging | 972 | 1 | 60 | 400 | 2 | Y | N/A | N/A | N/A | 44.66
Yun516 | 10.1016/j.jallcom.2022.168656 | Cu-Cr-Mg-Zr | 98.8 | 0 | 0.95 | 0 | 0.06 | 0 | 0 | 0 | 0 | 0.19 | Deformation ==> Solution ==> Quenching ==> Deformation ==> Aging ==> Secondary TMP ==> Secondary Aging | 972 | 1 | 60 | 400 | 2 | Y | N/A | N/A | N/A | 31.95
Yun517 | 10.1016/j.jallcom.2022.168656 | Cu-Cr-Mg-Zr | 98.8 | 0 | 0.95 | 0 | 0.06 | 0 | 0 | 0 | 0 | 0.19 | Deformation ==> Solution ==> Quenching ==> Deformation ==> Aging ==> Secondary TMP ==> Secondary Aging | 972 | 1 | 60 | 400 | 2 | Y | N/A | N/A | N/A | 35.58
Yun518 | 10.1016/j.jallcom.2022.168656 | Cu-Cr-Mg-Zr | 98.8 | 0 | 0.95 | 0 | 0.06 | 0 | 0 | 0 | 0 | 0.19 | Deformation ==> Solution ==> Quenching ==> Deformation ==> Aging ==> Secondary TMP ==> Secondary Aging | 972 | 1 | 60 | 400 | 2 | Y | N/A | N/A | N/A | 37.89
Yun519 | 10.1016/j.jallcom.2022.168656 | Cu-Cr-Mg-Zr | 98.8 | 0 | 0.95 | 0 | 0.06 | 0 | 0 | 0 | 0 | 0.19 | Deformation ==> Solution ==> Quenching ==> Deformation ==> Aging ==> Secondary TMP ==> Secondary Aging | 972 | 1 | 60 | 400 | 2 | Y | N/A | N/A | N/A | 39.57
Yun520 | 10.1016/j.jallcom.2022.168656 | Cu-Cr-Mg-Zr | 98.8 | 0 | 0.95 | 0 | 0.06 | 0 | 0 | 0 | 0 | 0.19 | Deformation ==> Solution ==> Quenching ==> Deformation ==> Aging ==> Secondary TMP ==> Secondary Aging | 972 | 1 | 60 | 400 | 2 | Y | N/A | N/A | N/A | 41.57
Yun521 | 10.1016/j.msea.2022.143395 | Cu-Cr-Fe-Ni-Zr | 98.85 | 0 | 1.04 | 0.02 | 0 | 0.01 | 0 | 0 | 0 | 0.08 | Solution ==> Quenching ==> Deformation ==> Aging ==> Secondary TMP ==> Secondary Aging | 980 | 1.5 | N/A | 480 | 2 | Y | N/A | N/A | N/A | 41.97
Yun522 | 10.1016/j.msea.2022.143395 | Cu-Cr-Fe-Ni-Zr | 98.85 | 0 | 1.04 | 0.02 | 0 | 0.01 | 0 | 0 | 0 | 0.08 | Solution ==> Quenching ==> Deformation ==> Aging ==> Secondary TMP ==> Secondary Aging | 980 | 1.5 | N/A | 480 | 2 | Y | N/A | N/A | N/A | 42.78
Yun523 | 10.1016/j.msea.2022.143395 | Cu-Cr-Fe-Ni-Zr | 98.85 | 0 | 1.04 | 0.02 | 0 | 0.01 | 0 | 0 | 0 | 0.08 | Solution ==> Quenching ==> Deformation ==> Aging ==> Secondary TMP ==> Secondary Aging | 980 | 1.5 | N/A | 480 | 2 | Y | N/A | N/A | N/A | 40.57
Yun524 | 10.1016/j.msea.2022.143395 | Cu-Cr-Fe-Ni-Zr | 98.85 | 0 | 1.04 | 0.02 | 0 | 0.01 | 0 | 0 | 0 | 0.08 | Solution ==> Quenching ==> Deformation ==> Aging ==> Secondary TMP ==> Secondary Aging | 980 | 1.5 | N/A | 480 | 2 | Y | N/A | N/A | N/A | 47.42
Yun525 | 10.1016/j.msea.2022.143395 | Cu-Cr-Fe-Ni-Zr | 98.85 | 0 | 1.04 | 0.02 | 0 | 0.01 | 0 | 0 | 0 | 0.08 | Solution ==> Quenching ==> Deformation ==> Aging ==> Secondary TMP ==> Secondary Aging | 980 | 1.5 | N/A | 480 | 2 | Y | N/A | N/A | N/A | 49.3
Yun526 | 10.1016/j.msea.2022.143395 | Cu-Cr-Fe-Ni-Zr | 98.85 | 0 | 1.04 | 0.02 | 0 | 0.01 | 0 | 0 | 0 | 0.08 | Solution ==> Quenching ==> Deformation ==> Aging ==> Secondary TMP ==> Secondary Aging | 980 | 1.5 | N/A | 480 | 2 | Y | N/A | N/A | N/A | 49.52
Yun527 | 10.1016/j.msea.2022.143395 | Cu-Cr-Fe-Ni-Zr | 98.85 | 0 | 1.04 | 0.02 | 0 | 0.01 | 0 | 0 | 0 | 0.08 | Solution ==> Quenching ==> Deformation ==> Aging ==> Secondary TMP ==> Secondary Aging | 980 | 1.5 | N/A | 420 | 1 | Y | N/A | N/A | N/A | 50.11
Yun528 | 10.1016/j.msea.2022.143395 | Cu-Cr-Fe-Ni-Zr | 98.85 | 0 | 1.04 | 0.02 | 0 | 0.01 | 0 | 0 | 0 | 0.08 | Solution ==> Quenching ==> Deformation ==> Aging ==> Secondary TMP ==> Secondary Aging | 980 | 1.5 | N/A | 420 | 1 | Y | N/A | N/A | N/A | 50.17
Yun529 | 10.1016/j.msea.2022.143395 | Cu-Cr-Fe-Ni-Zr | 98.85 | 0 | 1.04 | 0.02 | 0 | 0.01 | 0 | 0 | 0 | 0.08 | Solution ==> Quenching ==> Deformation ==> Aging ==> Secondary TMP ==> Secondary Aging | 980 | 1.5 | N/A | 420 | 1 | Y | N/A | N/A | N/A | 50.69
Yun530 | 10.1016/j.msea.2022.143395 | Cu-Cr-Fe-Ni-Zr | 98.85 | 0 | 1.04 | 0.02 | 0 | 0.01 | 0 | 0 | 0 | 0.08 | Solution ==> Quenching ==> Deformation ==> Aging ==> Secondary TMP ==> Secondary Aging | 980 | 1.5 | N/A | 420 | 1 | Y | N/A | N/A | N/A | 50.81
Yun531 | 10.1016/j.msea.2022.143395 | Cu-Cr-Fe-Ni-Zr | 98.85 | 0 | 1.04 | 0.02 | 0 | 0.01 | 0 | 0 | 0 | 0.08 | Solution ==> Quenching ==> Deformation ==> Aging ==> Secondary TMP ==> Secondary Aging | 980 | 1.5 | N/A | 420 | 1 | Y | N/A | N/A | N/A | 45.56
Yun532 | 10.1016/j.msea.2022.143395 | Cu-Cr-Fe-Ni-Zr | 98.85 | 0 | 1.04 | 0.02 | 0 | 0.01 | 0 | 0 | 0 | 0.08 | Solution ==> Quenching ==> Deformation ==> Aging ==> Secondary TMP ==> Secondary Aging | 980 | 1.5 | N/A | 420 | 1 | Y | N/A | N/A | N/A | 47.2
Yun533 | 10.1016/j.msea.2022.143395 | Cu-Cr-Fe-Ni-Zr | 98.85 | 0 | 1.04 | 0.02 | 0 | 0.01 | 0 | 0 | 0 | 0.08 | Solution ==> Quenching ==> Deformation ==> Aging ==> Secondary TMP ==> Secondary Aging | 980 | 1.5 | N/A | 420 | 1 | Y | N/A | N/A | N/A | 48.51
Yun534 | 10.1016/j.msea.2022.143395 | Cu-Cr-Fe-Ni-Zr | 98.85 | 0 | 1.04 | 0.02 | 0 | 0.01 | 0 | 0 | 0 | 0.08 | Solution ==> Quenching ==> Deformation ==> Aging ==> Secondary TMP ==> Secondary Aging | 980 | 1.5 | N/A | 420 | 1 | Y | N/A | N/A | N/A | 48.76
Yun535 | 10.1016/j.msea.2022.143395 | Cu-Cr-Fe-Ni-Zr | 98.85 | 0 | 1.04 | 0.02 | 0 | 0.01 | 0 | 0 | 0 | 0.08 | Solution ==> Quenching ==> Deformation ==> Aging ==> Secondary TMP ==> Secondary Aging | 980 | 1.5 | N/A | 420 | 1 | Y | N/A | N/A | N/A | 49.11
Yun536 | 10.1016/j.msea.2020.140521 | Cu-Cr-Ni-Si | 97.4 | 0 | 1 | 0 | 0 | 1 | 0 | 0.6 | 0 | 0 | Deformation ==> Solution ==> Quenching ==> Aging ==> Secondary TMP ==> Secondary Aging | 960 | 4 | 30 | 480 | 2 | Y | N/A | N/A | N/A | 49.91
Yun537 | 10.1016/j.msea.2020.140521 | Cu-Cr-Ni-Si | 97.4 | 0 | 1 | 0 | 0 | 1 | 0 | 0.6 | 0 | 0 | Deformation ==> Solution ==> Quenching ==> Aging ==> Secondary TMP ==> Secondary Aging | 960 | 4 | 30 | 480 | 2 | Y | N/A | N/A | N/A | 50.1
Yun538 | 10.1016/j.msea.2020.140521 | Cu-Cr-Ni-Si | 97.4 | 0 | 1 | 0 | 0 | 1 | 0 | 0.6 | 0 | 0 | Deformation ==> Solution ==> Quenching ==> Aging ==> Secondary TMP ==> Secondary Aging | 960 | 4 | 30 | 480 | 2 | Y | N/A | N/A | N/A | 43.69
Yun539 | 10.1016/j.msea.2020.140521 | Cu-Cr-Ni-Si | 97.4 | 0 | 1 | 0 | 0 | 1 | 0 | 0.6 | 0 | 0 | Deformation ==> Solution ==> Quenching ==> Aging ==> Secondary TMP ==> Secondary Aging | 960 | 4 | 30 | 480 | 2 | Y | N/A | N/A | N/A | 45.48
Yun540 | 10.1016/j.msea.2020.140521 | Cu-Cr-Ni-Si | 97.4 | 0 | 1 | 0 | 0 | 1 | 0 | 0.6 | 0 | 0 | Deformation ==> Solution ==> Quenching ==> Aging ==> Secondary TMP ==> Secondary Aging | 960 | 4 | 30 | 480 | 2 | Y | N/A | N/A | N/A | 46.86
Yun541 | 10.1016/j.msea.2020.140521 | Cu-Cr-Ni-Si | 97.4 | 0 | 1 | 0 | 0 | 1 | 0 | 0.6 | 0 | 0 | Deformation ==> Solution ==> Quenching ==> Aging ==> Secondary TMP ==> Secondary Aging | 960 | 4 | 30 | 480 | 2 | Y | N/A | N/A | N/A | 47.55
Yun542 | 10.1016/j.msea.2020.140521 | Cu-Cr-Ni-Si | 97.4 | 0 | 1 | 0 | 0 | 1 | 0 | 0.6 | 0 | 0 | Deformation ==> Solution ==> Quenching ==> Aging ==> Secondary TMP ==> Secondary Aging | 960 | 4 | 30 | 480 | 2 | Y | N/A | N/A | N/A | 48.48
Yun543 | 10.1016/j.msea.2020.140521 | Cu-Cr-Ni-Si | 97.4 | 0 | 1 | 0 | 0 | 1 | 0 | 0.6 | 0 | 0 | Deformation ==> Solution ==> Quenching ==> Aging ==> Secondary TMP ==> Secondary Aging | 960 | 4 | 30 | 480 | 2 | Y | N/A | N/A | N/A | 48.91
Yun544 | 10.1016/j.msea.2020.140521 | Cu-Cr-Ni-Si | 97.4 | 0 | 1 | 0 | 0 | 1 | 0 | 0.6 | 0 | 0 | Deformation ==> Solution ==> Quenching ==> Aging ==> Secondary TMP ==> Secondary Aging | 960 | 4 | 30 | 480 | 2 | Y | N/A | N/A | N/A | 49.1
Yun545 | 10.1016/j.msea.2020.140521 | Cu-Cr-Ni-Si | 97.4 | 0 | 1 | 0 | 0 | 1 | 0 | 0.6 | 0 | 0 | Deformation ==> Solution ==> Quenching ==> Aging ==> Secondary TMP ==> Secondary Aging | 960 | 4 | 30 | 480 | 2 | Y | N/A | N/A | N/A | 59.27
Yun546 | 10.1016/j.msea.2020.140521 | Cu-Cr-Ni-Si | 97.4 | 0 | 1 | 0 | 0 | 1 | 0 | 0.6 | 0 | 0 | Deformation ==> Solution ==> Quenching ==> Aging ==> Secondary TMP ==> Secondary Aging | 960 | 4 | 30 | 480 | 2 | Y | N/A | N/A | N/A | 65.77
Yun547 | 10.1016/j.msea.2020.140521 | Cu-Cr-Ni-Si | 97.4 | 0 | 1 | 0 | 0 | 1 | 0 | 0.6 | 0 | 0 | Deformation ==> Solution ==> Quenching ==> Aging ==> Secondary TMP ==> Secondary Aging | 960 | 4 | 30 | 480 | 2 | Y | N/A | N/A | N/A | 72.77
Yun548 | 10.1016/j.msea.2020.140521 | Cu-Cr-Ni-Si | 97.4 | 0 | 1 | 0 | 0 | 1 | 0 | 0.6 | 0 | 0 | Deformation ==> Solution ==> Quenching ==> Aging ==> Secondary TMP ==> Secondary Aging | 960 | 4 | 30 | 480 | 2 | Y | N/A | N/A | N/A | 74.52
Yun549 | 10.1016/j.msea.2020.140521 | Cu-Cr-Ni-Si | 97.4 | 0 | 1 | 0 | 0 | 1 | 0 | 0.6 | 0 | 0 | Deformation ==> Solution ==> Quenching ==> Aging ==> Secondary TMP ==> Secondary Aging | 960 | 4 | 30 | 480 | 2 | Y | N/A | N/A | N/A | 77.23
Yun550 | 10.1016/j.msea.2020.140521 | Cu-Cr-Ni-Si | 97.4 | 0 | 1 | 0 | 0 | 1 | 0 | 0.6 | 0 | 0 | Deformation ==> Solution ==> Quenching ==> Aging ==> Secondary TMP ==> Secondary Aging | 960 | 4 | 30 | 480 | 2 | Y | N/A | N/A | N/A | 77.7
Yun551 | 10.1016/j.msea.2020.140521 | Cu-Cr-Ni-Si | 97.4 | 0 | 1 | 0 | 0 | 1 | 0 | 0.6 | 0 | 0 | Deformation ==> Solution ==> Quenching ==> Aging ==> Secondary TMP ==> Secondary Aging | 960 | 4 | 30 | 480 | 2 | Y | N/A | N/A | N/A | 78.52
Yun552 | 10.1016/j.msea.2020.140521 | Cu-Cr-Ni-Si | 97.4 | 0 | 1 | 0 | 0 | 1 | 0 | 0.6 | 0 | 0 | Deformation ==> Solution ==> Quenching ==> Aging ==> Secondary TMP ==> Secondary Aging | 960 | 4 | 30 | 480 | 2 | Y | N/A | N/A | N/A | 79.85
Yun553 | 10.1016/j.msea.2020.140521 | Cu-Cr-Ni-Si | 97.4 | 0 | 1 | 0 | 0 | 1 | 0 | 0.6 | 0 | 0 | Deformation ==> Solution ==> Quenching ==> Aging ==> Secondary TMP ==> Secondary Aging | 960 | 4 | 30 | 480 | 2 | Y | N/A | N/A | N/A | 80.35
Yun554 | 10.1016/j.msea.2020.140521 | Cu-Cr-Ni-Si | 97.4 | 0 | 1 | 0 | 0 | 1 | 0 | 0.6 | 0 | 0 | Deformation ==> Solution ==> Quenching ==> Aging ==> Secondary TMP ==> Secondary Aging | 960 | 4 | 30 | 480 | 2 | Y | N/A | N/A | N/A | 81.44
Yun555 | 10.1016/j.msea.2020.140521 | Cu-Cr-Ni-Si | 97.4 | 0 | 1 | 0 | 0 | 1 | 0 | 0.6 | 0 | 0 | Deformation ==> Solution ==> Quenching ==> Aging ==> Secondary TMP ==> Secondary Aging | 960 | 4 | 30 | 480 | 2 | Y | N/A | N/A | N/A | 79.29
Yun556 | 10.1016/j.msea.2020.140521 | Cu-Cr-Ni-Si | 97.4 | 0 | 1 | 0 | 0 | 1 | 0 | 0.6 | 0 | 0 | Deformation ==> Solution ==> Quenching ==> Aging ==> Secondary TMP ==> Secondary Aging | 960 | 4 | 30 | 480 | 2 | Y | N/A | N/A | N/A | 83.89
Yun557 | 10.1016/j.msea.2020.140521 | Cu-Cr-Ni-Si | 97.4 | 0 | 1 | 0 | 0 | 1 | 0 | 0.6 | 0 | 0 | Deformation ==> Solution ==> Quenching ==> Aging ==> Secondary TMP ==> Secondary Aging | 960 | 4 | 30 | 480 | 2 | Y | N/A | N/A | N/A | 84.55
Yun558 | 10.1016/j.msea.2020.140521 | Cu-Cr-Ni-Si | 97.4 | 0 | 1 | 0 | 0 | 1 | 0 | 0.6 | 0 | 0 | Deformation ==> Solution ==> Quenching ==> Aging ==> Secondary TMP ==> Secondary Aging | 960 | 4 | 30 | 480 | 2 | Y | N/A | N/A | N/A | 85.1
Yun559 | 10.1016/j.jallcom.2022.168656 | Cu-Cr-Zr | 98.91 | 0 | 0.9 | 0 | 0 | 0 | 0 | 0 | 0 | 0.19 | Deformation ==> Solution ==> Quenching ==> Aging ==> Secondary TMP ==> Secondary Aging | 972 | 1 | 60 | 400 | 2 | Y | N/A | N/A | N/A | 85.61
Yun560 | 10.1016/j.jallcom.2022.168656 | Cu-Cr-Zr | 98.91 | 0 | 0.9 | 0 | 0 | 0 | 0 | 0 | 0 | 0.19 | Deformation ==> Solution ==> Quenching ==> Aging ==> Secondary TMP ==> Secondary Aging | 972 | 1 | 60 | 400 | 2 | Y | N/A | N/A | N/A | 85.86
Yun561 | 10.1016/j.jallcom.2022.168656 | Cu-Cr-Zr | 98.91 | 0 | 0.9 | 0 | 0 | 0 | 0 | 0 | 0 | 0.19 | Deformation ==> Solution ==> Quenching ==> Aging ==> Secondary TMP ==> Secondary Aging | 972 | 1 | 60 | 400 | 2 | Y | N/A | N/A | N/A | 68.13
Yun562 | 10.1016/j.jallcom.2022.168656 | Cu-Cr-Zr | 98.91 | 0 | 0.9 | 0 | 0 | 0 | 0 | 0 | 0 | 0.19 | Deformation ==> Solution ==> Quenching ==> Aging ==> Secondary TMP ==> Secondary Aging | 972 | 1 | 60 | 400 | 2 | Y | N/A | N/A | N/A | 72.83
Yun563 | 10.1016/j.jallcom.2022.168656 | Cu-Cr-Zr | 98.91 | 0 | 0.9 | 0 | 0 | 0 | 0 | 0 | 0 | 0.19 | Deformation ==> Solution ==> Quenching ==> Aging ==> Secondary TMP ==> Secondary Aging | 972 | 1 | 60 | 400 | 2 | Y | N/A | N/A | N/A | 76.57
Yun564 | 10.1016/j.jallcom.2022.168656 | Cu-Cr-Zr | 98.91 | 0 | 0.9 | 0 | 0 | 0 | 0 | 0 | 0 | 0.19 | Deformation ==> Solution ==> Quenching ==> Aging ==> Secondary TMP ==> Secondary Aging | 972 | 1 | 60 | 400 | 2 | Y | N/A | N/A | N/A | 76.36
Yun565 | 10.1016/j.jallcom.2022.168656 | Cu-Cr-Mg-Zr | 98.8 | 0 | 0.95 | 0 | 0.06 | 0 | 0 | 0 | 0 | 0.19 | Deformation ==> Solution ==> Quenching ==> Aging ==> Secondary TMP ==> Secondary Aging | 972 | 1 | 60 | 400 | 2 | Y | N/A | N/A | N/A | 77.78
Yun566 | 10.1016/j.jallcom.2022.168656 | Cu-Cr-Mg-Zr | 98.8 | 0 | 0.95 | 0 | 0.06 | 0 | 0 | 0 | 0 | 0.19 | Deformation ==> Solution ==> Quenching ==> Aging ==> Secondary TMP ==> Secondary Aging | 972 | 1 | 60 | 400 | 2 | Y | N/A | N/A | N/A | 79.39
Yun567 | 10.1016/j.jallcom.2022.168656 | Cu-Cr-Mg-Zr | 98.8 | 0 | 0.95 | 0 | 0.06 | 0 | 0 | 0 | 0 | 0.19 | Deformation ==> Solution ==> Quenching ==> Aging ==> Secondary TMP ==> Secondary Aging | 972 | 1 | 60 | 400 | 2 | Y | N/A | N/A | N/A | 79.95
Yun568 | 10.1016/j.jallcom.2022.168656 | Cu-Cr-Mg-Zr | 98.8 | 0 | 0.95 | 0 | 0.06 | 0 | 0 | 0 | 0 | 0.19 | Deformation ==> Solution ==> Quenching ==> Aging ==> Secondary TMP ==> Secondary Aging | 972 | 1 | 60 | 400 | 2 | Y | N/A | N/A | N/A | 81.36
Yun569 | 10.1016/j.jallcom.2022.168656 | Cu-Cr-Mg-Zr | 98.8 | 0 | 0.95 | 0 | 0.06 | 0 | 0 | 0 | 0 | 0.19 | Deformation ==> Solution ==> Quenching ==> Aging ==> Secondary TMP ==> Secondary Aging | 972 | 1 | 60 | 400 | 2 | Y | N/A | N/A | N/A | 81.82
1323 | 10.2320/matertrans.M2011173 | Cu-Ti | 96.8 | 0 | 0 | 0 | 0 | 0 | 0 | 0 | 3.2 | 0 | Solution ==> Quenching ==> Deformation ==> Aging | 949.85 | 0.25 | 60 | 349.85 | 168 | N | N/A | N/A | 997/MPa | 32
1302 | 10.2320/matertrans.M2011173 | Cu-Ti | 96.8 | 0 | 0 | 0 | 0 | 0 | 0 | 0 | 3.2 | 0 | Solution ==> Quenching ==> Deformation ==> Aging | 949.85 | 0.25 | 60 | 379.85 | 6 | N | N/A | N/A | 982/MPa | 12
1299 | 10.2320/matertrans.M2011173 | Cu-Ti | 96.8 | 0 | 0 | 0 | 0 | 0 | 0 | 0 | 3.2 | 0 | Solution ==> Quenching ==> Deformation ==> Aging | 949.85 | 0.25 | 60 | 379.85 | 3 | N | N/A | N/A | 974/MPa | 9
300 | 10.1007/s12540-011-0807-7 | Cu-Ni-Si | 92.57 | 0 | 0 | 0 | 0 | 6 | 0 | 1.43 | 0 | 0 | Solution ==> Quenching ==> Aging | 949.85 | 2 | 75 | 499.85 | 1 | N | N/A | 822/MPa | 964/MPa | 30
1306 | 10.2320/matertrans.M2011173 | Cu-Ti | 96.8 | 0 | 0 | 0 | 0 | 0 | 0 | 0 | 3.2 | 0 | Solution ==> Quenching ==> Deformation ==> Aging | 949.85 | 0.25 | 60 | 379.85 | 12 | N | N/A | N/A | 958/MPa | 15
1257 | 10.1023/A:1017916930459 | Cu-Cr-Fe | 99 | 0 | 0.05 | 0.95 | 0 | 0 | 0 | 0 | 0 | 0 | Solution ==> Quenching ==> Deformation ==> Aging | 1049.85 | 2 | 40 | 649.85 | 1.5 | N | N/A | N/A | 94/MPa | 46
1310 | 10.2320/matertrans.M2011173 | Cu-Ti | 96.8 | 0 | 0 | 0 | 0 | 0 | 0 | 0 | 3.2 | 0 | Solution ==> Quenching ==> Deformation ==> Aging | 949.85 | 0.25 | 60 | 379.85 | 24 | N | N/A | N/A | 939/MPa | 21
1313 | 10.2320/matertrans.M2011173 | Cu-Ti | 96.8 | 0 | 0 | 0 | 0 | 0 | 0 | 0 | 3.2 | 0 | Solution ==> Quenching ==> Deformation ==> Aging | 949.85 | 0.25 | 30 | 379.85 | 48 | N | N/A | N/A | 932/MPa | 15
1329 | 10.1023/A:1004603906359 | Cu-Ti | 94.6 | 0 | 0 | 0 | 0 | 0 | 0 | 0 | 5.4 | 0 | Solution ==> Quenching ==> Aging | 899.85 | 2 | 0 | 449.85 | 16 | N | 366 | 790/MPa | 930/MPa | 11
1309 | 10.2320/matertrans.M2011173 | Cu-Ti | 96.8 | 0 | 0 | 0 | 0 | 0 | 0 | 0 | 3.2 | 0 | Solution ==> Quenching ==> Deformation ==> Aging | 949.85 | 0.25 | 30 | 379.85 | 24 | N | N/A | N/A | 925/MPa | 12
1317 | 10.2320/matertrans.M2011173 | Cu-Ti | 96.8 | 0 | 0 | 0 | 0 | 0 | 0 | 0 | 3.2 | 0 | Solution ==> Quenching ==> Deformation ==> Aging | 949.85 | 0.25 | 30 | 379.85 | 72 | N | N/A | N/A | 923/MPa | 19
1305 | 10.2320/matertrans.M2011173 | Cu-Ti | 96.8 | 0 | 0 | 0 | 0 | 0 | 0 | 0 | 3.2 | 0 | Solution ==> Quenching ==> Deformation ==> Aging | 949.85 | 0.25 | 30 | 379.85 | 12 | N | N/A | N/A | 919/MPa | 9
1301 | 10.2320/matertrans.M2011173 | Cu-Ti | 96.8 | 0 | 0 | 0 | 0 | 0 | 0 | 0 | 3.2 | 0 | Solution ==> Quenching ==> Deformation ==> Aging | 949.85 | 0.25 | 30 | 379.85 | 6 | N | N/A | N/A | 901/MPa | 8
1325 | 10.1023/A:1004603906359 | Cu-Ti | 95.7 | 0 | 0 | 0 | 0 | 0 | 0 | 0 | 4.3 | 0 | Solution ==> Quenching ==> Aging | 899.85 | 2 | 0 | 449.85 | 3 | N | 280 | N/A | 893/MPa | 18
1327 | 10.1023/A:1004603906359 | Cu-Ti | 95.5 | 0 | 0 | 0 | 0 | 0 | 0 | 0 | 4.5 | 0 | Solution ==> Quenching ==> Aging | 899.85 | 2 | 0 | 449.85 | 16 | N | 340 | 700/MPa | 890/MPa | 11
1314 | 10.2320/matertrans.M2011173 | Cu-Ti | 96.8 | 0 | 0 | 0 | 0 | 0 | 0 | 0 | 3.2 | 0 | Solution ==> Quenching ==> Deformation ==> Aging | 949.85 | 0.25 | 60 | 379.85 | 48 | N | N/A | N/A | 889/MPa | 29
1312 | 10.2320/matertrans.M2011173 | Cu-Ti | 96.8 | 0 | 0 | 0 | 0 | 0 | 0 | 0 | 3.2 | 0 | Solution ==> Quenching ==> Deformation ==> Aging | 949.85 | 0.25 | 15 | 379.85 | 48 | N | N/A | N/A | 880/MPa | 12
1316 | 10.2320/matertrans.M2011173 | Cu-Ti | 96.8 | 0 | 0 | 0 | 0 | 0 | 0 | 0 | 3.2 | 0 | Solution ==> Quenching ==> Deformation ==> Aging | 949.85 | 0.25 | 15 | 379.85 | 72 | N | N/A | N/A | 879/MPa | 14
1321 | 10.2320/matertrans.M2011173 | Cu-Ti | 96.8 | 0 | 0 | 0 | 0 | 0 | 0 | 0 | 3.2 | 0 | Solution ==> Quenching ==> Deformation ==> Aging | 949.85 | 0.25 | 30 | 379.85 | 144 | N | N/A | N/A | 878/MPa | 24
350 | 10.1007/s12540-011-0807-7 | Cu-Ni-Si | 92.57 | 0 | 0 | 0 | 0 | 6 | 0 | 1.43 | 0 | 0 | Solution ==> Quenching ==> Aging | 949.85 | 2 | 75 | 499.85 | 3 | N | N/A | 763/MPa | 875/MPa | 34
1318 | 10.2320/matertrans.M2011173 | Cu-Ti | 96.8 | 0 | 0 | 0 | 0 | 0 | 0 | 0 | 3.2 | 0 | Solution ==> Quenching ==> Deformation ==> Aging | 949.85 | 0.25 | 60 | 379.85 | 72 | N | N/A | N/A | 872/MPa | 33
1298 | 10.2320/matertrans.M2011173 | Cu-Ti | 96.8 | 0 | 0 | 0 | 0 | 0 | 0 | 0 | 3.2 | 0 | Solution ==> Quenching ==> Deformation ==> Aging | 949.85 | 0.25 | 30 | 379.85 | 3 | N | N/A | N/A | 871/MPa | 7
1320 | 10.2320/matertrans.M2011173 | Cu-Ti | 96.8 | 0 | 0 | 0 | 0 | 0 | 0 | 0 | 3.2 | 0 | Solution ==> Quenching ==> Deformation ==> Aging | 949.85 | 0.25 | 15 | 379.85 | 144 | N | N/A | N/A | 869/MPa | 19
50 | 10.3390/ma12132076 | Cu-Ni-Si | 95.935 | 0 | 0 | 0 | 0 | 3.3 | 0 | 0.765 | 0 | 0 | Solution ==> Quenching ==> Deformation ==> Aging ==> Secondary TMP ==> Secondary Aging | 899.85 | 1 | 45 | 349.85 | 1 | Y | 290 | 782/MPa | 855/MPa | 38
1251 | 10.1023/A:1017916930459 | Cu-Cr-Fe | 99 | 0 | 0.05 | 0.95 | 0 | 0 | 0 | 0 | 0 | 0 | Solution ==> Quenching ==> Deformation ==> Aging | 1049.85 | 2 | 40 | 649.85 | 0.75 | N | N/A | N/A | 85/MPa | 45
268 | 10.1007/s12540-011-0807-7 | Cu-Ni-Si | 92.57 | 0 | 0 | 0 | 0 | 6 | 0 | 1.43 | 0 | 0 | Solution ==> Quenching ==> Aging | 949.85 | 2 | 75 | 499.85 | 0.333 | N | N/A | 670/MPa | 847/MPa | 25
1282 | 10.1007/s12540-011-0807-7 | Cu-Ni-Si-Ti | 92.47 | 0 | 0 | 0 | 0 | 6 | 0 | 1.29 | 0.24 | 0 | Solution ==> Quenching ==> Aging | 949.85 | 2 | 75 | 499.85 | 0.333 | N | N/A | 585/MPa | 837/MPa | 27
1308 | 10.2320/matertrans.M2011173 | Cu-Ti | 96.8 | 0 | 0 | 0 | 0 | 0 | 0 | 0 | 3.2 | 0 | Solution ==> Quenching ==> Deformation ==> Aging | 949.85 | 0.25 | 15 | 379.85 | 24 | N | N/A | N/A | 837/MPa | 10
1234 | 10.4028/www.scientific.net/MSF.561-565.2321 and 10.1515/ntre-2019-0034 | Cu-Cr-Ni-P-Si | 95.01 | 0 | 0.02 | 0 | 0 | 4 | 0.02 | 0.95 | 0 | 0 | Solution ==> Quenching ==> Deformation ==> Aging ==> Secondary TMP ==> Secondary Aging | 999.85 | 4 | 5 | 449.85 | 5 | Y | N/A | 700/MPa | 832/MPa | 35
1304 | 10.2320/matertrans.M2011173 | Cu-Ti | 96.8 | 0 | 0 | 0 | 0 | 0 | 0 | 0 | 3.2 | 0 | Solution ==> Quenching ==> Deformation ==> Aging | 949.85 | 0.25 | 15 | 379.85 | 12 | N | N/A | N/A | 828/MPa | 8
1233 | 10.4028/www.scientific.net/MSF.561-565.2321 and 10.1515/ntre-2019-0034 | Cu-Cr-Ni-P-Si | 95.01 | 0 | 0.02 | 0 | 0 | 4 | 0.02 | 0.95 | 0 | 0 | Solution ==> Quenching ==> Deformation ==> Aging ==> Secondary TMP ==> Secondary Aging | 999.85 | 4 | 5 | 449.85 | 5 | Y | N/A | 680/MPa | 821/MPa | 35
286 | 10.1007/s12540-011-0807-7 | Cu-Ni-Si | 92.57 | 0 | 0 | 0 | 0 | 6 | 0 | 1.43 | 0 | 0 | Solution ==> Quenching ==> Aging | 949.85 | 2 | 75 | 499.85 | 0.5 | N | N/A | 656/MPa | 819/MPa | 28
1283 | 10.1007/s12540-011-0807-7 | Cu-Ni-Si-Ti | 92.47 | 0 | 0 | 0 | 0 | 6 | 0 | 1.29 | 0.24 | 0 | Solution ==> Quenching ==> Aging | 949.85 | 2 | 75 | 499.85 | 0.5 | N | N/A | 582/MPa | 814/MPa | 31
1322 | 10.2320/matertrans.M2011173 | Cu-Ti | 96.8 | 0 | 0 | 0 | 0 | 0 | 0 | 0 | 3.2 | 0 | Solution ==> Quenching ==> Deformation ==> Aging | 949.85 | 0.25 | 60 | 379.85 | 144 | N | N/A | N/A | 813/MPa | 41
19 | 10.1007/s11665-016-1987-6 and 10.1515/ntre-2019-0034 | Cu-Ni-P-Si | 97.585 | 0 | 0 | 0 | 0 | 1.91 | 0.035 | 0.47 | 0 | 0 | Solution ==> Quenching ==> Deformation ==> Aging ==> Secondary TMP ==> Secondary Aging | 899.85 | 1 | 40 | 419.85 | 0.5 | Y | N/A | N/A | 806/MPa | 49
256 | 10.1007/s12540-011-0807-7 | Cu-Ni-Si | 92.57 | 0 | 0 | 0 | 0 | 6 | 0 | 1.43 | 0 | 0 | Solution ==> Quenching ==> Aging | 949.85 | 2 | 75 | 499.85 | 0.167 | N | N/A | 619/MPa | 796/MPa | 24
1281 | 10.1007/s12540-011-0807-7 | Cu-Ni-Si-Ti | 92.47 | 0 | 0 | 0 | 0 | 6 | 0 | 1.29 | 0.24 | 0 | Solution ==> Quenching ==> Aging | 949.85 | 2 | 75 | 499.85 | 0.167 | N | N/A | 547/MPa | 794/MPa | 25
Mat18919 | 10.1016/j.matchar.2024.113693 | Cu-Cr-Mg-Ni-Si | Bal. | 0 | 0.074 | 0 | 0.081 | 3.03 | 0 | 0.69 | 0 | 0 | Deformation ==> Solution ==> Quenching ==> Aging | N/A | N/A | N/A | 460/°C | 4 | N/A | 263 | 750/MPa | 789/MPa | N/A
Mat4971 | 10.1007/s11665/024/09352/3 | Cu-Ti-Zr | Balance | 0 | 0 | 0 | 0 | 0 | 0 | 0 | 2.01 | 0.255 | Solution ==> Quenching ==> Aging | N/A | N/A | N/A | 450/°C | 0.5 | N/A | 272 | N/A | 785/MPa | N/A
1300 | 10.2320/matertrans.M2011173 | Cu-Ti | 96.8 | 0 | 0 | 0 | 0 | 0 | 0 | 0 | 3.2 | 0 | Solution ==> Quenching ==> Deformation ==> Aging | 949.85 | 0.25 | 15 | 379.85 | 6 | N | N/A | N/A | 783/MPa | 7
1232 | 10.4028/www.scientific.net/MSF.561-565.2321 and 10.1515/ntre-2019-0034 | Cu-Cr-Ni-P-Si | 95.01 | 0 | 0.02 | 0 | 0 | 4 | 0.02 | 0.95 | 0 | 0 | Solution ==> Quenching ==> Deformation ==> Aging | 999.85 | 4 | 5 | 449.85 | 5 | N | N/A | 660/MPa | 781/MPa | 35
1240 | 10.1023/A:1017916930459 | Cu-Cr-Fe | 99 | 0 | 0.05 | 0.95 | 0 | 0 | 0 | 0 | 0 | 0 | Solution ==> Quenching ==> Deformation ==> Aging | 1049.85 | 2 | 40 | 649.85 | 0.167 | N | N/A | N/A | 78/MPa | 44
54 | 10.1007/s11665-016-1987-6 and 10.1515/ntre-2019-0034 | Cu-Ni-P-Si | 97.585 | 0 | 0 | 0 | 0 | 1.91 | 0.035 | 0.47 | 0 | 0 | Solution ==> Quenching ==> Deformation ==> Aging ==> Secondary TMP ==> Secondary Aging | 899.85 | 1 | 40 | 419.85 | 1 | Y | N/A | N/A | 774/MPa | 50
1297 | 10.2320/matertrans.M2011173 | Cu-Ti | 96.8 | 0 | 0 | 0 | 0 | 0 | 0 | 0 | 3.2 | 0 | Solution ==> Quenching ==> Deformation ==> Aging | 949.85 | 0.25 | 15 | 379.85 | 3 | N | N/A | N/A | 773/MPa | 7
1231 | 10.4028/www.scientific.net/MSF.561-565.2321 and 10.1515/ntre-2019-0034 | Cu-Ni-P-Si | 95.03 | 0 | 0 | 0 | 0 | 4 | 0.02 | 0.95 | 0 | 0 | Solution ==> Quenching ==> Deformation ==> Aging | 999.85 | 4 | 5 | 449.85 | 5 | N | N/A | 650/MPa | 770/MPa | 36
1296 | 10.2320/matertrans.M2011173 | Cu-Ti | 96.8 | 0 | 0 | 0 | 0 | 0 | 0 | 0 | 3.2 | 0 | Solution ==> Quenching ==> Deformation ==> Aging | 949.85 | 0.25 | 15 | 379.85 | 1 | N | N/A | N/A | 769/MPa | 6
Mat13162 | 10.1016/j.jallcom.2019.05.091 | Cu-Ni-Si-Ti | Balance | 0 | 0 | 0 | 0 | 3 | 0 | 0.5 | 3 | 0 | Deformation ==> Solution ==> Quenching ==> Aging | N/A | N/A | N/A | N/A | N/A | N/A | 239 | 478/MPa | 765/MPa | N/A
1286 | 10.1023/A:1004603906359 | Cu-Ti | 98.5 | 0 | 0 | 0 | 0 | 0 | 0 | 0 | 1.5 | 0 | Solution ==> Quenching ==> Deformation ==> Aging | 899.85 | 2 | 90 | 399.85 | 6 | N | 280 | 670/MPa | 760/MPa | 22
349 | 10.1007/s12540-011-0807-7 | Cu-Ni-Si | 96.3 | 0 | 0 | 0 | 0 | 3 | 0 | 0.7 | 0 | 0 | Solution ==> Quenching ==> Aging | 949.85 | 2 | 75 | 499.85 | 3 | N | N/A | 634/MPa | 755/MPa | 43
Yun4 | 10.1016/j.msea.2020.140521 | Cu-Cr-Ni-Si | 97.4 | 0 | 1 | 0 | 0 | 1 | 0 | 0.6 | 0 | 0 | Solution ==> Quenching ==> Aging ==> Secondary TMP ==> Secondary Aging | 960 | 4 | 30 | 480 | 2 | Y | N/A | N/A | 748.42/MPa | N/A
1280 | 10.1007/s12540-011-0807-7 | Cu-Ni-Si-Ti | 96.25 | 0 | 0 | 0 | 0 | 3 | 0 | 0.63 | 0.12 | 0 | Solution ==> Quenching ==> Aging | 949.85 | 2 | 75 | 499.85 | 3 | N | N/A | 614/MPa | 745/MPa | 43
11 | 10.1007/s11665-016-1987-6 and 10.1515/ntre-2019-0034 | Cu-Ni-P-Si | 97.585 | 0 | 0 | 0 | 0 | 1.91 | 0.035 | 0.47 | 0 | 0 | Solution ==> Quenching ==> Deformation ==> Aging ==> Secondary TMP ==> Secondary Aging | 899.85 | 1 | 40 | 419.85 | 0.25 | Y | N/A | N/A | 740/MPa | 48
128 | 10.4028/www.scientific.net/MSF.561-565.2321 and 10.1515/ntre-2019-0034 | Cu-Ni-P-Si | 95.03 | 0 | 0 | 0 | 0 | 4 | 0.02 | 0.95 | 0 | 0 | Solution ==> Quenching ==> Aging | 899.85 | 0.083 | 0 | 449.85 | 5 | N | N/A | 620/MPa | 740/MPa | 36
1230 | 10.4028/www.scientific.net/MSF.561-565.2321 and 10.1515/ntre-2019-0034 | Cu-Ni-P-Si | 95.03 | 0 | 0 | 0 | 0 | 4 | 0.02 | 0.95 | 0 | 0 | Solution ==> Quenching ==> Aging ==> Secondary TMP ==> Secondary Aging | 999.85 | 4 | 0 | 449.85 | 5 | Y | N/A | 631/MPa | 740/MPa | 36
1279 | 10.1007/s12540-011-0807-7 | Cu-Ni-Si-Ti | 96.25 | 0 | 0 | 0 | 0 | 3 | 0 | 0.63 | 0.12 | 0 | Solution ==> Quenching ==> Aging | 949.85 | 2 | 75 | 499.85 | 1 | N | N/A | 522/MPa | 731/MPa | 40
Yun109 | 10.1016/j.msea.2020.140521 | Cu-Cr-Ni-Si | 97.4 | 0 | 1 | 0 | 0 | 1 | 0 | 0.6 | 0 | 0 | Solution ==> Quenching ==> Deformation ==> Aging | 960 | 4 | N/A | 480 | 2 | N | N/A | N/A | 728.42/MPa | N/A
88 | 10.1007/s11665-016-1987-6 and 10.1515/ntre-2019-0034 | Cu-Ni-P-Si | 97.585 | 0 | 0 | 0 | 0 | 1.91 | 0.035 | 0.47 | 0 | 0 | Solution ==> Quenching ==> Deformation ==> Aging ==> Secondary TMP ==> Secondary Aging | 899.85 | 1 | 40 | 419.85 | 2 | Y | N/A | N/A | 725/MPa | 51
1278 | 10.1007/s12540-011-0807-7 | Cu-Ni-Si-Ti | 96.25 | 0 | 0 | 0 | 0 | 3 | 0 | 0.63 | 0.12 | 0 | Solution ==> Quenching ==> Aging | 949.85 | 2 | 75 | 499.85 | 0.5 | N | N/A | 538/MPa | 718/MPa | 38
48 | 10.3390/ma12132076 | Cu-Ni-Si | 95.935 | 0 | 0 | 0 | 0 | 3.3 | 0 | 0.765 | 0 | 0 | Solution ==> Quenching ==> Deformation ==> Aging | 899.85 | 1 | 60 | 449.85 | 1 | N | 260 | 641/MPa | 715/MPa | 38
1284 | 10.1007/s12540-011-0807-7 | Cu-Ni-Si-Ti | 92.47 | 0 | 0 | 0 | 0 | 6 | 0 | 1.29 | 0.24 | 0 | Solution ==> Quenching ==> Aging | 949.85 | 2 | 75 | 499.85 | 1 | N | N/A | 531/MPa | 711/MPa | 38
299 | 10.1007/s12540-011-0807-7 | Cu-Ni-Si | 96.3 | 0 | 0 | 0 | 0 | 3 | 0 | 0.7 | 0 | 0 | Solution ==> Quenching ==> Aging | 949.85 | 2 | 75 | 499.85 | 1 | N | N/A | 564/MPa | 707/MPa | 39
532 | 10.1016/j.msea.2016.07.021 | Cu-Cr-Ni-Si-Zr | 97.06 | 0 | 0.22 | 0 | 0 | 1.88 | 0 | 0.6 | 0 | 0.25 | Solution ==> Quenching ==> Deformation ==> Aging ==> Secondary TMP ==> Secondary Aging | 959.85 | 1 | 50 | 374.85 | 8 | Y | 209 | N/A | 706/MPa | 48
121 | 10.1007/s11665-016-1987-6 and 10.1515/ntre-2019-0034 | Cu-Ni-P-Si | 97.585 | 0 | 0 | 0 | 0 | 1.91 | 0.035 | 0.47 | 0 | 0 | Solution ==> Quenching ==> Deformation ==> Aging ==> Secondary TMP ==> Secondary Aging | 899.85 | 1 | 40 | 419.85 | 4 | Y | N/A | N/A | 704/MPa | 51
531 | 10.1016/j.msea.2016.07.021 | Cu-Cr-Ni-Si | 97.29 | 0 | 0.4 | 0 | 0 | 1.83 | 0 | 0.49 | 0 | 0 | Solution ==> Quenching ==> Deformation ==> Aging ==> Secondary TMP ==> Secondary Aging | 959.85 | 1 | 50 | 374.85 | 8 | Y | 213 | N/A | 700/MPa | 50
135 | 10.1007/s11665-016-1987-6 and 10.1515/ntre-2019-0034 | Cu-Ni-P-Si | 97.585 | 0 | 0 | 0 | 0 | 1.91 | 0.035 | 0.47 | 0 | 0 | Solution ==> Quenching ==> Deformation ==> Aging ==> Secondary TMP ==> Secondary Aging | 899.85 | 1 | 40 | 419.85 | 6 | Y | N/A | N/A | 690/MPa | 53
1289 | 10.1023/A:1004603906359 | Cu-Ti | 97.3 | 0 | 0 | 0 | 0 | 0 | 0 | 0 | 2.7 | 0 | Solution ==> Quenching ==> Aging | 899.85 | 2 | 0 | 449.85 | 16 | N | 275 | 460/MPa | 680/MPa | 17
181 | 10.1007/s12598-013-0024-2 | Cu-Ni-Si-Zr | 97.18 | 0 | 0 | 0 | 0 | 2.11 | 0 | 0.53 | 0 | 0.18 | Solution ==> Quenching ==> Deformation ==> Aging | 919.85 | 1.5 | 70 | 449.85 | 2 | N | N/A | N/A | 668/MPa | 40
74 | 10.3390/ma12132076 | Cu-Ni-Si | 95.935 | 0 | 0 | 0 | 0 | 3.3 | 0 | 0.765 | 0 | 0 | Solution ==> Quenching ==> Aging | 899.85 | 1 | 0 | 499.85 | 2 | N | 238 | 548/MPa | 656/MPa | 38
178 | 10.1007/s12598-013-0024-2 | Cu-Ni-Si-Zr | 97.18 | 0 | 0 | 0 | 0 | 2.11 | 0 | 0.53 | 0 | 0.18 | Solution ==> Quenching ==> Deformation ==> Aging | 919.85 | 1.5 | 70 | 449.85 | 1 | N | N/A | N/A | 653/MPa | 35
81 | 10.3390/ma12132076 | Cu-Ni-Si | 95.935 | 0 | 0 | 0 | 0 | 3.3 | 0 | 0.765 | 0 | 0 | Solution ==> Quenching ==> Aging | 899.85 | 1 | 0 | 499.85 | 2 | N | 238 | 544/MPa | 651/MPa | 38
Mat18920 | 10.1016/j.matchar.2024.113693 | Cu-Cr-Mg-Ni-Si | Bal | 0 | 0.074 | 0 | 0.081 | 3.03 | 0 | 0.69 | 0 | 0 | Deformation ==> Solution ==> Quenching ==> Aging | N/A | N/A | N/A | 460/°C | 9 | N/A | 233 | 578/MPa | 651/MPa | N/A
73 | 10.3390/ma12132076 | Cu-Ni-Si | 95.835 | 0 | 0 | 0 | 0 | 3.3 | 0 | 0.865 | 0 | 0 | Solution ==> Quenching ==> Aging | 899.85 | 1 | 0 | 499.85 | 2 | N | 234 | 530/MPa | 649/MPa | 32
Yun2 | 10.1016/j.msea.2019.04.110 | Cu-Cr-Zr | 99.4 | 0 | 0.4 | 0 | 0 | 0 | 0 | 0 | 0 | 0.2 | Solution ==> Quenching ==> Aging ==> Secondary TMP ==> Secondary Aging | 972 | 1 | 30 | 450 | 2 | Y | N/A | N/A | 647.52/MPa | N/A
183 | 10.1007/s12598-013-0024-2 | Cu-Ni-Si-Zr | 97.18 | 0 | 0 | 0 | 0 | 2.11 | 0 | 0.53 | 0 | 0.18 | Solution ==> Quenching ==> Deformation ==> Aging | 919.85 | 1.5 | 70 | 399.85 | 4 | N | N/A | N/A | 644/MPa | 35
186 | 10.1007/s12598-013-0024-2 | Cu-Ni-Si-Zr | 97.18 | 0 | 0 | 0 | 0 | 2.11 | 0 | 0.53 | 0 | 0.18 | Solution ==> Quenching ==> Deformation ==> Aging | 919.85 | 1.5 | 70 | 399.85 | 8 | N | N/A | N/A | 637/MPa | 37
Yun1 | 10.1016/j.jallcom.2023.170402 | Cu-Cr-Zr | 99.4 | 0 | 0.4 | 0 | 0 | 0 | 0 | 0 | 0 | 0.2 | Solution ==> Quenching ==> Aging ==> Secondary TMP ==> Secondary Aging | N/A | N/A | 10 | 450 | 0.12 | Y | N/A | N/A | 632.32/MPa | N/A
3 | 10.1016/j.msea.2006.12.163 | Cu-Mg-Ni-Si | 97.4 | 0 | 0 | 0 | 0.1 | 2 | 0 | 0.5 | 0 | 0 | Solution ==> Quenching ==> Deformation ==> Aging | 729.85 | 0.083 | 20 | 399.85 | 72 | N | N/A | 560/MPa | 630/MPa | 44
1165 | 10.1038/srep30907 | Cu-Ni-Si | 92.62 | 0 | 0 | 0 | 0 | 5.94 | 0 | 1.44 | 0 | 0 | Solution ==> Quenching ==> Aging | 979.85 | 2 | 0 | 499.85 | 7 | N | 177 | N/A | 630/MPa | 46
71 | 10.3390/ma12132076 | Cu-Ni-Si | 95.565 | 0 | 0 | 0 | 0 | 3.3 | 0 | 1.135 | 0 | 0 | Solution ==> Quenching ==> Aging | 899.85 | 1 | 0 | 499.85 | 2 | N | 225 | 503/MPa | 629/MPa | 19
75 | 10.3390/ma12132076 | Cu-Ni-Si | 96.075 | 0 | 0 | 0 | 0 | 3.3 | 0 | 0.625 | 0 | 0 | Solution ==> Quenching ==> Aging | 899.85 | 1 | 0 | 499.85 | 2 | N | 228 | 500/MPa | 629/MPa | 41
180 | 10.1007/s12598-013-0024-2 | Cu-Ni-Si-Zr | 97.18 | 0 | 0 | 0 | 0 | 2.11 | 0 | 0.53 | 0 | 0.18 | Solution ==> Quenching ==> Deformation ==> Aging | 919.85 | 1.5 | 70 | 399.85 | 2 | N | N/A | N/A | 629/MPa | 33
179 | 10.1007/s12598-013-0024-2 | Cu-Ni-Si-Zr | 97.18 | 0 | 0 | 0 | 0 | 2.11 | 0 | 0.53 | 0 | 0.18 | Solution ==> Quenching ==> Deformation ==> Aging | 919.85 | 1.5 | 70 | 499.85 | 1 | N | N/A | N/A | 625/MPa | 39
529 | 10.1016/j.msea.2016.07.021 | Cu-Ni-Si | 97.56 | 0 | 0 | 0 | 0 | 1.92 | 0 | 0.52 | 0 | 0 | Solution ==> Quenching ==> Deformation ==> Aging ==> Secondary TMP ==> Secondary Aging | 959.85 | 1 | 50 | 374.85 | 8 | Y | 189 | N/A | 625/MPa | 47
285 | 10.1007/s12540-011-0807-7 | Cu-Ni-Si | 96.3 | 0 | 0 | 0 | 0 | 3 | 0 | 0.7 | 0 | 0 | Solution ==> Quenching ==> Deformation ==> Aging ==> Secondary TMP ==> Secondary Aging | 949.85 | 2 | 75 | 499.85 | 0.5 | Y | N/A | 489/MPa | 622/MPa | 37
184 | 10.1007/s12598-013-0024-2 | Cu-Ni-Si-Zr | 97.18 | 0 | 0 | 0 | 0 | 2.11 | 0 | 0.53 | 0 | 0.18 | Solution ==> Quenching ==> Deformation ==> Aging | 919.85 | 1.5 | 70 | 449.85 | 4 | N | N/A | N/A | 617/MPa | 40
1285 | 10.1007/s12540-011-0807-7 | Cu-Ni-Si-Ti | 92.47 | 0 | 0 | 0 | 0 | 6 | 0 | 1.29 | 0.24 | 0 | Solution ==> Quenching ==> Aging | 949.85 | 2 | 75 | 499.85 | 3 | N | N/A | 453/MPa | 616/MPa | 51
Mat13164 | 10.1016/j.jallcom.2019.05.091 | Cu-Ni-Si-Ti | Balance | 0 | 0 | 0 | 0 | 3 | 0 | 0.5 | 3 | 0 | Deformation ==> Solution ==> Quenching ==> Aging | N/A | N/A | N/A | N/A | N/A | N/A | 268 | N/A | 615/MPa | 33.79
177 | 10.1007/s12598-013-0024-2 | Cu-Ni-Si-Zr | 97.18 | 0 | 0 | 0 | 0 | 2.11 | 0 | 0.53 | 0 | 0.18 | Solution ==> Quenching ==> Deformation ==> Aging | 919.85 | 1.5 | 70 | 399.85 | 1 | N | N/A | N/A | 613/MPa | 31
189 | 10.1007/s12598-013-0024-2 | Cu-Ni-Si-Zr | 97.18 | 0 | 0 | 0 | 0 | 2.11 | 0 | 0.53 | 0 | 0.18 | Solution ==> Quenching ==> Deformation ==> Aging | 919.85 | 1.5 | 70 | 399.85 | 12 | N | N/A | N/A | 613/MPa | 38
Yun44 | 10.1016/j.jallcom.2022.168656 | Cu-Cr-Zr | 98.91 | 0 | 0.9 | 0 | 0 | 0 | 0 | 0 | 0 | 0.19 | Solution ==> Quenching ==> Aging ==> Secondary TMP ==> Secondary Aging | 972 | 1 | 60 | 400 | 2 | Y | N/A | N/A | 610.98/MPa | N/A
Yun45 | 10.1016/j.jallcom.2022.168656 | Cu-Cr-Mg-Zr | 98.8 | 0 | 0.95 | 0 | 0.06 | 0 | 0 | 0 | 0 | 0.19 | Solution ==> Quenching ==> Aging ==> Secondary TMP ==> Secondary Aging | 972 | 1 | 60 | 400 | 2 | Y | N/A | N/A | 610.98/MPa | N/A
Yun67 | 10.1016/j.jallcom.2020.156776 | Cu-Cr-Ti | 99.41 | 0 | 0.45 | 0 | 0 | 0 | 0 | 0 | 0.14 | 0 | Solution ==> Quenching ==> Deformation ==> Aging | 950 | 1 | 80 | 450 | 0.234833333 | N | N/A | N/A | 610.81/MPa | N/A
Mat18921 | 10.1016/j.matchar.2024.113693 | Cu-Cr-Mg-Ni-Si | Bal | 0 | 0.074 | 0 | 0.081 | 3.03 | 0 | 0.69 | 0 | 0 | Deformation ==> Solution ==> Quenching ==> Aging | 900/°C | 2 | N/A | 460/°C | 12 | N/A | 213 | 532/MPa | 609/MPa | N/A
Mat19939 | 10.1016/j.matdes.2015.12.013 | Cu-Cr-Zr | Base | 0 | 0.6 | 0 | 0 | 0 | 0 | 0 | 0 | 0.3 | Solution ==> Quenching ==> Deformation ==> Aging | 960/°C | 1 | N/A | N/A | N/A | N/A | N/A | N/A | 609/MPa | 77.6
51 | 10.3390/ma14081996 | Cu-Ni-Si | 95.7 | 0 | 0 | 0 | 0 | 3.48 | 0 | 0.82 | 0 | 0 | Solution ==> Quenching ==> Aging | 899.85 | 1 | 0 | 499.85 | 1 | N | 236 | 539/MPa | 605/MPa | 37
176 | 10.1007/s12598-013-0024-2 | Cu-Ni-Si-Zr | 97.18 | 0 | 0 | 0 | 0 | 2.11 | 0 | 0.53 | 0 | 0.18 | Solution ==> Quenching ==> Deformation ==> Aging | 919.85 | 1.5 | 70 | 499.85 | 0.5 | N | N/A | N/A | 605/MPa | 34
Yun3 | 10.1016/j.msea.2019.04.110 | Cu-Cr-Zr | 99.4 | 0 | 0.4 | 0 | 0 | 0 | 0 | 0 | 0 | 0.2 | Solution ==> Quenching ==> Aging ==> Secondary TMP ==> Secondary Aging | 972 | 1 | 30 | 450 | 2 | Y | N/A | N/A | 604.58/MPa | N/A
Mat18694 | 10.1016/j.matchar.2022.112600 | Cu-Fe | 90 | 0 | 0 | 10 | 0 | 0 | 0 | 0 | 0 | 0 | Solution ==> Quenching ==> Deformation ==> Aging | 1000/°C | 2 | N/A | N/A | N/A | N/A | 157.6 | 541±4/MPa | 592±9/MPa | N/A
Yun107 | 10.1016/j.msea.2019.04.110 | Cu-Cr-Zr | 99.4 | 0 | 0.4 | 0 | 0 | 0 | 0 | 0 | 0 | 0.2 | Solution ==> Quenching ==> Deformation ==> Aging | 972 | 1 | 90 | 450 | 2.5 | N | N/A | N/A | 592.16/MPa | N/A
175 | 10.1007/s12598-013-0024-2 | Cu-Ni-Si-Zr | 97.18 | 0 | 0 | 0 | 0 | 2.11 | 0 | 0.53 | 0 | 0.18 | Solution ==> Quenching ==> Deformation ==> Aging | 919.85 | 1.5 | 70 | 449.85 | 0.5 | N | N/A | N/A | 591/MPa | 31
2 | 10.1016/j.msea.2006.12.163 | Cu-Ni-Si | 97.5 | 0 | 0 | 0 | 0 | 2 | 0 | 0.5 | 0 | 0 | Solution ==> Quenching ==> Deformation ==> Aging | 729.85 | 0.083 | 20 | 399.85 | 72 | N | N/A | 520/MPa | 590/MPa | 47
Yun237 | 10.1016/j.msea.2019.04.053 | Cu-Cr-Zr | 99.04 | 0 | 0.62 | 0 | 0 | 0 | 0 | 0 | 0 | 0.34 | Solution ==> Quenching ==> Deformation ==> Aging | 950 | 1 | N/A | 450 | 1.9585 | N | N/A | N/A | 590.25/MPa | N/A
Mat19940 | 10.1016/j.matdes.2015.12.013 | Cu-Cr-Zr | Base | 0 | 0.6 | 0 | 0 | 0 | 0 | 0 | 0 | 0.3 | Solution ==> Quenching ==> Deformation ==> Aging | 960/°C | 1 | N/A | 450/°C | 2 | N/A | N/A | N/A | 589/MPa | 80.7
Yun236 | 10.1016/j.msea.2019.04.053 | Cu-Cr-Zr | 99.04 | 0 | 0.62 | 0 | 0 | 0 | 0 | 0 | 0 | 0.34 | Solution ==> Quenching ==> Deformation ==> Aging | 950 | 1 | N/A | 450 | 1.456666667 | N | N/A | N/A | 589.55/MPa | N/A
530 | 10.1016/j.msea.2016.07.021 | Cu-Ni-Si-Zr | 97.5 | 0 | 0 | 0 | 0 | 1.87 | 0 | 0.47 | 0 | 0.16 | Solution ==> Quenching ==> Deformation ==> Aging ==> Secondary TMP ==> Secondary Aging | 959.85 | 1 | 50 | 374.85 | 8 | Y | 168 | N/A | 587/MPa | 48
1255 | 10.1023/A:1017916930459 | Cu-Cr | 99.19 | 0 | 0.81 | 0 | 0 | 0 | 0 | 0 | 0 | 0 | Solution ==> Quenching ==> Deformation ==> Aging | 1049.85 | 2 | 90 | 449.85 | 1.5 | N | N/A | N/A | 582/MPa | 81
192 | 10.1007/s12598-013-0024-2 | Cu-Ni-Si-Zr | 97.18 | 0 | 0 | 0 | 0 | 2.11 | 0 | 0.53 | 0 | 0.18 | Solution ==> Quenching ==> Deformation ==> Aging | 919.85 | 1.5 | 70 | 399.85 | 16 | N | N/A | N/A | 581/MPa | 38
Yun66 | 10.1016/j.jallcom.2020.156776 | Cu-Cr-Ti | 99.41 | 0 | 0.45 | 0 | 0 | 0 | 0 | 0 | 0.14 | 0 | Solution ==> Quenching ==> Deformation ==> Aging | 950 | 1 | 80 | 450 | 0.1875 | N | N/A | N/A | 580.85/MPa | N/A
182 | 10.1007/s12598-013-0024-2 | Cu-Ni-Si-Zr | 97.18 | 0 | 0 | 0 | 0 | 2.11 | 0 | 0.53 | 0 | 0.18 | Solution ==> Quenching ==> Deformation ==> Aging | 919.85 | 1.5 | 70 | 499.85 | 2 | N | N/A | N/A | 579/MPa | 41
Mat25929 | 10.1016/j.msea.2022.143915 | Cu-Ti | Bal | 0 | 0 | 0 | 0 | 0 | 0 | 0 | 4.8 | 0 | Solution ==> Quenching ==> Deformation ==> Aging | N/A | N/A | N/A | 315/°C | 2 | N/A | 182±22 | 537±11/MPa | 578±9/MPa | 10.7±0.1
76 | 10.3390/ma12132076 | Cu-Ni-Si | 96.155 | 0 | 0 | 0 | 0 | 3.3 | 0 | 0.545 | 0 | 0 | Solution ==> Quenching ==> Aging | 899.85 | 1 | 0 | 499.85 | 2 | N | 217 | 448/MPa | 577/MPa | 41
Yun68 | 10.1016/j.jallcom.2020.156776 | Cu-Cr-Ti | 99.41 | 0 | 0.45 | 0 | 0 | 0 | 0 | 0 | 0.14 | 0 | Solution ==> Quenching ==> Deformation ==> Aging | 950 | 1 | 80 | 450 | 0.468666667 | N | N/A | N/A | 577.82/MPa | N/A
174 | 10.1007/s12598-013-0024-2 | Cu-Ni-Si-Zr | 97.18 | 0 | 0 | 0 | 0 | 2.11 | 0 | 0.53 | 0 | 0.18 | Solution ==> Quenching ==> Deformation ==> Aging | 919.85 | 1.5 | 70 | 399.85 | 0.5 | N | N/A | N/A | 571/MPa | 27
187 | 10.1007/s12598-013-0024-2 | Cu-Ni-Si-Zr | 97.18 | 0 | 0 | 0 | 0 | 2.11 | 0 | 0.53 | 0 | 0.18 | Solution ==> Quenching ==> Deformation ==> Aging | 919.85 | 1.5 | 70 | 449.85 | 8 | N | N/A | N/A | 571/MPa | 42
1250 | 10.1023/A:1017916930459 | Cu-Cr | 99.19 | 0 | 0.81 | 0 | 0 | 0 | 0 | 0 | 0 | 0 | Solution ==> Quenching ==> Deformation ==> Aging | 1049.85 | 2 | 90 | 449.85 | 0.75 | N | N/A | N/A | 570/MPa | 74
1275 | 10.1038/srep30907 | Cu-Ni-Si-Ti | 92.35 | 0 | 0 | 0 | 0 | 6.2 | 0 | 1.34 | 0.11 | 0 | Solution ==> Quenching ==> Aging | 979.85 | 2 | 0 | 499.85 | 7 | N | 164 | N/A | 570/MPa | 50
Yun52 | 10.1016/j.jallcom.2020.156776 | Cu-Cr-Ti | 99.41 | 0 | 0.45 | 0 | 0 | 0 | 0 | 0 | 0.14 | 0 | Solution ==> Quenching ==> Deformation ==> Aging | 950 | 1 | 70 | 450 | 0.488 | N | N/A | N/A | 563.42/MPa | N/A
Yun88 | 10.1016/j.msea.2020.140598 | Cu-Cr-Ti | 99.594 | 0 | 0.34 | 0 | 0 | 0 | 0 | 0 | 0.066 | 0 | Solution ==> Quenching ==> Deformation ==> Aging | 960 | 1 | 80 | 500 | 1 | N | N/A | N/A | 561.59/MPa | N/A
1229 | 10.4028/www.scientific.net/MSF.561-565.2321 and 10.1515/ntre-2019-0034 | Cu-Ni-Si | 95.05 | 0 | 0 | 0 | 0 | 4 | 0 | 0.95 | 0 | 0 | Solution ==> Quenching ==> Aging ==> Secondary TMP ==> Secondary Aging | 999.85 | 4 | 0 | 449.85 | 5 | Y | N/A | 440/MPa | 560/MPa | 46
306 | 10.1007/s11665-016-1987-6 and 10.1515/ntre-2019-0034 | Cu-Ni-P-Si | 97.585 | 0 | 0 | 0 | 0 | 1.91 | 0.035 | 0.47 | 0 | 0 | Solution ==> Quenching ==> Deformation ==> Aging | 949.85 | 1 | 40 | 449.85 | 1 | N | N/A | 224/MPa | 558/MPa | 34
Yun99 | 10.1016/j.msea.2020.140413 | Cu-Cr-Ni-Si-Ti-Zr | 98.87 | 0 | 0.67 | 0 | 0 | 0.12 | 0 | 0.03 | 0.04 | 0.27 | Solution ==> Quenching ==> Aging ==> Secondary TMP ==> Secondary Aging | 960℃ | N/A | 80 | 450 | 2 | Y | N/A | N/A | 553.7/MPa | N/A
Yun206 | 10.1016/j.msea.2019.04.053 | Cu-Cr-Zr | 99.04 | 0 | 0.62 | 0 | 0 | 0 | 0 | 0 | 0 | 0.34 | Solution ==> Quenching ==> Deformation ==> Aging | 950 | 1 | N/A | 450 | 2.954833333 | N | N/A | N/A | 553.21/MPa | N/A
Yun65 | 10.1016/j.jallcom.2020.156776 | Cu-Cr-Ti | 99.41 | 0 | 0.45 | 0 | 0 | 0 | 0 | 0 | 0.14 | 0 | Solution ==> Quenching ==> Deformation ==> Aging | 950 | 1 | 80 | 450 | 0.147333333 | N | N/A | N/A | 552.77/MPa | N/A
334 | 10.1007/s11665-016-1987-6 and 10.1515/ntre-2019-0034 | Cu-Ni-P-Si | 97.585 | 0 | 0 | 0 | 0 | 1.91 | 0.035 | 0.47 | 0 | 0 | Solution ==> Quenching ==> Deformation ==> Aging | 949.85 | 1 | 40 | 449.85 | 2 | N | N/A | 230/MPa | 550/MPa | 35
Yun2 | 10.1016/j.msea.2019.04.053 | Cu-Cr-Zr | 99.29 | 0 | 0.61 | 0 | 0 | 0 | 0 | 0 | 0 | 0.1 | Solution ==> Quenching ==> Deformation ==> Aging | 950 | 1 | N/A | 450 | 0.953 | N | N/A | N/A | 550.28/MPa | N/A
1245 | 10.1023/A:1017916930459 | Cu-Cr-Fe | 99.05 | 0 | 0.68 | 0.27 | 0 | 0 | 0 | 0 | 0 | 0 | Solution ==> Quenching ==> Deformation ==> Aging ==> Secondary TMP ==> Secondary Aging | 1049.85 | 2 | 90 | 449.85 | 0.75 | Y | 159 | N/A | 546/MPa | 66
Mat13554 | 10.1016/j.jallcom.2020.156776 | Cu-Cr | Base | 0 | 0.42 | 0 | 0 | 0 | 0 | 0 | 0 | 0 | Solution ==> Quenching ==> Deformation ==> Aging | N/A | N/A | N/A | 450/°C | 1 | N/A | N/A | N/A | 546/MPa | N/A
407 | 10.1007/s11665-016-1987-6 and 10.1515/ntre-2019-0034 | Cu-Ni-P-Si | 97.585 | 0 | 0 | 0 | 0 | 1.91 | 0.035 | 0.47 | 0 | 0 | Solution ==> Quenching ==> Deformation ==> Aging | 949.85 | 1 | 40 | 449.85 | 6 | N | N/A | 218/MPa | 544/MPa | 37
Yun34 | 10.1016/j.jallcom.2020.156776 | Cu-Cr-Ti | 99.41 | 0 | 0.45 | 0 | 0 | 0 | 0 | 0 | 0.14 | 0 | Solution ==> Quenching ==> Deformation ==> Aging | 950 | 1 | 60 | 450 | 0.972666667 | N | N/A | N/A | 543.75/MPa | N/A
Yun203 | 10.1016/j.msea.2019.04.053 | Cu-Cr-Zr | 99.04 | 0 | 0.62 | 0 | 0 | 0 | 0 | 0 | 0 | 0.34 | Solution ==> Quenching ==> Deformation ==> Aging | 950 | 1 | N/A | 450 | 0.951333333 | N | N/A | N/A | 543.44/MPa | N/A
1263 | 10.1023/A:1017916930459 | Cu-Cr | 99.19 | 0 | 0.81 | 0 | 0 | 0 | 0 | 0 | 0 | 0 | Solution ==> Quenching ==> Deformation ==> Aging | 1049.85 | 2 | 90 | 449.85 | 6 | N | N/A | N/A | 542/MPa | 88
Yun205 | 10.1016/j.msea.2019.04.053 | Cu-Cr-Zr | 99.04 | 0 | 0.62 | 0 | 0 | 0 | 0 | 0 | 0 | 0.34 | Solution ==> Quenching ==> Deformation ==> Aging | 950 | 1 | N/A | 450 | 1.945833333 | N | N/A | N/A | 542.46/MPa | N/A
4 | 10.1016/j.msea.2006.12.163 | Cu-Ni-Si | 97.5 | 0 | 0 | 0 | 0 | 2 | 0 | 0.5 | 0 | 0 | Solution ==> Quenching ==> Deformation ==> Aging | 729.85 | 0.083 | 20 | 399.85 | 72 | N | N/A | 490/MPa | 540/MPa | 46
Yun238 | 10.1016/j.msea.2019.04.053 | Cu-Cr-Zr | 99.04 | 0 | 0.62 | 0 | 0 | 0 | 0 | 0 | 0 | 0.34 | Solution ==> Quenching ==> Deformation ==> Aging | 950 | 1 | N/A | 450 | 2.9585 | N | N/A | N/A | 540.4/MPa | N/A
Yun204 | 10.1016/j.msea.2019.04.053 | Cu-Cr-Zr | 99.04 | 0 | 0.62 | 0 | 0 | 0 | 0 | 0 | 0 | 0.34 | Solution ==> Quenching ==> Deformation ==> Aging | 950 | 1 | N/A | 450 | 1.451333333 | N | N/A | N/A | 538.97/MPa | N/A
Mat3612 | 10.1007/s11664/023/10730/1 | Cu-Cr-Zr | Bal | 0 | 0.4 | 0 | 0 | 0 | 0 | 0 | 0 | 0.3 | Solution ==> Quenching ==> Deformation ==> Aging | N/A | N/A | N/A | 450/°C | 1 | N/A | N/A | N/A | 538.6/MPa | 74.9
381 | 10.1007/s11665-016-1987-6 and 10.1515/ntre-2019-0034 | Cu-Ni-P-Si | 97.585 | 0 | 0 | 0 | 0 | 1.91 | 0.035 | 0.47 | 0 | 0 | Solution ==> Quenching ==> Deformation ==> Aging | 949.85 | 1 | 40 | 449.85 | 4 | N | N/A | 237/MPa | 537/MPa | 38
1252 | 10.1023/A:1017916930459 | Cu-Cr-Fe | 99.05 | 0 | 0.68 | 0.27 | 0 | 0 | 0 | 0 | 0 | 0 | Solution ==> Quenching ==> Deformation ==> Aging | 1049.85 | 2 | 90 | 449.85 | 1.5 | N | N/A | N/A | 537/MPa | 66
Yun51 | 10.1016/j.jallcom.2020.156776 | Cu-Cr-Ti | 99.41 | 0 | 0.45 | 0 | 0 | 0 | 0 | 0 | 0.14 | 0 | Solution ==> Quenching ==> Deformation ==> Aging | 950 | 1 | 70 | 450 | 0.428 | N | N/A | N/A | 537.82/MPa | N/A
Yun215 | 10.1016/j.msea.2019.04.053 | Cu-Cr-Zr | 99.26 | 0 | 0.6 | 0 | 0 | 0 | 0 | 0 | 0 | 0.14 | Solution ==> Quenching ==> Deformation ==> Aging | 950 | 1 | N/A | 450 | 3.994666667 | N | N/A | N/A | 537.43/MPa | N/A
Yun105 | 10.1016/j.jallcom.2023.170402 | Cu-Cr-Zr | 99.4 | 0 | 0.4 | 0 | 0 | 0 | 0 | 0 | 0 | 0.2 | Solution ==> Quenching ==> Deformation ==> Aging | N/A | N/A | 90 | 450 | 1.5 | N | N/A | N/A | 537.37/MPa | N/A
Yun97 | 10.1016/j.msea.2020.140413 | Cu-Cr-Ni-Si-Ti-Zr | 98.87 | 0 | 0.67 | 0 | 0 | 0.12 | 0 | 0.03 | 0.04 | 0.27 | Solution ==> Quenching ==> Aging ==> Secondary TMP ==> Secondary Aging | 960℃ | N/A | 80 | 450 | 2 | Y | N/A | N/A | 536.96/MPa | N/A
Yun98 | 10.1016/j.msea.2020.140413 | Cu-Cr-Ni-Si-Ti-Zr | 98.87 | 0 | 0.67 | 0 | 0 | 0.12 | 0 | 0.03 | 0.04 | 0.27 | Solution ==> Quenching ==> Aging ==> Secondary TMP ==> Secondary Aging | 960℃ | N/A | 80 | 450 | 2 | Y | N/A | N/A | 534.13/MPa | N/A
Yun94 | 10.1016/j.msea.2021.142511 | Cu-Cr-Mg-Si | 99.584 | 0 | 0.261 | 0 | 0.136 | 0 | 0 | 0.019 | 0 | 0 | Solution ==> Quenching ==> Deformation ==> Aging | 950 | 2 | 80 | 500 | 0.33 | N | N/A | N/A | 533.59/MPa | N/A
Yun3 | 10.1016/j.msea.2019.04.053 | Cu-Cr-Zr | 99.29 | 0 | 0.61 | 0 | 0 | 0 | 0 | 0 | 0 | 0.1 | Solution ==> Quenching ==> Deformation ==> Aging | 950 | 1 | N/A | 450 | 1.456666667 | N | N/A | N/A | 533.05/MPa | N/A
Yun223 | 10.1016/j.msea.2019.04.053 | Cu-Cr-Zr | 99.29 | 0 | 0.61 | 0 | 0 | 0 | 0 | 0 | 0 | 0.1 | Solution ==> Quenching ==> Deformation ==> Aging | 950 | 1 | N/A | 450 | 2.978333333 | N | N/A | N/A | 532.4/MPa | N/A
190 | 10.1007/s12598-013-0024-2 | Cu-Ni-Si-Zr | 97.18 | 0 | 0 | 0 | 0 | 2.11 | 0 | 0.53 | 0 | 0.18 | Solution ==> Quenching ==> Deformation ==> Aging | 919.85 | 1.5 | 70 | 449.85 | 12 | N | N/A | N/A | 531/MPa | 42
Yun222 | 10.1016/j.msea.2019.04.053 | Cu-Cr-Zr | 99.29 | 0 | 0.61 | 0 | 0 | 0 | 0 | 0 | 0 | 0.1 | Solution ==> Quenching ==> Deformation ==> Aging | 950 | 1 | N/A | 450 | 1.978333333 | N | N/A | N/A | 530.59/MPa | N/A
Yun13 | 10.1016/j.msea.2019.04.053 | Cu-Cr-Zr | 99.26 | 0 | 0.6 | 0 | 0 | 0 | 0 | 0 | 0 | 0.14 | Solution ==> Quenching ==> Deformation ==> Aging | 950 | 1 | N/A | 450 | 1.471166667 | N | N/A | N/A | 530.08/MPa | N/A
Yun64 | 10.1016/j.jallcom.2020.156776 | Cu-Cr-Ti | 99.41 | 0 | 0.45 | 0 | 0 | 0 | 0 | 0 | 0.14 | 0 | Solution ==> Quenching ==> Deformation ==> Aging | 950 | 1 | 80 | 450 | 0.108333333 | N | N/A | N/A | 530.03/MPa | N/A
Yun85 | 10.1016/j.msea.2020.140413 | Cu-Cr-Ni-Si-Ti-Zr | 98.87 | 0 | 0.67 | 0 | 0 | 0.12 | 0 | 0.03 | 0.04 | 0.27 | Solution ==> Quenching ==> Deformation ==> Aging | 960℃ | N/A | 80 | 450 | 1.97 | N | N/A | N/A | 529.59/MPa | N/A
Yun221 | 10.1016/j.msea.2019.04.053 | Cu-Cr-Zr | 99.29 | 0 | 0.61 | 0 | 0 | 0 | 0 | 0 | 0 | 0.1 | Solution ==> Quenching ==> Deformation ==> Aging | 950 | 1 | N/A | 450 | 1.4765 | N | N/A | N/A | 529.19/MPa | N/A
185 | 10.1007/s12598-013-0024-2 | Cu-Ni-Si-Zr | 97.18 | 0 | 0 | 0 | 0 | 2.11 | 0 | 0.53 | 0 | 0.18 | Solution ==> Quenching ==> Deformation ==> Aging | 919.85 | 1.5 | 70 | 499.85 | 4 | N | N/A | N/A | 528/MPa | 45
Yun224 | 10.1016/j.msea.2019.04.053 | Cu-Cr-Zr | 99.29 | 0 | 0.61 | 0 | 0 | 0 | 0 | 0 | 0 | 0.1 | Solution ==> Quenching ==> Deformation ==> Aging | 950 | 1 | N/A | 450 | 3.982 | N | N/A | N/A | 528.91/MPa | N/A
Yun14 | 10.1016/j.msea.2019.04.053 | Cu-Cr-Zr | 99.26 | 0 | 0.6 | 0 | 0 | 0 | 0 | 0 | 0 | 0.14 | Solution ==> Quenching ==> Deformation ==> Aging | 950 | 1 | N/A | 450 | 1.973 | N | N/A | N/A | 527.97/MPa | N/A
Yun220 | 10.1016/j.msea.2019.04.053 | Cu-Cr-Zr | 99.29 | 0 | 0.61 | 0 | 0 | 0 | 0 | 0 | 0 | 0.1 | Solution ==> Quenching ==> Deformation ==> Aging | 950 | 1 | N/A | 450 | 0.9495 | N | N/A | N/A | 527.02/MPa | N/A
Yun140 | 10.1016/j.msea.2019.04.053 | Cu-Cr-Zr | 99.04 | 0 | 0.62 | 0 | 0 | 0 | 0 | 0 | 0 | 0.34 | Solution ==> Quenching ==> Deformation ==> Aging | 950 | 1 | N/A | 450 | 1.982 | N | N/A | N/A | 525/MPa | N/A
Yun35 | 10.1016/j.jallcom.2020.156776 | Cu-Cr-Ti | 99.41 | 0 | 0.45 | 0 | 0 | 0 | 0 | 0 | 0.14 | 0 | Solution ==> Quenching ==> Deformation ==> Aging | 950 | 1 | 60 | 450 | 1.9735 | N | N/A | N/A | 525/MPa | N/A
Yun89 | 10.1016/j.msea.2020.140598 | Cu-Cr-Ti | 99.594 | 0 | 0.34 | 0 | 0 | 0 | 0 | 0 | 0.066 | 0 | Solution ==> Quenching ==> Deformation ==> Aging | 960 | 1 | 80 | 500 | 2 | N | N/A | N/A | 525.83/MPa | N/A
Yun86 | 10.1016/j.msea.2020.140413 | Cu-Cr-Ni-Si-Ti-Zr | 98.87 | 0 | 0.67 | 0 | 0 | 0.12 | 0 | 0.03 | 0.04 | 0.27 | Solution ==> Quenching ==> Deformation ==> Aging | 960℃ | N/A | 80 | 450 | 3.93 | N | N/A | N/A | 524.59/MPa | N/A
Yun142 | 10.1016/j.msea.2019.04.053 | Cu-Cr-Zr | 99.04 | 0 | 0.62 | 0 | 0 | 0 | 0 | 0 | 0 | 0.34 | Solution ==> Quenching ==> Deformation ==> Aging | 950 | 1 | N/A | 450 | 3.9695 | N | N/A | N/A | 523.59/MPa | N/A
Yun100 | 10.1016/j.msea.2020.140413 | Cu-Cr-Ni-Si-Ti-Zr | 98.87 | 0 | 0.67 | 0 | 0 | 0.12 | 0 | 0.03 | 0.04 | 0.27 | Solution ==> Quenching ==> Aging ==> Secondary TMP ==> Secondary Aging | 960℃ | N/A | 80 | 450 | 2 | Y | N/A | N/A | 523.48/MPa | N/A
Yun202 | 10.1016/j.msea.2019.04.053 | Cu-Cr-Zr | 99.04 | 0 | 0.62 | 0 | 0 | 0 | 0 | 0 | 0 | 0.34 | Solution ==> Quenching ==> Deformation ==> Aging | 950 | 1 | N/A | 450 | 0.419333333 | N | N/A | N/A | 523.04/MPa | N/A
1244 | 10.1023/A:1017916930459 | Cu-Cr-Fe | 99.05 | 0 | 0.68 | 0.27 | 0 | 0 | 0 | 0 | 0 | 0 | Solution ==> Quenching ==> Deformation ==> Aging | 1049.85 | 2 | 90 | 449.85 | 0.75 | N | N/A | N/A | 522/MPa | 59
1261 | 10.1023/A:1017916930459 | Cu-Cr-Fe | 99.05 | 0 | 0.68 | 0.27 | 0 | 0 | 0 | 0 | 0 | 0 | Solution ==> Quenching ==> Deformation ==> Aging | 1049.85 | 2 | 90 | 449.85 | 6 | N | N/A | N/A | 522/MPa | 73
Yun36 | 10.1016/j.jallcom.2020.156776 | Cu-Cr-Ti | 99.41 | 0 | 0.45 | 0 | 0 | 0 | 0 | 0 | 0.14 | 0 | Solution ==> Quenching ==> Deformation ==> Aging | 950 | 1 | 60 | 450 | 2.962166667 | N | N/A | N/A | 522.74/MPa | N/A
Yun214 | 10.1016/j.msea.2019.04.053 | Cu-Cr-Zr | 99.26 | 0 | 0.6 | 0 | 0 | 0 | 0 | 0 | 0 | 0.14 | Solution ==> Quenching ==> Deformation ==> Aging | 950 | 1 | N/A | 450 | 3 | N | N/A | N/A | 522.49/MPa | N/A
Yun138 | 10.1016/j.msea.2019.04.053 | Cu-Cr-Zr | 99.04 | 0 | 0.62 | 0 | 0 | 0 | 0 | 0 | 0 | 0.34 | Solution ==> Quenching ==> Deformation ==> Aging | 950 | 1 | N/A | 450 | 0.982 | N | N/A | N/A | 521.66/MPa | N/A
Yun170 | 10.1016/j.msea.2019.04.053 | Cu-Cr-Zr | 99.04 | 0 | 0.62 | 0 | 0 | 0 | 0 | 0 | 0 | 0.34 | Solution ==> Quenching ==> Deformation ==> Aging | 950 | 1 | N/A | 450 | 1.4495 | N | N/A | N/A | 521.61/MPa | N/A
Yun171 | 10.1016/j.msea.2019.04.053 | Cu-Cr-Zr | 99.04 | 0 | 0.62 | 0 | 0 | 0 | 0 | 0 | 0 | 0.34 | Solution ==> Quenching ==> Deformation ==> Aging | 950 | 1 | N/A | 450 | 1.9585 | N | N/A | N/A | 521.19/MPa | N/A
1287 | 10.1023/A:1004603906359 | Cu-Ti | 98.5 | 0 | 0 | 0 | 0 | 0 | 0 | 0 | 1.5 | 0 | Solution ==> Quenching ==> Aging | 899.85 | 2 | 0 | 449.85 | 16 | N | 210 | 348/MPa | 520/MPa | 25
Yun137 | 10.1016/j.msea.2019.04.053 | Cu-Cr-Zr | 99.04 | 0 | 0.62 | 0 | 0 | 0 | 0 | 0 | 0 | 0.34 | Solution ==> Quenching ==> Deformation ==> Aging | 950 | 1 | N/A | 450 | 0.4695 | N | N/A | N/A | 520.95/MPa | N/A
Yun235 | 10.1016/j.msea.2019.04.053 | Cu-Cr-Zr | 99.04 | 0 | 0.62 | 0 | 0 | 0 | 0 | 0 | 0 | 0.34 | Solution ==> Quenching ==> Deformation ==> Aging | 950 | 1 | N/A | 450 | 0.421 | N | N/A | N/A | 520.85/MPa | N/A
Yun69 | 10.1016/j.jallcom.2020.156776 | Cu-Cr-Ti | 99.41 | 0 | 0.45 | 0 | 0 | 0 | 0 | 0 | 0.14 | 0 | Solution ==> Quenching ==> Deformation ==> Aging | 950 | 1 | 80 | 450 | 0.965833333 | N | N/A | N/A | 520.65/MPa | N/A
Yun139 | 10.1016/j.msea.2019.04.053 | Cu-Cr-Zr | 99.04 | 0 | 0.62 | 0 | 0 | 0 | 0 | 0 | 0 | 0.34 | Solution ==> Quenching ==> Deformation ==> Aging | 950 | 1 | N/A | 450 | 1.480166667 | N | N/A | N/A | 520.34/MPa | N/A
Yun53 | 10.1016/j.jallcom.2020.156776 | Cu-Cr-Ti | 99.41 | 0 | 0.45 | 0 | 0 | 0 | 0 | 0 | 0.14 | 0 | Solution ==> Quenching ==> Deformation ==> Aging | 950 | 1 | 70 | 450 | 1.971666667 | N | N/A | N/A | 520.32/MPa | N/A
Yun106 | 10.1016/j.msea.2019.04.110 | Cu-Cr-Zr | 99.4 | 0 | 0.4 | 0 | 0 | 0 | 0 | 0 | 0 | 0.2 | Solution ==> Quenching ==> Deformation ==> Aging | 972 | 1 | 90 | 450 | 2.5 | N | N/A | N/A | 519.86/MPa | N/A
Yun228 | 10.1016/j.msea.2019.04.053 | Cu-Cr-Zr | 99.37 | 0 | 0.56 | 0 | 0 | 0 | 0 | 0 | 0 | 0.07 | Solution ==> Quenching ==> Deformation ==> Aging | 950 | 1 | N/A | 450 | 0.954833333 | N | N/A | N/A | 519.49/MPa | N/A
Yun84 | 10.1016/j.msea.2020.140413 | Cu-Cr-Ni-Si-Ti-Zr | 98.87 | 0 | 0.67 | 0 | 0 | 0.12 | 0 | 0.03 | 0.04 | 0.27 | Solution ==> Quenching ==> Deformation ==> Aging | 960℃ | N/A | 80 | 450 | 0.99 | N | N/A | N/A | 518.93/MPa | N/A
Yun101 | 10.1016/j.msea.2020.140413 | Cu-Cr-Ni-Si-Ti-Zr | 98.87 | 0 | 0.67 | 0 | 0 | 0.12 | 0 | 0.03 | 0.04 | 0.27 | Solution ==> Quenching ==> Aging ==> Secondary TMP ==> Secondary Aging | 960℃ | N/A | 80 | 450 | 2 | Y | N/A | N/A | 518.04/MPa | N/A
Yun172 | 10.1016/j.msea.2019.04.053 | Cu-Cr-Zr | 99.04 | 0 | 0.62 | 0 | 0 | 0 | 0 | 0 | 0 | 0.34 | Solution ==> Quenching ==> Deformation ==> Aging | 950 | 1 | N/A | 450 | 2.9675 | N | N/A | N/A | 517.51/MPa | N/A
Yun54 | 10.1016/j.jallcom.2020.156776 | Cu-Cr-Ti | 99.41 | 0 | 0.45 | 0 | 0 | 0 | 0 | 0 | 0.14 | 0 | Solution ==> Quenching ==> Deformation ==> Aging | 950 | 1 | 70 | 450 | 2.958333333 | N | N/A | N/A | 516.61/MPa | N/A
Yun90 | 10.1016/j.msea.2020.140598 | Cu-Cr-Ti | 99.594 | 0 | 0.34 | 0 | 0 | 0 | 0 | 0 | 0.066 | 0 | Solution ==> Quenching ==> Deformation ==> Aging | 960 | 1 | 80 | 550 | 1 | N | N/A | N/A | 516.56/MPa | N/A
Yun229 | 10.1016/j.msea.2019.04.053 | Cu-Cr-Zr | 99.37 | 0 | 0.56 | 0 | 0 | 0 | 0 | 0 | 0 | 0.07 | Solution ==> Quenching ==> Deformation ==> Aging | 950 | 1 | N/A | 450 | 1.456666667 | N | N/A | N/A | 516.38/MPa | N/A
Yun207 | 10.1016/j.msea.2019.04.053 | Cu-Cr-Zr | 99.04 | 0 | 0.62 | 0 | 0 | 0 | 0 | 0 | 0 | 0.34 | Solution ==> Quenching ==> Deformation ==> Aging | 950 | 1 | N/A | 450 | 3.956666667 | N | N/A | N/A | 516.34/MPa | N/A
Yun141 | 10.1016/j.msea.2019.04.053 | Cu-Cr-Zr | 99.04 | 0 | 0.62 | 0 | 0 | 0 | 0 | 0 | 0 | 0.34 | Solution ==> Quenching ==> Deformation ==> Aging | 950 | 1 | N/A | 450 | 2.980166667 | N | N/A | N/A | 515.68/MPa | N/A
Yun230 | 10.1016/j.msea.2019.04.053 | Cu-Cr-Zr | 99.37 | 0 | 0.56 | 0 | 0 | 0 | 0 | 0 | 0 | 0.07 | Solution ==> Quenching ==> Deformation ==> Aging | 950 | 1 | N/A | 450 | 1.9585 | N | N/A | N/A | 515.54/MPa | N/A
Yun87 | 10.1016/j.msea.2020.140413 | Cu-Cr-Ni-Si-Ti-Zr | 98.87 | 0 | 0.67 | 0 | 0 | 0.12 | 0 | 0.03 | 0.04 | 0.27 | Solution ==> Quenching ==> Deformation ==> Aging | 960℃ | N/A | 80 | 450 | 5.89 | N | N/A | N/A | 515.25/MPa | N/A
Yun50 | 10.1016/j.jallcom.2020.156776 | Cu-Cr-Ti | 99.41 | 0 | 0.45 | 0 | 0 | 0 | 0 | 0 | 0.14 | 0 | Solution ==> Quenching ==> Deformation ==> Aging | 950 | 1 | 70 | 450 | 0.377166667 | N | N/A | N/A | 514.75/MPa | N/A
Yun104 | 10.1007/s11665N/A017N/A3111N/Ay | Cu-Cr-Ti-Zr | 99.42 | 0 | 0.5 | 0 | 0 | 0 | 0 | 0 | 0.05 | 0.03 | Solution ==> Quenching ==> Deformation ==> Aging | 950 | 0.5 | 85 | 420 | 1 | N | N/A | N/A | 514.53/MPa | N/A
Yun169 | 10.1016/j.msea.2019.04.053 | Cu-Cr-Zr | 99.04 | 0 | 0.62 | 0 | 0 | 0 | 0 | 0 | 0 | 0.34 | Solution ==> Quenching ==> Deformation ==> Aging | 950 | 1 | N/A | 450 | 0.954833333 | N | N/A | N/A | 514.36/MPa | N/A
79 | 10.3390/ma12132076 | Cu-Ni-Si | 96.295 | 0 | 0 | 0 | 0 | 3.3 | 0 | 0.405 | 0 | 0 | Solution ==> Quenching ==> Aging | 899.85 | 1 | 0 | 499.85 | 2 | N | 186 | 367/MPa | 513/MPa | 38
193 | 10.1007/s12598-013-0024-2 | Cu-Ni-Si-Zr | 97.18 | 0 | 0 | 0 | 0 | 2.11 | 0 | 0.53 | 0 | 0.18 | Solution ==> Quenching ==> Deformation ==> Aging | 919.85 | 1.5 | 70 | 449.85 | 16 | N | N/A | N/A | 512/MPa | 43
Yun70 | 10.1016/j.jallcom.2020.156776 | Cu-Cr-Ti | 99.41 | 0 | 0.45 | 0 | 0 | 0 | 0 | 0 | 0.14 | 0 | Solution ==> Quenching ==> Deformation ==> Aging | 950 | 1 | 80 | 450 | 1.962166667 | N | N/A | N/A | 512.42/MPa | N/A
Yun173 | 10.1016/j.msea.2019.04.053 | Cu-Cr-Zr | 99.04 | 0 | 0.62 | 0 | 0 | 0 | 0 | 0 | 0 | 0.34 | Solution ==> Quenching ==> Deformation ==> Aging | 950 | 1 | N/A | 450 | 3.962166667 | N | N/A | N/A | 510.17/MPa | N/A
Yun115 | 10.1016/j.jallcom.2022.165274 | Cu-Cr-Mg | 99.54 | 0 | 0.26 | 0 | 0.2 | 0 | 0 | 0 | 0 | 0 | Solution ==> Quenching ==> Deformation ==> Aging | N/A | N/A | N/A | 500 | 0.442833333 | N | N/A | N/A | 509.68/MPa | N/A
290 | 10.1007/s11665-016-1987-6 and 10.1515/ntre-2019-0034 | Cu-Ni-P-Si | 97.585 | 0 | 0 | 0 | 0 | 1.91 | 0.035 | 0.47 | 0 | 0 | Solution ==> Quenching ==> Deformation ==> Aging | 949.85 | 1 | 40 | 449.85 | 0.5 | N | N/A | 221/MPa | 508/MPa | 33
Yun93 | 10.1016/j.msea.2021.142511 | Cu-Cr-Mg | 99.597 | 0 | 0.265 | 0 | 0.138 | 0 | 0 | 0 | 0 | 0 | Solution ==> Quenching ==> Deformation ==> Aging | 950 | 2 | 80 | 500 | 0.33 | N | N/A | N/A | 508.59/MPa | N/A
Yun91 | 10.1016/j.msea.2021.142511 | Cu-Cr-Mg-Si | 99.584 | 0 | 0.261 | 0 | 0.136 | 0 | 0 | 0.019 | 0 | 0 | Solution ==> Quenching ==> Deformation ==> Aging | 950 | 2 | 80 | 500 | 0.04 | N | N/A | N/A | 508.53/MPa | N/A
Yun231 | 10.1016/j.msea.2019.04.053 | Cu-Cr-Zr | 99.37 | 0 | 0.56 | 0 | 0 | 0 | 0 | 0 | 0 | 0.07 | Solution ==> Quenching ==> Deformation ==> Aging | 950 | 1 | N/A | 450 | 2.9585 | N | N/A | N/A | 507.49/MPa | N/A
Yun71 | 10.1016/j.jallcom.2020.156776 | Cu-Cr-Ti | 99.41 | 0 | 0.45 | 0 | 0 | 0 | 0 | 0 | 0.14 | 0 | Solution ==> Quenching ==> Deformation ==> Aging | 950 | 1 | 80 | 450 | 2.948833333 | N | N/A | N/A | 506.77/MPa | N/A
Yun146 | 10.1016/j.msea.2019.04.053 | Cu-Cr-Zr | 99.26 | 0 | 0.6 | 0 | 0 | 0 | 0 | 0 | 0 | 0.14 | Solution ==> Quenching ==> Deformation ==> Aging | 950 | 1 | N/A | 450 | 1.4605 | N | N/A | N/A | 505.51/MPa | N/A
Yun12 | 10.1016/j.msea.2019.04.053 | Cu-Cr-Zr | 99.26 | 0 | 0.6 | 0 | 0 | 0 | 0 | 0 | 0 | 0.14 | Solution ==> Quenching ==> Deformation ==> Aging | 950 | 1 | N/A | 450 | 0.442166667 | N | N/A | N/A | 505.37/MPa | N/A
Yun79 | 10.1016/j.jallcom.2020.156776 | Cu-Cr | 99.58 | 0 | 0.42 | 0 | 0 | 0 | 0 | 0 | 0 | 0 | Solution ==> Quenching ==> Deformation ==> Aging | 950 | 1 | 80 | 450 | 0.234333333 | N | N/A | N/A | 503.17/MPa | N/A
Yun154 | 10.1016/j.msea.2019.04.053 | Cu-Cr-Zr | 99.29 | 0 | 0.61 | 0 | 0 | 0 | 0 | 0 | 0 | 0.1 | Solution ==> Quenching ==> Deformation ==> Aging | 950 | 1 | N/A | 450 | 2.956833333 | N | N/A | N/A | 503.11/MPa | N/A
188 | 10.1007/s12598-013-0024-2 | Cu-Ni-Si-Zr | 97.18 | 0 | 0 | 0 | 0 | 2.11 | 0 | 0.53 | 0 | 0.18 | Solution ==> Quenching ==> Deformation ==> Aging | 919.85 | 1.5 | 70 | 499.85 | 8 | N | N/A | N/A | 502/MPa | 46
Yun182 | 10.1016/j.msea.2019.04.053 | Cu-Cr-Zr | 99.26 | 0 | 0.6 | 0 | 0 | 0 | 0 | 0 | 0 | 0.14 | Solution ==> Quenching ==> Deformation ==> Aging | 950 | 1 | N/A | 450 | 0.953 | N | N/A | N/A | 502.61/MPa | N/A
Yun155 | 10.1016/j.msea.2019.04.053 | Cu-Cr-Zr | 99.29 | 0 | 0.61 | 0 | 0 | 0 | 0 | 0 | 0 | 0.1 | Solution ==> Quenching ==> Deformation ==> Aging | 950 | 1 | N/A | 450 | 3.955 | N | N/A | N/A | 502.54/MPa | N/A
Yun63 | 10.1016/j.jallcom.2020.156776 | Cu-Cr-Ti | 99.41 | 0 | 0.45 | 0 | 0 | 0 | 0 | 0 | 0.14 | 0 | Solution ==> Quenching ==> Deformation ==> Aging | 950 | 1 | 80 | 450 | 0.068166667 | N | N/A | N/A | 501.81/MPa | N/A
Yun152 | 10.1016/j.msea.2019.04.053 | Cu-Cr-Zr | 99.29 | 0 | 0.61 | 0 | 0 | 0 | 0 | 0 | 0 | 0.1 | Solution ==> Quenching ==> Deformation ==> Aging | 950 | 1 | N/A | 450 | 0.9605 | N | N/A | N/A | 501.41/MPa | N/A
Yun168 | 10.1016/j.msea.2019.04.053 | Cu-Cr-Zr | 99.04 | 0 | 0.62 | 0 | 0 | 0 | 0 | 0 | 0 | 0.34 | Solution ==> Quenching ==> Deformation ==> Aging | 950 | 1 | N/A | 450 | 0.44 | N | N/A | N/A | 500.83/MPa | N/A
Yun114 | 10.1016/j.jallcom.2022.165274 | Cu-Cr-Mg | 99.54 | 0 | 0.26 | 0 | 0.2 | 0 | 0 | 0 | 0 | 0 | Solution ==> Quenching ==> Deformation ==> Aging | N/A | N/A | N/A | 500 | 0.310833333 | N | N/A | N/A | 499.81/MPa | N/A
Yun239 | 10.1016/j.msea.2019.04.053 | Cu-Cr-Zr | 99.04 | 0 | 0.62 | 0 | 0 | 0 | 0 | 0 | 0 | 0.34 | Solution ==> Quenching ==> Deformation ==> Aging | 950 | 1 | N/A | 450 | 3.962166667 | N | N/A | N/A | 499.44/MPa | N/A
Yun116 | 10.1016/j.jallcom.2022.165274 | Cu-Cr-Mg | 99.54 | 0 | 0.26 | 0 | 0.2 | 0 | 0 | 0 | 0 | 0 | Solution ==> Quenching ==> Deformation ==> Aging | N/A | N/A | N/A | 500 | 0.946833333 | N | N/A | N/A | 499.19/MPa | N/A
Yun4 | 10.1016/j.msea.2019.04.053 | Cu-Cr-Zr | 99.29 | 0 | 0.61 | 0 | 0 | 0 | 0 | 0 | 0 | 0.1 | Solution ==> Quenching ==> Deformation ==> Aging | 950 | 1 | N/A | 450 | 1.956666667 | N | N/A | N/A | 498.59/MPa | N/A
Yun178 | 10.1016/j.msea.2019.04.053 | Cu-Cr-Zr | 99.29 | 0 | 0.61 | 0 | 0 | 0 | 0 | 0 | 0 | 0.1 | Solution ==> Quenching ==> Deformation ==> Aging | 950 | 1 | N/A | 450 | 2.9585 | N | N/A | N/A | 497.18/MPa | N/A
Yun183 | 10.1016/j.msea.2019.04.053 | Cu-Cr-Zr | 99.26 | 0 | 0.6 | 0 | 0 | 0 | 0 | 0 | 0 | 0.14 | Solution ==> Quenching ==> Deformation ==> Aging | 950 | 1 | N/A | 450 | 1.454833333 | N | N/A | N/A | 496.89/MPa | N/A
Yun212 | 10.1016/j.msea.2019.04.053 | Cu-Cr-Zr | 99.26 | 0 | 0.6 | 0 | 0 | 0 | 0 | 0 | 0 | 0.14 | Solution ==> Quenching ==> Deformation ==> Aging | 950 | 1 | N/A | 450 | 1.491 | N | N/A | N/A | 496.51/MPa | N/A
Yun117 | 10.1016/j.jallcom.2022.165274 | Cu-Cr-Mg | 99.54 | 0 | 0.26 | 0 | 0.2 | 0 | 0 | 0 | 0 | 0 | Solution ==> Quenching ==> Deformation ==> Aging | N/A | N/A | N/A | 500 | 1.266166667 | N | N/A | N/A | 496.46/MPa | N/A
Yun49 | 10.1016/j.jallcom.2020.156776 | Cu-Cr-Ti | 99.41 | 0 | 0.45 | 0 | 0 | 0 | 0 | 0 | 0.14 | 0 | Solution ==> Quenching ==> Deformation ==> Aging | 950 | 1 | 70 | 450 | 0.334833333 | N | N/A | N/A | 496.45/MPa | N/A
Yun151 | 10.1016/j.msea.2019.04.053 | Cu-Cr-Zr | 99.29 | 0 | 0.61 | 0 | 0 | 0 | 0 | 0 | 0 | 0.1 | Solution ==> Quenching ==> Deformation ==> Aging | 950 | 1 | N/A | 450 | 0.453166667 | N | N/A | N/A | 495.9/MPa | N/A
Yun199 | 10.1016/j.msea.2019.04.053 | Cu-Cr-Zr | 99.37 | 0 | 0.56 | 0 | 0 | 0 | 0 | 0 | 0 | 0.07 | Solution ==> Quenching ==> Deformation ==> Aging | 950 | 1 | N/A | 450 | 3.998166667 | N | N/A | N/A | 495.81/MPa | N/A
Yun134 | 10.1016/j.msea.2018.10.093 | Cu-Cr | 99.033 | 0 | 0.967 | 0 | 0 | 0 | 0 | 0 | 0 | 0 | Solution ==> Quenching ==> Deformation ==> Aging | 990 | 4 | N/A | 440 | 1 | N | N/A | N/A | 495.45/MPa | N/A
Yun118 | 10.1016/j.jallcom.2022.165274 | Cu-Cr-Mg | 99.54 | 0 | 0.26 | 0 | 0.2 | 0 | 0 | 0 | 0 | 0 | Solution ==> Quenching ==> Deformation ==> Aging | N/A | N/A | N/A | 500 | 1.551 | N | N/A | N/A | 495.37/MPa | N/A
Yun213 | 10.1016/j.msea.2019.04.053 | Cu-Cr-Zr | 99.26 | 0 | 0.6 | 0 | 0 | 0 | 0 | 0 | 0 | 0.14 | Solution ==> Quenching ==> Deformation ==> Aging | 950 | 1 | N/A | 450 | 1.992833333 | N | N/A | N/A | 495.25/MPa | N/A
Yun211 | 10.1016/j.msea.2019.04.053 | Cu-Cr-Zr | 99.26 | 0 | 0.6 | 0 | 0 | 0 | 0 | 0 | 0 | 0.14 | Solution ==> Quenching ==> Deformation ==> Aging | 950 | 1 | N/A | 450 | 0.989166667 | N | N/A | N/A | 494.76/MPa | N/A
Yun148 | 10.1016/j.msea.2019.04.053 | Cu-Cr-Zr | 99.26 | 0 | 0.6 | 0 | 0 | 0 | 0 | 0 | 0 | 0.14 | Solution ==> Quenching ==> Deformation ==> Aging | 950 | 1 | N/A | 450 | 2.958666667 | N | N/A | N/A | 494.21/MPa | N/A
Yun119 | 10.1016/j.jallcom.2022.165274 | Cu-Cr-Mg | 99.54 | 0 | 0.26 | 0 | 0.2 | 0 | 0 | 0 | 0 | 0 | Solution ==> Quenching ==> Deformation ==> Aging | N/A | N/A | N/A | 500 | 1.942166667 | N | N/A | N/A | 493.29/MPa | N/A
Yun153 | 10.1016/j.msea.2019.04.053 | Cu-Cr-Zr | 99.29 | 0 | 0.61 | 0 | 0 | 0 | 0 | 0 | 0 | 0.1 | Solution ==> Quenching ==> Deformation ==> Aging | 950 | 1 | N/A | 450 | 1.458666667 | N | N/A | N/A | 492.8/MPa | N/A
Yun196 | 10.1016/j.msea.2019.04.053 | Cu-Cr-Zr | 99.37 | 0 | 0.56 | 0 | 0 | 0 | 0 | 0 | 0 | 0.07 | Solution ==> Quenching ==> Deformation ==> Aging | 950 | 1 | N/A | 450 | 1.492833333 | N | N/A | N/A | 492.74/MPa | N/A
Yun198 | 10.1016/j.msea.2019.04.053 | Cu-Cr-Zr | 99.37 | 0 | 0.56 | 0 | 0 | 0 | 0 | 0 | 0 | 0.07 | Solution ==> Quenching ==> Deformation ==> Aging | 950 | 1 | N/A | 450 | 2.994666667 | N | N/A | N/A | 492.18/MPa | N/A
Yun121 | 10.1016/j.jallcom.2022.165274 | Cu-Cr-Mg | 99.54 | 0 | 0.26 | 0 | 0.2 | 0 | 0 | 0 | 0 | 0 | Solution ==> Quenching ==> Deformation ==> Aging | N/A | N/A | N/A | 500 | 3.787 | N | N/A | N/A | 491.71/MPa | N/A
Yun145 | 10.1016/j.msea.2019.04.053 | Cu-Cr-Zr | 99.26 | 0 | 0.6 | 0 | 0 | 0 | 0 | 0 | 0 | 0.14 | Solution ==> Quenching ==> Deformation ==> Aging | 950 | 1 | N/A | 450 | 0.962166667 | N | N/A | N/A | 491.1/MPa | N/A
Yun197 | 10.1016/j.msea.2019.04.053 | Cu-Cr-Zr | 99.37 | 0 | 0.56 | 0 | 0 | 0 | 0 | 0 | 0 | 0.07 | Solution ==> Quenching ==> Deformation ==> Aging | 950 | 1 | N/A | 450 | 1.994666667 | N | N/A | N/A | 490.92/MPa | N/A
Yun113 | 10.1016/j.jallcom.2022.165274 | Cu-Cr-Mg | 99.54 | 0 | 0.26 | 0 | 0.2 | 0 | 0 | 0 | 0 | 0 | Solution ==> Quenching ==> Deformation ==> Aging | N/A | N/A | N/A | 500 | 0.263333333 | N | N/A | N/A | 490.85/MPa | N/A
Yun176 | 10.1016/j.msea.2019.04.053 | Cu-Cr-Zr | 99.29 | 0 | 0.61 | 0 | 0 | 0 | 0 | 0 | 0 | 0.1 | Solution ==> Quenching ==> Deformation ==> Aging | 950 | 1 | N/A | 450 | 1.454833333 | N | N/A | N/A | 490.25/MPa | N/A
Yun240 | 10.1016/j.msea.2019.04.053 | Cu-Cr-Zr | 99.29 | 0 | 0.61 | 0 | 0 | 0 | 0 | 0 | 0 | 0.1 | Solution ==> Quenching ==> Deformation ==> Aging | 950 | 1 | N/A | 450 | 0.002166667 | N | N/A | N/A | 489.94/MPa | N/A
Yun78 | 10.1016/j.jallcom.2020.156776 | Cu-Cr | 99.58 | 0 | 0.42 | 0 | 0 | 0 | 0 | 0 | 0 | 0 | Solution ==> Quenching ==> Deformation ==> Aging | 950 | 1 | 80 | 450 | 0.191333333 | N | N/A | N/A | 488.92/MPa | N/A
Yun195 | 10.1016/j.msea.2019.04.053 | Cu-Cr-Zr | 99.37 | 0 | 0.56 | 0 | 0 | 0 | 0 | 0 | 0 | 0.07 | Solution ==> Quenching ==> Deformation ==> Aging | 950 | 1 | N/A | 450 | 0.963833333 | N | N/A | N/A | 488.69/MPa | N/A
Yun120 | 10.1016/j.jallcom.2022.165274 | Cu-Cr-Mg | 99.54 | 0 | 0.26 | 0 | 0.2 | 0 | 0 | 0 | 0 | 0 | Solution ==> Quenching ==> Deformation ==> Aging | N/A | N/A | N/A | 500 | 2.9445 | N | N/A | N/A | 488.54/MPa | N/A
Yun177 | 10.1016/j.msea.2019.04.053 | Cu-Cr-Zr | 99.29 | 0 | 0.61 | 0 | 0 | 0 | 0 | 0 | 0 | 0.1 | Solution ==> Quenching ==> Deformation ==> Aging | 950 | 1 | N/A | 450 | 1.9585 | N | N/A | N/A | 488.42/MPa | N/A
Yun95 | 10.1016/j.msea.2021.142511 | Cu-Cr-Mg-Si | 99.584 | 0 | 0.261 | 0 | 0.136 | 0 | 0 | 0.019 | 0 | 0 | Solution ==> Quenching ==> Deformation ==> Aging | 950 | 2 | 80 | 500 | 4 | N | N/A | N/A | 487.5/MPa | N/A
Yun227 | 10.1016/j.msea.2019.04.053 | Cu-Cr-Zr | 99.37 | 0 | 0.56 | 0 | 0 | 0 | 0 | 0 | 0 | 0.07 | Solution ==> Quenching ==> Deformation ==> Aging | 950 | 1 | N/A | 450 | 0.453 | N | N/A | N/A | 486.94/MPa | N/A
Yun210 | 10.1016/j.msea.2019.04.053 | Cu-Cr-Zr | 99.26 | 0 | 0.6 | 0 | 0 | 0 | 0 | 0 | 0 | 0.14 | Solution ==> Quenching ==> Deformation ==> Aging | 950 | 1 | N/A | 450 | 0.471166667 | N | N/A | N/A | 486.54/MPa | N/A
Yun5 | 10.1016/j.msea.2019.04.053 | Cu-Cr-Zr | 99.29 | 0 | 0.61 | 0 | 0 | 0 | 0 | 0 | 0 | 0.1 | Solution ==> Quenching ==> Deformation ==> Aging | 950 | 1 | N/A | 450 | 2.9585 | N | N/A | N/A | 486.44/MPa | N/A
Yun147 | 10.1016/j.msea.2019.04.053 | Cu-Cr-Zr | 99.26 | 0 | 0.6 | 0 | 0 | 0 | 0 | 0 | 0 | 0.14 | Solution ==> Quenching ==> Deformation ==> Aging | 950 | 1 | N/A | 450 | 1.953166667 | N | N/A | N/A | 485.31/MPa | N/A
1248 | 10.1023/A:1017916930459 | Cu-Cr-Fe | 97.52 | 0 | 0.63 | 1.85 | 0 | 0 | 0 | 0 | 0 | 0 | Solution ==> Quenching ==> Deformation ==> Aging ==> Secondary TMP ==> Secondary Aging | 1049.85 | 2 | 90 | 599.85 | 0.75 | Y | 144 | N/A | 484/MPa | 57
Yun185 | 10.1016/j.msea.2019.04.053 | Cu-Cr-Zr | 99.26 | 0 | 0.6 | 0 | 0 | 0 | 0 | 0 | 0 | 0.14 | Solution ==> Quenching ==> Deformation ==> Aging | 950 | 1 | N/A | 450 | 2.960333333 | N | N/A | N/A | 484.6/MPa | N/A
Yun11 | 10.1016/j.msea.2019.04.053 | Cu-Cr-Zr | 99.26 | 0 | 0.6 | 0 | 0 | 0 | 0 | 0 | 0 | 0.14 | Solution ==> Quenching ==> Deformation ==> Aging | 950 | 1 | N/A | 450 | 0.382666667 | N | N/A | N/A | 484.37/MPa | N/A
Yun149 | 10.1016/j.msea.2019.04.053 | Cu-Cr-Zr | 99.26 | 0 | 0.6 | 0 | 0 | 0 | 0 | 0 | 0 | 0.14 | Solution ==> Quenching ==> Deformation ==> Aging | 950 | 1 | N/A | 450 | 3.956833333 | N | N/A | N/A | 481.21/MPa | N/A
Yun17 | 10.1016/j.jallcom.2020.157582 | Cu-Cr-Mg | 99.39 | 0 | 0.44 | 0 | 0.17 | 0 | 0 | 0 | 0 | 0 | Solution ==> Quenching ==> Deformation ==> Aging | 950 | 1 | 58.6 | 500 | 0.490666667 | N | N/A | N/A | 480.46/MPa | N/A
Yun179 | 10.1016/j.msea.2019.04.053 | Cu-Cr-Zr | 99.29 | 0 | 0.61 | 0 | 0 | 0 | 0 | 0 | 0 | 0.1 | Solution ==> Quenching ==> Deformation ==> Aging | 950 | 1 | N/A | 450 | 3.960333333 | N | N/A | N/A | 480.23/MPa | N/A
Yun184 | 10.1016/j.msea.2019.04.053 | Cu-Cr-Zr | 99.26 | 0 | 0.6 | 0 | 0 | 0 | 0 | 0 | 0 | 0.14 | Solution ==> Quenching ==> Deformation ==> Aging | 950 | 1 | N/A | 450 | 1.951333333 | N | N/A | N/A | 479.94/MPa | N/A
Yun112 | 10.1016/j.jallcom.2022.165274 | Cu-Cr-Mg | 99.54 | 0 | 0.26 | 0 | 0.2 | 0 | 0 | 0 | 0 | 0 | Solution ==> Quenching ==> Deformation ==> Aging | N/A | N/A | N/A | 500 | 0.2315 | N | N/A | N/A | 479.8/MPa | N/A
Yun58 | 10.1016/j.jallcom.2020.156776 | Cu-Cr | 99.58 | 0 | 0.42 | 0 | 0 | 0 | 0 | 0 | 0 | 0 | Solution ==> Quenching ==> Deformation ==> Aging | 950 | 1 | 70 | 450 | 0.979666667 | N | N/A | N/A | 479.16/MPa | N/A
Yun92 | 10.1016/j.msea.2021.142511 | Cu-Cr-Mg | 99.597 | 0 | 0.265 | 0 | 0.138 | 0 | 0 | 0 | 0 | 0 | Solution ==> Quenching ==> Deformation ==> Aging | 950 | 2 | 80 | 500 | 0.04 | N | N/A | N/A | 478.29/MPa | N/A
Mat23858 | 10.1016/j.msea.2016.10.087 | Cu-Cr-Zr | 98.9 | 0 | 1 | 0 | 0 | 0 | 0 | 0 | 0 | 0.1 | Solution ==> Quenching ==> Deformation ==> Aging | 960/°C | 1 | N/A | N/A | N/A | N/A | 151.33 | N/A | 478.18/MPa | 36.67
Yun175 | 10.1016/j.msea.2019.04.053 | Cu-Cr-Zr | 99.29 | 0 | 0.61 | 0 | 0 | 0 | 0 | 0 | 0 | 0.1 | Solution ==> Quenching ==> Deformation ==> Aging | 950 | 1 | N/A | 450 | 0.453 | N | N/A | N/A | 478.11/MPa | N/A
Yun225 | 10.1016/j.msea.2019.04.053 | Cu-Cr-Zr | 99.37 | 0 | 0.56 | 0 | 0 | 0 | 0 | 0 | 0 | 0.07 | Solution ==> Quenching ==> Deformation ==> Aging | 950 | 1 | N/A | 450 | 0.003666667 | N | N/A | N/A | 478.02/MPa | N/A
Yun48 | 10.1016/j.jallcom.2020.156776 | Cu-Cr-Ti | 99.41 | 0 | 0.45 | 0 | 0 | 0 | 0 | 0 | 0.14 | 0 | Solution ==> Quenching ==> Deformation ==> Aging | 950 | 1 | 70 | 450 | 0.293166667 | N | N/A | N/A | 477.86/MPa | N/A
Yun33 | 10.1016/j.jallcom.2020.156776 | Cu-Cr-Ti | 99.41 | 0 | 0.45 | 0 | 0 | 0 | 0 | 0 | 0.14 | 0 | Solution ==> Quenching ==> Deformation ==> Aging | 950 | 1 | 60 | 450 | 0.5 | N | N/A | N/A | 477.68/MPa | N/A
Yun62 | 10.1016/j.jallcom.2020.156776 | Cu-Cr-Ti | 99.41 | 0 | 0.45 | 0 | 0 | 0 | 0 | 0 | 0.14 | 0 | Solution ==> Quenching ==> Deformation ==> Aging | 950 | 1 | 80 | 450 | 0.032166667 | N | N/A | N/A | 477.24/MPa | N/A
1238 | 10.1023/A:1017916930459 | Cu-Cr | 99.19 | 0 | 0.81 | 0 | 0 | 0 | 0 | 0 | 0 | 0 | Solution ==> Quenching ==> Deformation ==> Aging | 1049.85 | 2 | 90 | 449.85 | 0.167 | N | N/A | N/A | 476/MPa | 46
Yun200 | 10.1016/j.msea.2019.04.053 | Cu-Cr-Zr | 99.04 | 0 | 0.62 | 0 | 0 | 0 | 0 | 0 | 0 | 0.34 | Solution ==> Quenching ==> Deformation ==> Aging | 950 | 1 | N/A | 450 | 0.041 | N | N/A | N/A | 476.14/MPa | N/A
Yun77 | 10.1016/j.jallcom.2020.156776 | Cu-Cr | 99.58 | 0 | 0.42 | 0 | 0 | 0 | 0 | 0 | 0 | 0 | Solution ==> Quenching ==> Deformation ==> Aging | 950 | 1 | 80 | 450 | 0.159833333 | N | N/A | N/A | 475.24/MPa | N/A
Yun167 | 10.1016/j.msea.2019.04.053 | Cu-Cr-Zr | 99.04 | 0 | 0.62 | 0 | 0 | 0 | 0 | 0 | 0 | 0.34 | Solution ==> Quenching ==> Deformation ==> Aging | 950 | 1 | N/A | 450 | 0.278 | N | N/A | N/A | 475.21/MPa | N/A
Yun80 | 10.1016/j.jallcom.2020.156776 | Cu-Cr | 99.58 | 0 | 0.42 | 0 | 0 | 0 | 0 | 0 | 0 | 0 | Solution ==> Quenching ==> Deformation ==> Aging | 950 | 1 | 80 | 450 | 0.464333333 | N | N/A | N/A | 475.18/MPa | N/A
Yun144 | 10.1016/j.msea.2019.04.053 | Cu-Cr-Zr | 99.26 | 0 | 0.6 | 0 | 0 | 0 | 0 | 0 | 0 | 0.14 | Solution ==> Quenching ==> Deformation ==> Aging | 950 | 1 | N/A | 450 | 0.4325 | N | N/A | N/A | 473.53/MPa | N/A
Yun233 | 10.1016/j.msea.2019.04.053 | Cu-Cr-Zr | 99.04 | 0 | 0.62 | 0 | 0 | 0 | 0 | 0 | 0 | 0.34 | Solution ==> Quenching ==> Deformation ==> Aging | 950 | 1 | N/A | 450 | 0.008333333 | N | N/A | N/A | 473.38/MPa | N/A
Yun6 | 10.1016/j.msea.2019.04.053 | Cu-Cr-Zr | 99.26 | 0 | 0.6 | 0 | 0 | 0 | 0 | 0 | 0 | 0.14 | Solution ==> Quenching ==> Deformation ==> Aging | 950 | 1 | N/A | 450 | 0 | N | N/A | N/A | 472.82/MPa | N/A
191 | 10.1007/s12598-013-0024-2 | Cu-Ni-Si-Zr | 97.18 | 0 | 0 | 0 | 0 | 2.11 | 0 | 0.53 | 0 | 0.18 | Solution ==> Quenching ==> Deformation ==> Aging | 919.85 | 1.5 | 70 | 499.85 | 12 | N | N/A | N/A | 471/MPa | 47
Yun16 | 10.1016/j.jallcom.2020.157582 | Cu-Cr-Mg | 99.39 | 0 | 0.44 | 0 | 0.17 | 0 | 0 | 0 | 0 | 0 | Solution ==> Quenching ==> Deformation ==> Aging | 950 | 1 | 58.6 | 500 | 0.3295 | N | N/A | N/A | 471.92/MPa | N/A
Yun96 | 10.1016/j.msea.2021.142511 | Cu-Cr-Mg | 99.597 | 0 | 0.265 | 0 | 0.138 | 0 | 0 | 0 | 0 | 0 | Solution ==> Quenching ==> Deformation ==> Aging | 950 | 2 | 80 | 500 | 4 | N | N/A | N/A | 471.88/MPa | N/A
Yun83 | 10.1016/j.msea.2020.140413 | Cu-Cr-Ni-Si-Ti-Zr | 98.87 | 0 | 0.67 | 0 | 0 | 0.12 | 0 | 0.03 | 0.04 | 0.27 | Solution ==> Quenching ==> Deformation ==> Aging | 960℃ | N/A | 80 | 450 | 0.01 | N | N/A | N/A | 471.07/MPa | N/A
Yun187 | 10.1016/j.msea.2019.04.053 | Cu-Cr-Zr | 99.37 | 0 | 0.56 | 0 | 0 | 0 | 0 | 0 | 0 | 0.07 | Solution ==> Quenching ==> Deformation ==> Aging | 950 | 1 | N/A | 450 | 0 | N | N/A | N/A | 470.91/MPa | N/A
Yun163 | 10.1016/j.msea.2019.04.053 | Cu-Cr-Zr | 99.37 | 0 | 0.56 | 0 | 0 | 0 | 0 | 0 | 0 | 0.07 | Solution ==> Quenching ==> Deformation ==> Aging | 950 | 1 | N/A | 450 | 1.480166667 | N | N/A | N/A | 470.06/MPa | N/A
Yun18 | 10.1016/j.jallcom.2020.157582 | Cu-Cr-Mg | 99.39 | 0 | 0.44 | 0 | 0.17 | 0 | 0 | 0 | 0 | 0 | Solution ==> Quenching ==> Deformation ==> Aging | 950 | 1 | 58.6 | 500 | 1 | N | N/A | N/A | 469.64/MPa | N/A
Yun219 | 10.1016/j.msea.2019.04.053 | Cu-Cr-Zr | 99.29 | 0 | 0.61 | 0 | 0 | 0 | 0 | 0 | 0 | 0.1 | Solution ==> Quenching ==> Deformation ==> Aging | 950 | 1 | N/A | 450 | 0.4695 | N | N/A | N/A | 468.91/MPa | N/A
Yun111 | 10.1016/j.jallcom.2022.165274 | Cu-Cr-Mg | 99.54 | 0 | 0.26 | 0 | 0.2 | 0 | 0 | 0 | 0 | 0 | Solution ==> Quenching ==> Deformation ==> Aging | N/A | N/A | N/A | 500 | 0.203666667 | N | N/A | N/A | 468.47/MPa | N/A
Yun232 | 10.1016/j.msea.2019.04.053 | Cu-Cr-Zr | 99.37 | 0 | 0.56 | 0 | 0 | 0 | 0 | 0 | 0 | 0.07 | Solution ==> Quenching ==> Deformation ==> Aging | 950 | 1 | N/A | 450 | 3.962166667 | N | N/A | N/A | 468.36/MPa | N/A
Yun26 | 10.1016/j.jallcom.2020.157582 | Cu-Cr-Mg | 99.31 | 0 | 0.59 | 0 | 0.1 | 0 | 0 | 0 | 0 | 0 | Solution ==> Quenching ==> Deformation ==> Aging | 950 | 1 | 58.6 | 500 | 0.497666667 | N | N/A | N/A | 466.7/MPa | N/A
Yun41 | 10.1016/j.jallcom.2020.156776 | Cu-Cr | 99.58 | 0 | 0.42 | 0 | 0 | 0 | 0 | 0 | 0 | 0 | Solution ==> Quenching ==> Deformation ==> Aging | 950 | 1 | 60 | 450 | 1.986833333 | N | N/A | N/A | 466.19/MPa | N/A
Yun76 | 10.1016/j.jallcom.2020.156776 | Cu-Cr | 99.58 | 0 | 0.42 | 0 | 0 | 0 | 0 | 0 | 0 | 0 | Solution ==> Quenching ==> Deformation ==> Aging | 950 | 1 | 80 | 450 | 0.129166667 | N | N/A | N/A | 465.32/MPa | N/A
Mat17679 | 10.1016/j.matchar.2006.02.017 | Cu-Cr-Ti | Bal | 0 | 1 | 0 | 0 | 0 | 0 | 0 | 3 | 0 | Solution ==> Quenching ==> Deformation ==> Aging | 860/°C | 2 | N/A | 400/°C | N/A | N/A | 118 | 215/MPa | 464/MPa | N/A
Yun181 | 10.1016/j.msea.2019.04.053 | Cu-Cr-Zr | 99.26 | 0 | 0.6 | 0 | 0 | 0 | 0 | 0 | 0 | 0.14 | Solution ==> Quenching ==> Deformation ==> Aging | 950 | 1 | N/A | 450 | 0.451333333 | N | N/A | N/A | 464.54/MPa | N/A
Yun15 | 10.1016/j.msea.2019.04.053 | Cu-Cr-Zr | 99.26 | 0 | 0.6 | 0 | 0 | 0 | 0 | 0 | 0 | 0.14 | Solution ==> Quenching ==> Deformation ==> Aging | 950 | 1 | N/A | 450 | 2.973 | N | N/A | N/A | 464.41/MPa | N/A
Yun186 | 10.1016/j.msea.2019.04.053 | Cu-Cr-Zr | 99.26 | 0 | 0.6 | 0 | 0 | 0 | 0 | 0 | 0 | 0.14 | Solution ==> Quenching ==> Deformation ==> Aging | 950 | 1 | N/A | 450 | 3.954833333 | N | N/A | N/A | 462.99/MPa | N/A
Yun188 | 10.1016/j.msea.2019.04.053 | Cu-Cr-Zr | 99.37 | 0 | 0.56 | 0 | 0 | 0 | 0 | 0 | 0 | 0.07 | Solution ==> Quenching ==> Deformation ==> Aging | 950 | 1 | N/A | 450 | 0.024333333 | N | N/A | N/A | 462.78/MPa | N/A
Yun136 | 10.1016/j.msea.2019.04.053 | Cu-Cr-Zr | 99.04 | 0 | 0.62 | 0 | 0 | 0 | 0 | 0 | 0 | 0.34 | Solution ==> Quenching ==> Deformation ==> Aging | 950 | 1 | N/A | 450 | 0.152833333 | N | N/A | N/A | 462.01/MPa | N/A
1254 | 10.1023/A:1017916930459 | Cu-Cr | 99.19 | 0 | 0.81 | 0 | 0 | 0 | 0 | 0 | 0 | 0 | Solution ==> Quenching ==> Deformation ==> Aging | 1049.85 | 2 | 40 | 449.85 | 1.5 | N | N/A | N/A | 460/MPa | 79
1262 | 10.1023/A:1017916930459 | Cu-Cr | 99.19 | 0 | 0.81 | 0 | 0 | 0 | 0 | 0 | 0 | 0 | Solution ==> Quenching ==> Deformation ==> Aging | 1049.85 | 2 | 40 | 449.85 | 6 | N | N/A | N/A | 460/MPa | 85
1269 | 10.1023/A:1017916930459 | Cu-Cr | 99.19 | 0 | 0.81 | 0 | 0 | 0 | 0 | 0 | 0 | 0 | Solution ==> Quenching ==> Deformation ==> Aging | 1049.85 | 2 | 90 | 449.85 | 24 | N | N/A | N/A | 460/MPa | 91
Yun27 | 10.1016/j.jallcom.2020.157582 | Cu-Cr-Mg | 99.31 | 0 | 0.59 | 0 | 0.1 | 0 | 0 | 0 | 0 | 0 | Solution ==> Quenching ==> Deformation ==> Aging | 950 | 1 | 58.6 | 500 | 1.007 | N | N/A | N/A | 460.88/MPa | N/A
Yun10 | 10.1016/j.msea.2019.04.053 | Cu-Cr-Zr | 99.26 | 0 | 0.6 | 0 | 0 | 0 | 0 | 0 | 0 | 0.14 | Solution ==> Quenching ==> Deformation ==> Aging | 950 | 1 | N/A | 450 | 0.314 | N | N/A | N/A | 460.17/MPa | N/A
Yun47 | 10.1016/j.jallcom.2020.156776 | Cu-Cr-Ti | 99.41 | 0 | 0.45 | 0 | 0 | 0 | 0 | 0 | 0.14 | 0 | Solution ==> Quenching ==> Deformation ==> Aging | 950 | 1 | 70 | 450 | 0.247833333 | N | N/A | N/A | 460.05/MPa | N/A
Yun15 | 10.1016/j.jallcom.2020.157582 | Cu-Cr-Mg | 99.39 | 0 | 0.44 | 0 | 0.17 | 0 | 0 | 0 | 0 | 0 | Solution ==> Quenching ==> Deformation ==> Aging | 950 | 1 | 58.6 | 500 | 0.248666667 | N | N/A | N/A | 459.83/MPa | N/A
Yun110 | 10.1016/j.jallcom.2022.165274 | Cu-Cr-Mg | 99.54 | 0 | 0.26 | 0 | 0.2 | 0 | 0 | 0 | 0 | 0 | Solution ==> Quenching ==> Deformation ==> Aging | N/A | N/A | N/A | 500 | 0.173666667 | N | N/A | N/A | 458.5/MPa | N/A
Yun19 | 10.1016/j.jallcom.2020.157582 | Cu-Cr-Mg | 99.39 | 0 | 0.44 | 0 | 0.17 | 0 | 0 | 0 | 0 | 0 | Solution ==> Quenching ==> Deformation ==> Aging | 950 | 1 | 58.6 | 500 | 1.558333333 | N | N/A | N/A | 458.33/MPa | N/A
Yun162 | 10.1016/j.msea.2019.04.053 | Cu-Cr-Zr | 99.37 | 0 | 0.56 | 0 | 0 | 0 | 0 | 0 | 0 | 0.07 | Solution ==> Quenching ==> Deformation ==> Aging | 950 | 1 | N/A | 450 | 0.463833333 | N | N/A | N/A | 458.29/MPa | N/A
Yun40 | 10.1016/j.jallcom.2020.156776 | Cu-Cr | 99.58 | 0 | 0.42 | 0 | 0 | 0 | 0 | 0 | 0 | 0 | Solution ==> Quenching ==> Deformation ==> Aging | 950 | 1 | 60 | 450 | 0.994333333 | N | N/A | N/A | 457.9/MPa | N/A
Yun8 | 10.1016/j.jallcom.2020.157582 | Cu-Cr | 99.6 | 0 | 0.4 | 0 | 0 | 0 | 0 | 0 | 0 | 0 | Solution ==> Quenching ==> Deformation ==> Aging | 950 | 1 | 58.6 | 500 | 0.504666667 | N | N/A | N/A | 457.65/MPa | N/A
Yun129 | 10.1016/j.jallcom.2022.165274 | Cu-Cr-Mg | 99.54 | 0 | 0.26 | 0 | 0.2 | 0 | 0 | 0 | 0 | 0 | Solution ==> Quenching ==> Deformation ==> Aging | 950 | 1 | N/A | 500 | 0.497166667 | N | N/A | N/A | 457.34/MPa | N/A
Yun61 | 10.1016/j.jallcom.2020.156776 | Cu-Cr-Ti | 99.41 | 0 | 0.45 | 0 | 0 | 0 | 0 | 0 | 0.14 | 0 | Solution ==> Quenching ==> Deformation ==> Aging | 950 | 1 | 80 | 450 | 0 | N | N/A | N/A | 456.73/MPa | N/A
Yun201 | 10.1016/j.msea.2019.04.053 | Cu-Cr-Zr | 99.04 | 0 | 0.62 | 0 | 0 | 0 | 0 | 0 | 0 | 0.34 | Solution ==> Quenching ==> Deformation ==> Aging | 950 | 1 | N/A | 450 | 0.1235 | N | N/A | N/A | 455.35/MPa | N/A
Yun25 | 10.1016/j.jallcom.2020.157582 | Cu-Cr-Mg | 99.31 | 0 | 0.59 | 0 | 0.1 | 0 | 0 | 0 | 0 | 0 | Solution ==> Quenching ==> Deformation ==> Aging | 950 | 1 | 58.6 | 500 | 0.331833333 | N | N/A | N/A | 455.33/MPa | N/A
Yun189 | 10.1016/j.msea.2019.04.053 | Cu-Cr-Zr | 99.37 | 0 | 0.56 | 0 | 0 | 0 | 0 | 0 | 0 | 0.07 | Solution ==> Quenching ==> Deformation ==> Aging | 950 | 1 | N/A | 450 | 0.042666667 | N | N/A | N/A | 454.8/MPa | N/A
Yun226 | 10.1016/j.msea.2019.04.053 | Cu-Cr-Zr | 99.37 | 0 | 0.56 | 0 | 0 | 0 | 0 | 0 | 0 | 0.07 | Solution ==> Quenching ==> Deformation ==> Aging | 950 | 1 | N/A | 450 | 0.111833333 | N | N/A | N/A | 454.37/MPa | N/A
Yun166 | 10.1016/j.msea.2019.04.053 | Cu-Cr-Zr | 99.04 | 0 | 0.62 | 0 | 0 | 0 | 0 | 0 | 0 | 0.34 | Solution ==> Quenching ==> Deformation ==> Aging | 950 | 1 | N/A | 450 | 0.125333333 | N | N/A | N/A | 453.13/MPa | N/A
Yun57 | 10.1016/j.jallcom.2020.156776 | Cu-Cr | 99.58 | 0 | 0.42 | 0 | 0 | 0 | 0 | 0 | 0 | 0 | Solution ==> Quenching ==> Deformation ==> Aging | 950 | 1 | 70 | 450 | 0.486833333 | N | N/A | N/A | 452.85/MPa | N/A
Yun43 | 10.1016/j.matdes.2025.113948 | Cu-Cr-Ti | 99.54 | 0 | 0.4 | 0 | 0 | 0 | 0 | 0 | 0.06 | 0 | Solution ==> Quenching ==> Deformation ==> Aging | 960 | 1 | 60 | 450 | 3 | N | N/A | N/A | 452.59/MPa | N/A
Yun75 | 10.1016/j.jallcom.2020.156776 | Cu-Cr | 99.58 | 0 | 0.42 | 0 | 0 | 0 | 0 | 0 | 0 | 0 | Solution ==> Quenching ==> Deformation ==> Aging | 950 | 1 | 80 | 450 | 0.096166667 | N | N/A | N/A | 452.32/MPa | N/A
Yun13 | 10.1016/j.jallcom.2020.157582 | Cu-Cr-Mg | 99.39 | 0 | 0.44 | 0 | 0.17 | 0 | 0 | 0 | 0 | 0 | Solution ==> Quenching ==> Deformation ==> Aging | 950 | 1 | 58.6 | 500 | 0 | N | N/A | N/A | 451.68/MPa | N/A
Yun165 | 10.1016/j.msea.2019.04.053 | Cu-Cr-Zr | 99.37 | 0 | 0.56 | 0 | 0 | 0 | 0 | 0 | 0 | 0.07 | Solution ==> Quenching ==> Deformation ==> Aging | 950 | 1 | N/A | 450 | 2.983833333 | N | N/A | N/A | 451.55/MPa | N/A
Yun22 | 10.1016/j.jallcom.2020.157582 | Cu-Cr-Mg | 99.39 | 0 | 0.44 | 0 | 0.17 | 0 | 0 | 0 | 0 | 0 | Solution ==> Quenching ==> Deformation ==> Aging | 950 | 1 | 58.6 | 500 | 4.007 | N | N/A | N/A | 451.32/MPa | N/A
Yun16 | 10.1016/j.msea.2019.04.053 | Cu-Cr-Zr | 99.26 | 0 | 0.6 | 0 | 0 | 0 | 0 | 0 | 0 | 0.14 | Solution ==> Quenching ==> Deformation ==> Aging | 950 | 1 | N/A | 450 | 3.9765 | N | N/A | N/A | 451.13/MPa | N/A
Yun208 | 10.1016/j.msea.2019.04.053 | Cu-Cr-Zr | 99.26 | 0 | 0.6 | 0 | 0 | 0 | 0 | 0 | 0 | 0.14 | Solution ==> Quenching ==> Deformation ==> Aging | 950 | 1 | N/A | 450 | 0 | N | N/A | N/A | 451.01/MPa | N/A
Yun9 | 10.1016/j.jallcom.2020.157582 | Cu-Cr | 99.6 | 0 | 0.4 | 0 | 0 | 0 | 0 | 0 | 0 | 0 | Solution ==> Quenching ==> Deformation ==> Aging | 950 | 1 | 58.6 | 500 | 1.007 | N | N/A | N/A | 450.76/MPa | N/A
Yun128 | 10.1016/j.jallcom.2022.165274 | Cu-Cr-Mg | 99.54 | 0 | 0.26 | 0 | 0.2 | 0 | 0 | 0 | 0 | 0 | Solution ==> Quenching ==> Deformation ==> Aging | 950 | 1 | N/A | 500 | 0.328666667 | N | N/A | N/A | 450.45/MPa | N/A
Yun14 | 10.1016/j.jallcom.2020.157582 | Cu-Cr-Mg | 99.39 | 0 | 0.44 | 0 | 0.17 | 0 | 0 | 0 | 0 | 0 | Solution ==> Quenching ==> Deformation ==> Aging | 950 | 1 | 58.6 | 500 | 0.179833333 | N | N/A | N/A | 449.91/MPa | N/A
Yun20 | 10.1016/j.jallcom.2020.157582 | Cu-Cr-Mg | 99.39 | 0 | 0.44 | 0 | 0.17 | 0 | 0 | 0 | 0 | 0 | Solution ==> Quenching ==> Deformation ==> Aging | 950 | 1 | 58.6 | 500 | 2.011666667 | N | N/A | N/A | 449.58/MPa | N/A
Yun7 | 10.1016/j.jallcom.2020.157582 | Cu-Cr | 99.6 | 0 | 0.4 | 0 | 0 | 0 | 0 | 0 | 0 | 0 | Solution ==> Quenching ==> Deformation ==> Aging | 950 | 1 | 58.6 | 500 | 0.3365 | N | N/A | N/A | 449.03/MPa | N/A
Yun194 | 10.1016/j.msea.2019.04.053 | Cu-Cr-Zr | 99.37 | 0 | 0.56 | 0 | 0 | 0 | 0 | 0 | 0 | 0.07 | Solution ==> Quenching ==> Deformation ==> Aging | 950 | 1 | N/A | 450 | 0.491 | N | N/A | N/A | 448.88/MPa | N/A
Yun1 | 10.1016/j.msea.2019.04.053 | Cu-Cr-Zr | 99.29 | 0 | 0.61 | 0 | 0 | 0 | 0 | 0 | 0 | 0.1 | Solution ==> Quenching ==> Deformation ==> Aging | 950 | 1 | N/A | 450 | 0.099333333 | N | N/A | N/A | 448.66/MPa | N/A
Yun161 | 10.1016/j.msea.2019.04.053 | Cu-Cr-Zr | 99.37 | 0 | 0.56 | 0 | 0 | 0 | 0 | 0 | 0 | 0.07 | Solution ==> Quenching ==> Deformation ==> Aging | 950 | 1 | N/A | 450 | 0.424666667 | N | N/A | N/A | 448.15/MPa | N/A
Yun108 | 10.1016/j.jallcom.2022.165274 | Cu-Cr-Mg | 99.54 | 0 | 0.26 | 0 | 0.2 | 0 | 0 | 0 | 0 | 0 | Solution ==> Quenching ==> Deformation ==> Aging | N/A | N/A | N/A | 500 | 0.1435 | N | N/A | N/A | 447.87/MPa | N/A
Yun23 | 10.1016/j.jallcom.2020.157582 | Cu-Cr-Mg | 99.31 | 0 | 0.59 | 0 | 0.1 | 0 | 0 | 0 | 0 | 0 | Solution ==> Quenching ==> Deformation ==> Aging | 950 | 1 | 58.6 | 500 | 0 | N | N/A | N/A | 447.05/MPa | N/A
Yun190 | 10.1016/j.msea.2019.04.053 | Cu-Cr-Zr | 99.37 | 0 | 0.56 | 0 | 0 | 0 | 0 | 0 | 0 | 0.07 | Solution ==> Quenching ==> Deformation ==> Aging | 950 | 1 | N/A | 450 | 0.065 | N | N/A | N/A | 447.02/MPa | N/A
Yun21 | 10.1016/j.jallcom.2020.157582 | Cu-Cr-Mg | 99.39 | 0 | 0.44 | 0 | 0.17 | 0 | 0 | 0 | 0 | 0 | Solution ==> Quenching ==> Deformation ==> Aging | 950 | 1 | 58.6 | 500 | 3.018666667 | N | N/A | N/A | 446.94/MPa | N/A
Yun7 | 10.1016/j.msea.2019.04.053 | Cu-Cr-Zr | 99.26 | 0 | 0.6 | 0 | 0 | 0 | 0 | 0 | 0 | 0.14 | Solution ==> Quenching ==> Deformation ==> Aging | 950 | 1 | N/A | 450 | 0.050833333 | N | N/A | N/A | 446.78/MPa | N/A
1235 | 10.1023/A:1017916930459 | Cu-Cr-Fe | 99.05 | 0 | 0.68 | 0.27 | 0 | 0 | 0 | 0 | 0 | 0 | Solution ==> Quenching ==> Deformation ==> Aging | 1049.85 | 2 | 90 | 449.85 | 0.167 | N | N/A | N/A | 445/MPa | 35
Yun32 | 10.1016/j.jallcom.2020.156776 | Cu-Cr-Ti | 99.41 | 0 | 0.45 | 0 | 0 | 0 | 0 | 0 | 0.14 | 0 | Solution ==> Quenching ==> Deformation ==> Aging | 950 | 1 | 60 | 450 | 0.246166667 | N | N/A | N/A | 445.44/MPa | N/A
Yun59 | 10.1016/j.jallcom.2020.156776 | Cu-Cr | 99.58 | 0 | 0.42 | 0 | 0 | 0 | 0 | 0 | 0 | 0 | Solution ==> Quenching ==> Deformation ==> Aging | 950 | 1 | 70 | 450 | 1.9775 | N | N/A | N/A | 445.43/MPa | N/A
Yun164 | 10.1016/j.msea.2019.04.053 | Cu-Cr-Zr | 99.37 | 0 | 0.56 | 0 | 0 | 0 | 0 | 0 | 0 | 0.07 | Solution ==> Quenching ==> Deformation ==> Aging | 950 | 1 | N/A | 450 | 1.980166667 | N | N/A | N/A | 445.2/MPa | N/A
265 | 10.1007/s11665-016-1987-6 and 10.1515/ntre-2019-0034 | Cu-Ni-P-Si | 97.585 | 0 | 0 | 0 | 0 | 1.91 | 0.035 | 0.47 | 0 | 0 | Solution ==> Quenching ==> Deformation ==> Aging | 949.85 | 1 | 40 | 449.85 | 0.25 | N | N/A | 217/MPa | 444/MPa | 31
Yun29 | 10.1016/j.jallcom.2020.157582 | Cu-Cr-Mg | 99.31 | 0 | 0.59 | 0 | 0.1 | 0 | 0 | 0 | 0 | 0 | Solution ==> Quenching ==> Deformation ==> Aging | 950 | 1 | 58.6 | 500 | 3.011666667 | N | N/A | N/A | 443.61/MPa | N/A
25 | 10.1016/j.msea.2006.01.068 | Cu-Fe | 99.72 | 0 | 0 | 0.22 | 0 | 0 | 0 | 0 | 0 | 0 | Solution ==> Quenching ==> Deformation ==> Aging | 899.85 | 1.167 | 50 | 299.85 | 1 | N | N/A | 415/MPa | 442/MPa | 68
Yun24 | 10.1016/j.jallcom.2020.157582 | Cu-Cr-Mg | 99.31 | 0 | 0.59 | 0 | 0.1 | 0 | 0 | 0 | 0 | 0 | Solution ==> Quenching ==> Deformation ==> Aging | 950 | 1 | 58.6 | 500 | 0.168166667 | N | N/A | N/A | 442.46/MPa | N/A
Yun81 | 10.1016/j.jallcom.2020.156776 | Cu-Cr | 99.58 | 0 | 0.42 | 0 | 0 | 0 | 0 | 0 | 0 | 0 | Solution ==> Quenching ==> Deformation ==> Aging | 950 | 1 | 80 | 450 | 1.973666667 | N | N/A | N/A | 441.31/MPa | N/A
Yun216 | 10.1016/j.msea.2019.04.053 | Cu-Cr-Zr | 99.29 | 0 | 0.61 | 0 | 0 | 0 | 0 | 0 | 0 | 0.1 | Solution ==> Quenching ==> Deformation ==> Aging | 950 | 1 | N/A | 450 | 0 | N | N/A | N/A | 440.72/MPa | N/A
Yun30 | 10.1016/j.jallcom.2020.157582 | Cu-Cr-Mg | 99.31 | 0 | 0.59 | 0 | 0.1 | 0 | 0 | 0 | 0 | 0 | Solution ==> Quenching ==> Deformation ==> Aging | 950 | 1 | 58.6 | 500 | 4.011666667 | N | N/A | N/A | 440.62/MPa | N/A
Yun130 | 10.1016/j.jallcom.2022.165274 | Cu-Cr-Mg | 99.54 | 0 | 0.26 | 0 | 0.2 | 0 | 0 | 0 | 0 | 0 | Solution ==> Quenching ==> Deformation ==> Aging | 950 | 1 | N/A | 500 | 1 | N | N/A | N/A | 440.56/MPa | N/A
Yun28 | 10.1016/j.jallcom.2020.157582 | Cu-Cr-Mg | 99.31 | 0 | 0.59 | 0 | 0.1 | 0 | 0 | 0 | 0 | 0 | Solution ==> Quenching ==> Deformation ==> Aging | 950 | 1 | 58.6 | 500 | 2.004666667 | N | N/A | N/A | 440.14/MPa | N/A
Yun127 | 10.1016/j.jallcom.2022.165274 | Cu-Cr-Mg | 99.54 | 0 | 0.26 | 0 | 0.2 | 0 | 0 | 0 | 0 | 0 | Solution ==> Quenching ==> Deformation ==> Aging | 950 | 1 | N/A | 500 | 0.173 | N | N/A | N/A | 440.02/MPa | N/A
Yun74 | 10.1016/j.jallcom.2020.156776 | Cu-Cr | 99.58 | 0 | 0.42 | 0 | 0 | 0 | 0 | 0 | 0 | 0 | Solution ==> Quenching ==> Deformation ==> Aging | 950 | 1 | 80 | 450 | 0.062 | N | N/A | N/A | 439.85/MPa | N/A
Yun174 | 10.1016/j.msea.2019.04.053 | Cu-Cr-Zr | 99.29 | 0 | 0.61 | 0 | 0 | 0 | 0 | 0 | 0 | 0.1 | Solution ==> Quenching ==> Deformation ==> Aging | 950 | 1 | N/A | 450 | 0.1245 | N | N/A | N/A | 439.41/MPa | N/A
Yun6 | 10.1016/j.jallcom.2020.157582 | Cu-Cr | 99.6 | 0 | 0.4 | 0 | 0 | 0 | 0 | 0 | 0 | 0 | Solution ==> Quenching ==> Deformation ==> Aging | 950 | 1 | 58.6 | 500 | 0.168166667 | N | N/A | N/A | 439.26/MPa | N/A
Yun131 | 10.1016/j.jallcom.2022.165274 | Cu-Cr-Mg | 99.54 | 0 | 0.26 | 0 | 0.2 | 0 | 0 | 0 | 0 | 0 | Solution ==> Quenching ==> Deformation ==> Aging | 950 | 1 | N/A | 500 | 2.002333333 | N | N/A | N/A | 439.02/MPa | N/A
Yun102 | 10.1016/j.msea.2020.140413 | Cu-Cr-Ni-Si-Ti-Zr | 98.87 | 0 | 0.67 | 0 | 0 | 0.12 | 0 | 0.03 | 0.04 | 0.27 | Solution ==> Quenching ==> Aging ==> Secondary TMP ==> Secondary Aging | 960℃ | N/A | 80 | 450 | 2 | Y | N/A | N/A | 437.17/MPa | N/A
Yun150 | 10.1016/j.msea.2019.04.053 | Cu-Cr-Zr | 99.29 | 0 | 0.61 | 0 | 0 | 0 | 0 | 0 | 0 | 0.1 | Solution ==> Quenching ==> Deformation ==> Aging | 950 | 1 | N/A | 450 | 0.1295 | N | N/A | N/A | 437.15/MPa | N/A
Yun5 | 10.1016/j.jallcom.2020.157582 | Cu-Cr | 99.6 | 0 | 0.4 | 0 | 0 | 0 | 0 | 0 | 0 | 0 | Solution ==> Quenching ==> Deformation ==> Aging | 950 | 1 | 58.6 | 500 | 0 | N | N/A | N/A | 436.96/MPa | N/A
Yun46 | 10.1016/j.jallcom.2020.156776 | Cu-Cr-Ti | 99.41 | 0 | 0.45 | 0 | 0 | 0 | 0 | 0 | 0.14 | 0 | Solution ==> Quenching ==> Deformation ==> Aging | 950 | 1 | 70 | 450 | 0 | N | N/A | N/A | 435.48/MPa | N/A
Yun160 | 10.1016/j.msea.2019.04.053 | Cu-Cr-Zr | 99.37 | 0 | 0.56 | 0 | 0 | 0 | 0 | 0 | 0 | 0.07 | Solution ==> Quenching ==> Deformation ==> Aging | 950 | 1 | N/A | 450 | 0.3625 | N | N/A | N/A | 435.17/MPa | N/A
Yun56 | 10.1016/j.jallcom.2020.156776 | Cu-Cr | 99.58 | 0 | 0.42 | 0 | 0 | 0 | 0 | 0 | 0 | 0 | Solution ==> Quenching ==> Deformation ==> Aging | 950 | 1 | 70 | 450 | 0.238666667 | N | N/A | N/A | 434.63/MPa | N/A
Yun135 | 10.1016/j.msea.2019.04.053 | Cu-Cr-Zr | 99.04 | 0 | 0.62 | 0 | 0 | 0 | 0 | 0 | 0 | 0.34 | Solution ==> Quenching ==> Deformation ==> Aging | 950 | 1 | N/A | 450 | 0 | N | N/A | N/A | 434.26/MPa | N/A
Yun10 | 10.1016/j.jallcom.2020.157582 | Cu-Cr | 99.6 | 0 | 0.4 | 0 | 0 | 0 | 0 | 0 | 0 | 0 | Solution ==> Quenching ==> Deformation ==> Aging | 950 | 1 | 58.6 | 500 | 2.009333333 | N | N/A | N/A | 433.82/MPa | N/A
Yun191 | 10.1016/j.msea.2019.04.053 | Cu-Cr-Zr | 99.37 | 0 | 0.56 | 0 | 0 | 0 | 0 | 0 | 0 | 0.07 | Solution ==> Quenching ==> Deformation ==> Aging | 950 | 1 | N/A | 450 | 0.091166667 | N | N/A | N/A | 433.8/MPa | N/A
Yun209 | 10.1016/j.msea.2019.04.053 | Cu-Cr-Zr | 99.26 | 0 | 0.6 | 0 | 0 | 0 | 0 | 0 | 0 | 0.14 | Solution ==> Quenching ==> Deformation ==> Aging | 950 | 1 | N/A | 450 | 0.157 | N | N/A | N/A | 433.11/MPa | N/A
Yun234 | 10.1016/j.msea.2019.04.053 | Cu-Cr-Zr | 99.04 | 0 | 0.62 | 0 | 0 | 0 | 0 | 0 | 0 | 0.34 | Solution ==> Quenching ==> Deformation ==> Aging | 950 | 1 | N/A | 450 | 0.099 | N | N/A | N/A | 433.02/MPa | N/A
194 | 10.1007/s12598-013-0024-2 | Cu-Ni-Si-Zr | 97.18 | 0 | 0 | 0 | 0 | 2.11 | 0 | 0.53 | 0 | 0.18 | Solution ==> Quenching ==> Deformation ==> Aging | 919.85 | 1.5 | 70 | 499.85 | 16 | N | N/A | N/A | 430/MPa | 47
Yun31 | 10.1016/j.jallcom.2020.156776 | Cu-Cr-Ti | 99.41 | 0 | 0.45 | 0 | 0 | 0 | 0 | 0 | 0.14 | 0 | Solution ==> Quenching ==> Deformation ==> Aging | 950 | 1 | 60 | 450 | 0 | N | N/A | N/A | 430.06/MPa | N/A
Yun73 | 10.1016/j.jallcom.2020.156776 | Cu-Cr | 99.58 | 0 | 0.42 | 0 | 0 | 0 | 0 | 0 | 0 | 0 | Solution ==> Quenching ==> Deformation ==> Aging | 950 | 1 | 80 | 450 | 0.032 | N | N/A | N/A | 428.14/MPa | N/A
Yun133 | 10.1016/j.jallcom.2022.165274 | Cu-Cr-Mg | 99.54 | 0 | 0.26 | 0 | 0.2 | 0 | 0 | 0 | 0 | 0 | Solution ==> Quenching ==> Deformation ==> Aging | 950 | 1 | N/A | 500 | 4.002333333 | N | N/A | N/A | 427.93/MPa | N/A
Yun126 | 10.1016/j.jallcom.2022.165274 | Cu-Cr-Mg | 99.54 | 0 | 0.26 | 0 | 0.2 | 0 | 0 | 0 | 0 | 0 | Solution ==> Quenching ==> Deformation ==> Aging | 950 | 1 | N/A | 500 | 0.1505 | N | N/A | N/A | 427.48/MPa | N/A
Yun39 | 10.1016/j.jallcom.2020.156776 | Cu-Cr | 99.58 | 0 | 0.42 | 0 | 0 | 0 | 0 | 0 | 0 | 0 | Solution ==> Quenching ==> Deformation ==> Aging | 950 | 1 | 60 | 450 | 0.496166667 | N | N/A | N/A | 426.57/MPa | N/A
Yun8 | 10.1016/j.msea.2019.04.053 | Cu-Cr-Zr | 99.26 | 0 | 0.6 | 0 | 0 | 0 | 0 | 0 | 0 | 0.14 | Solution ==> Quenching ==> Deformation ==> Aging | 950 | 1 | N/A | 450 | 0.102333333 | N | N/A | N/A | 426.29/MPa | N/A
1268 | 10.1023/A:1017916930459 | Cu-Cr-Fe | 99.05 | 0 | 0.68 | 0.27 | 0 | 0 | 0 | 0 | 0 | 0 | Solution ==> Quenching ==> Deformation ==> Aging | 1049.85 | 2 | 90 | 449.85 | 24 | N | N/A | N/A | 425/MPa | 82
Yun132 | 10.1016/j.jallcom.2022.165274 | Cu-Cr-Mg | 99.54 | 0 | 0.26 | 0 | 0.2 | 0 | 0 | 0 | 0 | 0 | Solution ==> Quenching ==> Deformation ==> Aging | 950 | 1 | N/A | 500 | 3.004666667 | N | N/A | N/A | 425.12/MPa | N/A
Yun180 | 10.1016/j.msea.2019.04.053 | Cu-Cr-Zr | 99.26 | 0 | 0.6 | 0 | 0 | 0 | 0 | 0 | 0 | 0.14 | Solution ==> Quenching ==> Deformation ==> Aging | 950 | 1 | N/A | 450 | 0.115333333 | N | N/A | N/A | 424.93/MPa | N/A
Yun143 | 10.1016/j.msea.2019.04.053 | Cu-Cr-Zr | 99.26 | 0 | 0.6 | 0 | 0 | 0 | 0 | 0 | 0 | 0.14 | Solution ==> Quenching ==> Deformation ==> Aging | 950 | 1 | N/A | 450 | 0.145833333 | N | N/A | N/A | 422.81/MPa | N/A
Yun192 | 10.1016/j.msea.2019.04.053 | Cu-Cr-Zr | 99.37 | 0 | 0.56 | 0 | 0 | 0 | 0 | 0 | 0 | 0.07 | Solution ==> Quenching ==> Deformation ==> Aging | 950 | 1 | N/A | 450 | 0.12 | N | N/A | N/A | 422.1/MPa | N/A
Yun42 | 10.1016/j.jallcom.2020.156776 | Cu-Cr | 99.58 | 0 | 0.42 | 0 | 0 | 0 | 0 | 0 | 0 | 0 | Solution ==> Quenching ==> Deformation ==> Aging | 950 | 1 | 60 | 450 | 2.979333333 | N | N/A | N/A | 421.83/MPa | N/A
Yun159 | 10.1016/j.msea.2019.04.053 | Cu-Cr-Zr | 99.37 | 0 | 0.56 | 0 | 0 | 0 | 0 | 0 | 0 | 0.07 | Solution ==> Quenching ==> Deformation ==> Aging | 950 | 1 | N/A | 450 | 0.299666667 | N | N/A | N/A | 421.61/MPa | N/A
Yun217 | 10.1016/j.msea.2019.04.053 | Cu-Cr-Zr | 99.29 | 0 | 0.61 | 0 | 0 | 0 | 0 | 0 | 0 | 0.1 | Solution ==> Quenching ==> Deformation ==> Aging | 950 | 1 | N/A | 450 | 0.065 | N | N/A | N/A | 420.88/MPa | N/A
Yun11 | 10.1016/j.jallcom.2020.157582 | Cu-Cr | 99.6 | 0 | 0.4 | 0 | 0 | 0 | 0 | 0 | 0 | 0 | Solution ==> Quenching ==> Deformation ==> Aging | 950 | 1 | 58.6 | 500 | 3.016333333 | N | N/A | N/A | 419.65/MPa | N/A
Yun38 | 10.1016/j.jallcom.2020.156776 | Cu-Cr | 99.58 | 0 | 0.42 | 0 | 0 | 0 | 0 | 0 | 0 | 0 | Solution ==> Quenching ==> Deformation ==> Aging | 950 | 1 | 60 | 450 | 0.248166667 | N | N/A | N/A | 419.46/MPa | N/A
Yun12 | 10.1016/j.jallcom.2020.157582 | Cu-Cr | 99.6 | 0 | 0.4 | 0 | 0 | 0 | 0 | 0 | 0 | 0 | Solution ==> Quenching ==> Deformation ==> Aging | 950 | 1 | 58.6 | 500 | 4.018666667 | N | N/A | N/A | 417.01/MPa | N/A
1265 | 10.1023/A:1017916930459 | Cu-Cr-Fe | 99.05 | 0 | 0.68 | 0.27 | 0 | 0 | 0 | 0 | 0 | 0 | Solution ==> Quenching ==> Deformation ==> Aging | 1049.85 | 2 | 40 | 449.85 | 12 | N | N/A | N/A | 415/MPa | 75
Yun72 | 10.1016/j.jallcom.2020.156776 | Cu-Cr | 99.58 | 0 | 0.42 | 0 | 0 | 0 | 0 | 0 | 0 | 0 | Solution ==> Quenching ==> Deformation ==> Aging | 950 | 1 | 80 | 450 | 0 | N | N/A | N/A | 415.93/MPa | N/A
Yun60 | 10.1016/j.jallcom.2020.156776 | Cu-Cr | 99.58 | 0 | 0.42 | 0 | 0 | 0 | 0 | 0 | 0 | 0 | Solution ==> Quenching ==> Deformation ==> Aging | 950 | 1 | 70 | 450 | 2.968 | N | N/A | N/A | 414.33/MPa | N/A
Yun82 | 10.1016/j.jallcom.2020.156776 | Cu-Cr | 99.58 | 0 | 0.42 | 0 | 0 | 0 | 0 | 0 | 0 | 0 | Solution ==> Quenching ==> Deformation ==> Aging | 950 | 1 | 80 | 450 | 2.9605 | N | N/A | N/A | 411.4/MPa | N/A
Yun156 | 10.1016/j.msea.2019.04.053 | Cu-Cr-Zr | 99.37 | 0 | 0.56 | 0 | 0 | 0 | 0 | 0 | 0 | 0.07 | Solution ==> Quenching ==> Deformation ==> Aging | 950 | 1 | N/A | 450 | 0 | N | N/A | N/A | 410.03/MPa | N/A
1243 | 10.1023/A:1017916930459 | Cu-Cr | 99.19 | 0 | 0.81 | 0 | 0 | 0 | 0 | 0 | 0 | 0 | Solution ==> Quenching ==> Deformation ==> Aging | 1049.85 | 2 | 40 | 449.85 | 0.333 | N | N/A | N/A | 409/MPa | 65
Yun193 | 10.1016/j.msea.2019.04.053 | Cu-Cr-Zr | 99.37 | 0 | 0.56 | 0 | 0 | 0 | 0 | 0 | 0 | 0.07 | Solution ==> Quenching ==> Deformation ==> Aging | 950 | 1 | N/A | 450 | 0.154 | N | N/A | N/A | 408.43/MPa | N/A
Yun9 | 10.1016/j.msea.2019.04.053 | Cu-Cr-Zr | 99.26 | 0 | 0.6 | 0 | 0 | 0 | 0 | 0 | 0 | 0.14 | Solution ==> Quenching ==> Deformation ==> Aging | 950 | 1 | N/A | 450 | 0.143 | N | N/A | N/A | 408.37/MPa | N/A
Yun55 | 10.1016/j.jallcom.2020.156776 | Cu-Cr | 99.58 | 0 | 0.42 | 0 | 0 | 0 | 0 | 0 | 0 | 0 | Solution ==> Quenching ==> Deformation ==> Aging | 950 | 1 | 70 | 450 | 0 | N | N/A | N/A | 406.76/MPa | N/A
Yun125 | 10.1016/j.jallcom.2022.165274 | Cu-Cr-Mg | 99.54 | 0 | 0.26 | 0 | 0.2 | 0 | 0 | 0 | 0 | 0 | Solution ==> Quenching ==> Deformation ==> Aging | 950 | 1 | N/A | 500 | 0.108833333 | N | N/A | N/A | 406.5/MPa | N/A
Yun158 | 10.1016/j.msea.2019.04.053 | Cu-Cr-Zr | 99.37 | 0 | 0.56 | 0 | 0 | 0 | 0 | 0 | 0 | 0.07 | Solution ==> Quenching ==> Deformation ==> Aging | 950 | 1 | N/A | 450 | 0.2295 | N | N/A | N/A | 404.63/MPa | N/A
Yun218 | 10.1016/j.msea.2019.04.053 | Cu-Cr-Zr | 99.29 | 0 | 0.61 | 0 | 0 | 0 | 0 | 0 | 0 | 0.1 | Solution ==> Quenching ==> Deformation ==> Aging | 950 | 1 | N/A | 450 | 0.140833333 | N | N/A | N/A | 404.37/MPa | N/A
1293 | 10.1016/j.jallcom.2019.152915 | Cu-Mg-Ti | 95 | 0 | 0 | 0 | 2 | 0 | 0 | 0 | 3 | 0 | Solution ==> Quenching ==> Deformation ==> Aging | 749.85 | 4 | 70 | 449.85 | 3 | N | 358 | N/A | 402/MPa | 18
Yun37 | 10.1016/j.jallcom.2020.156776 | Cu-Cr | 99.58 | 0 | 0.42 | 0 | 0 | 0 | 0 | 0 | 0 | 0 | Solution ==> Quenching ==> Deformation ==> Aging | 950 | 1 | 60 | 450 | 0 | N | N/A | N/A | 400.94/MPa | N/A
1242 | 10.1023/A:1017916930459 | Cu-Cr-Fe | 97.52 | 0 | 0.63 | 1.85 | 0 | 0 | 0 | 0 | 0 | 0 | Solution ==> Quenching ==> Deformation ==> Aging | 1049.85 | 2 | 90 | 599.85 | 0.333 | N | N/A | N/A | 392/MPa | 53
1267 | 10.1023/A:1017916930459 | Cu-Cr-Fe | 99.05 | 0 | 0.68 | 0.27 | 0 | 0 | 0 | 0 | 0 | 0 | Solution ==> Quenching ==> Deformation ==> Aging | 1049.85 | 2 | 40 | 449.85 | 24 | N | N/A | N/A | 392/MPa | 75
1249 | 10.1023/A:1017916930459 | Cu-Cr-Fe | 97.52 | 0 | 0.63 | 1.85 | 0 | 0 | 0 | 0 | 0 | 0 | Solution ==> Quenching ==> Deformation ==> Aging | 1049.85 | 2 | 90 | 599.85 | 0.75 | N | 118 | N/A | 390/MPa | 56
1260 | 10.1023/A:1017916930459 | Cu-Cr-Fe | 99.05 | 0 | 0.68 | 0.27 | 0 | 0 | 0 | 0 | 0 | 0 | Solution ==> Quenching ==> Deformation ==> Aging | 1049.85 | 2 | 40 | 449.85 | 6 | N | N/A | N/A | 390/MPa | 73
Yun157 | 10.1016/j.msea.2019.04.053 | Cu-Cr-Zr | 99.37 | 0 | 0.56 | 0 | 0 | 0 | 0 | 0 | 0 | 0.07 | Solution ==> Quenching ==> Deformation ==> Aging | 950 | 1 | N/A | 450 | 0.153166667 | N | N/A | N/A | 389.5/MPa | N/A
Yun124 | 10.1016/j.jallcom.2022.165274 | Cu-Cr-Mg | 99.54 | 0 | 0.26 | 0 | 0.2 | 0 | 0 | 0 | 0 | 0 | Solution ==> Quenching ==> Deformation ==> Aging | 950 | 1 | N/A | 500 | 0.0725 | N | N/A | N/A | 387.07/MPa | N/A
1253 | 10.1023/A:1017916930459 | Cu-Cr-Fe | 97.52 | 0 | 0.63 | 1.85 | 0 | 0 | 0 | 0 | 0 | 0 | Solution ==> Quenching ==> Deformation ==> Aging | 1049.85 | 2 | 90 | 599.85 | 1.5 | N | N/A | N/A | 386/MPa | 56
1237 | 10.1023/A:1017916930459 | Cu-Cr-Fe | 97.52 | 0 | 0.63 | 1.85 | 0 | 0 | 0 | 0 | 0 | 0 | Solution ==> Quenching ==> Deformation ==> Aging | 1049.85 | 2 | 90 | 599.85 | 0.167 | N | N/A | N/A | 382/MPa | 51
Mat27027 | 10.1016/j.mtcomm.2024.109438 | Cu-Mg-Ni-Si | 96.64/wt% | 0 | 0 | 0 | 0.22/wt% | 2.58/wt% | 0 | 0.46/wt% | 0 | 0 | Solution ==> Quenching ==> Deformation ==> Aging | N/A | N/A | N/A | N/A | N/A | N/A | 126.7 | 265/MPa | 380/MPa | 40.5
1295 | 10.1016/j.jallcom.2019.152915 | Cu-Mg-Ti | 95 | 0 | 0 | 0 | 2 | 0 | 0 | 0 | 3 | 0 | Solution ==> Quenching ==> Deformation ==> Aging | 749.85 | 4 | 70 | 449.85 | 5 | N | 328 | N/A | 376/MPa | 16
1247 | 10.1023/A:1017916930459 | Cu-Cr-Fe | 97.52 | 0 | 0.63 | 1.85 | 0 | 0 | 0 | 0 | 0 | 0 | Solution ==> Quenching ==> Deformation ==> Aging ==> Secondary TMP ==> Secondary Aging | 1049.85 | 2 | 40 | 599.85 | 0.75 | Y | 129 | N/A | 374/MPa | 61
Yun123 | 10.1016/j.jallcom.2022.165274 | Cu-Cr-Mg | 99.54 | 0 | 0.26 | 0 | 0.2 | 0 | 0 | 0 | 0 | 0 | Solution ==> Quenching ==> Deformation ==> Aging | 950 | 1 | N/A | 500 | 0.045333333 | N | N/A | N/A | 371.99/MPa | N/A
26 | 10.1016/j.msea.2006.01.068 | Cu-Fe | 99.72 | 0 | 0 | 0.22 | 0 | 0 | 0 | 0 | 0 | 0 | Solution ==> Quenching ==> Deformation ==> Aging | 899.85 | 1.167 | 50 | 399.85 | 1 | N | N/A | 307/MPa | 356/MPa | 84
Yun122 | 10.1016/j.jallcom.2022.165274 | Cu-Cr-Mg | 99.54 | 0 | 0.26 | 0 | 0.2 | 0 | 0 | 0 | 0 | 0 | Solution ==> Quenching ==> Deformation ==> Aging | 950 | 1 | N/A | 500 | 0 | N | N/A | N/A | 351.95/MPa | N/A
1266 | 10.1023/A:1017916930459 | Cu-Cr-Fe | 97.52 | 0 | 0.63 | 1.85 | 0 | 0 | 0 | 0 | 0 | 0 | Solution ==> Quenching ==> Deformation ==> Aging | 1049.85 | 2 | 90 | 599.85 | 12 | N | N/A | N/A | 325/MPa | 57
1246 | 10.1023/A:1017916930459 | Cu-Cr-Fe | 97.52 | 0 | 0.63 | 1.85 | 0 | 0 | 0 | 0 | 0 | 0 | Solution ==> Quenching ==> Deformation ==> Aging | 1049.85 | 2 | 40 | 599.85 | 0.75 | N | 112 | N/A | 316/MPa | 53
1236 | 10.1023/A:1017916930459 | Cu-Cr-Fe | 97.52 | 0 | 0.63 | 1.85 | 0 | 0 | 0 | 0 | 0 | 0 | Solution ==> Quenching ==> Deformation ==> Aging | 1049.85 | 2 | 40 | 599.85 | 0.167 | N | N/A | N/A | 314/MPa | 46
1241 | 10.1023/A:1017916930459 | Cu-Cr-Fe | 97.52 | 0 | 0.63 | 1.85 | 0 | 0 | 0 | 0 | 0 | 0 | Solution ==> Quenching ==> Deformation ==> Aging | 1049.85 | 2 | 40 | 599.85 | 0.333 | N | N/A | N/A | 311/MPa | 51
1259 | 10.1023/A:1017916930459 | Cu-Cr-Fe | 97.52 | 0 | 0.63 | 1.85 | 0 | 0 | 0 | 0 | 0 | 0 | Solution ==> Quenching ==> Deformation ==> Aging | 1049.85 | 2 | 40 | 599.85 | 3 | N | N/A | N/A | 311/MPa | 54
Yun103 | 10.1016/j.msea.2020.140413 | Cu-Cr-Ni-Si-Ti-Zr | 98.87 | 0 | 0.67 | 0 | 0 | 0.12 | 0 | 0.03 | 0.04 | 0.27 | Solution ==> Quenching ==> Aging ==> Secondary TMP ==> Secondary Aging | 960℃ | N/A | 80 | 450 | 2 | Y | N/A | N/A | 296.52/MPa | N/A
27 | 10.1016/j.msea.2006.01.068 | Cu-Fe | 99.72 | 0 | 0 | 0.22 | 0 | 0 | 0 | 0 | 0 | 0 | Solution ==> Quenching ==> Deformation ==> Aging | 899.85 | 1.167 | 50 | 499.85 | 1 | N | N/A | 233/MPa | 279/MPa | 87
1258 | 10.1023/A:1017916930459 | Cu-Cr-Fe | 97.52 | 0 | 0.63 | 1.85 | 0 | 0 | 0 | 0 | 0 | 0 | Solution ==> Quenching ==> Aging | 1049.85 | 2 | 0 | 599.85 | 3 | N | 75 | N/A | 268/MPa | 53
1256 | 10.1023/A:1017916930459 | Cu-Cr-Fe | 99 | 0 | 0.05 | 0.95 | 0 | 0 | 0 | 0 | 0 | 0 | Solution ==> Quenching ==> Deformation ==> Aging | 1049.85 | 2 | 40 | 649.85 | 1.5 | N | N/A | N/A | 256/MPa | 46
1264 | 10.1023/A:1017916930459 | Cu-Cr-Fe | 99 | 0 | 0.05 | 0.95 | 0 | 0 | 0 | 0 | 0 | 0 | Solution ==> Quenching ==> Deformation ==> Aging | 1049.85 | 2 | 40 | 649.85 | 6 | N | N/A | N/A | 255/MPa | 48
1291 | 10.1016/j.jallcom.2019.152915 | Cu-Mg-Ti | 95 | 0 | 0 | 0 | 2 | 0 | 0 | 0 | 3 | 0 | Solution ==> Quenching ==> Deformation ==> Aging | 749.85 | 4 | 70 | 449.85 | 1 | N | 341 | N/A | 250/MPa | 17
1239 | 10.1023/A:1017916930459 | Cu-Cr-Fe | 99 | 0 | 0.05 | 0.95 | 0 | 0 | 0 | 0 | 0 | 0 | Solution ==> Quenching ==> Deformation ==> Aging | 1049.85 | 2 | 40 | 649.85 | 0.167 | N | N/A | N/A | 245/MPa | 44
Mat12841 | 10.1016/j.jallcom.2018.01.303 | Cu-Cr-Zr | Base | 0 | 0.7 | 0 | 0 | 0 | 0 | 0 | 0 | 0.07 | Solution ==> Quenching ==> Deformation ==> Aging | N/A | N/A | N/A | N/A | N/A | N/A | N/A | 159/MPa | 240/MPa | 67
Mat13174 | 10.1016/j.jallcom.2019.06.018 | Cu-Cr | Bal. | 0 | 0.5 | 0 | 0 | 0 | 0 | 0 | 0 | 0 | Melting ==> Heat Treatment | N/A | N/A | N/A | N/A | N/A | N/A | N/A | 173.94/MPa | 234.67/MPa | N/A
Mat13175 | 10.1016/j.jallcom.2019.06.018 | Cu-Cr | Bal | 0 | 0.5 | 0 | 0 | 0 | 0 | 0 | 0 | 0 | Melting ==> Heat Treatment | 1020/°C | 1 | N/A | N/A | N/A | N/A | N/A | 100.52/MPa | 234.05/MPa | N/A
Mat29080 | 10.1016/j.acuum.2019.06.027 | Cu-Cr-Zr | Base | 0 | 0.4 | 0 | 0 | 0 | 0 | 0 | 0 | 0.3 | Solution ==> Quenching ==> Deformation ==> Aging | N/A | N/A | N/A | N/A | N/A | N/A | N/A | 212 ± 8/MPa | 234 ± 5/MPa | 34.1 ± 0.5
Mat20757 | 10.1016/j.matlet.2022.131937 | Cu-Cr-Zr | Bal | 0 | 0.7 | 0 | 0 | 0 | 0 | 0 | 0 | 0.19 | Aging | 960/°C | 2 | N/A | 425/°C | 5 | N/A | N/A | 84±2/MPa | 225±1/MPa | 40.6±0.4
1290 | 10.1016/j.jallcom.2019.152915 | Cu-Mg-Ti | 95 | 0 | 0 | 0 | 2 | 0 | 0 | 0 | 3 | 0 | Solution ==> Quenching ==> Deformation ==> Aging | 749.85 | 4 | 70 | 449.85 | 0 | N | 279 | N/A | 217/MPa | 4
1328 | 10.1023/A:1004603906359 | Cu-Ti | 94.6 | 0 | 0 | 0 | 0 | 0 | 0 | 0 | 5.4 | 0 | Solution ==> Quenching ==> Deformation ==> Aging | 899.85 | 2 | 90 | 399.85 | 1 | N | 455 | 1400/MPa | 1450/MPa | 5
1324 | 10.1023/A:1004603906359 | Cu-Ti | 95.7 | 0 | 0 | 0 | 0 | 0 | 0 | 0 | 4.3 | 0 | Solution ==> Quenching ==> Deformation ==> Aging | 899.85 | 2 | 85 | 399.85 | 2 | N | 390 | N/A | 1442/MPa | 10
1326 | 10.1023/A:1004603906359 | Cu-Ti | 95.5 | 0 | 0 | 0 | 0 | 0 | 0 | 0 | 4.5 | 0 | Solution ==> Quenching ==> Deformation ==> Aging | 899.85 | 2 | 90 | 399.85 | 1 | N | 425 | 1280/MPa | 1380/MPa | 8
Mat20755 | 10.1016/j.matlet.2022.131937 | Cu-Cr-Zr | Bal | 0 | 0.7 | 0 | 0 | 0 | 0 | 0 | 0 | 0.19 | Solution ==> Quenching ==> Aging | N/A | N/A | N/A | N/A | N/A | N/A | N/A | 753/MPa | 1300/MPa | N/A
858 | 10.1016/j.jallcom.2016.11.137 | Cu-Al-Cr-Mg-Ni-Si | 92.25 | 0.5 | 0.1 | 0 | 0.15 | 6 | 0 | 1 | 0 | 0 | Solution ==> Quenching ==> Deformation ==> Aging ==> Secondary TMP ==> Secondary Aging | 979.85 | 4 | 55 | 449.85 | 0.2167 | Y | 381 | N/A | 1156/MPa | 25
1277 | 10.1038/srep30907 | Cu-Ni-Si-Ti | 92.35 | 0 | 0 | 0 | 0 | 6.2 | 0 | 1.34 | 0.11 | 0 | Solution ==> Quenching ==> Aging | 979.85 | 2 | 0 | 499.85 | 7 | N | N/A | N/A | 1105/MPa | 41
599 | 10.1016/j.intermet.2013.05.013 | Cu-Al-Cr-Mg-Ni-Si | 92.25 | 0.5 | 0.1 | 0 | 0.15 | 6 | 0 | 1 | 0 | 0 | Solution ==> Quenching ==> Deformation ==> Aging | 969.85 | 6 | 50 | 449.85 | 1 | N | 341 | 940/MPa | 1090/MPa | 26
597 | 10.1016/j.msea.2013.02.024 | Cu-Al-Cr-Mg-Ni-Si | 92.25 | 0.5 | 0.1 | 0 | 0.15 | 6 | 0 | 1 | 0 | 0 | Solution ==> Quenching ==> Deformation ==> Aging | 969.85 | 4 | 50 | 449.85 | 1 | N | 343 | 985/MPa | 1080/MPa | 28
1307 | 10.2320/matertrans.M2011173 | Cu-Ti | 96.8 | 0 | 0 | 0 | 0 | 0 | 0 | 0 | 3.2 | 0 | Solution ==> Quenching ==> Deformation ==> Aging | 949.85 | 0.25 | 60 | 349.85 | 24 | N | N/A | N/A | 1054/MPa | 14
1276 | 10.1038/srep30907 | Cu-Ni-Si-Ti | 92.35 | 0 | 0 | 0 | 0 | 6.2 | 0 | 1.34 | 0.11 | 0 | Solution ==> Quenching ==> Aging | 979.85 | 2 | 0 | 499.85 | 7 | N | 248 | N/A | 1050/MPa | 43
1303 | 10.2320/matertrans.M2011173 | Cu-Ti | 96.8 | 0 | 0 | 0 | 0 | 0 | 0 | 0 | 3.2 | 0 | Solution ==> Quenching ==> Deformation ==> Aging | 949.85 | 0.25 | 60 | 349.85 | 12 | N | N/A | N/A | 1049/MPa | 11
592 | 10.1016/j.msea.2013.02.024 | Cu-Cr-Mg-Ni-Si | 92.35 | 0 | 0.1 | 0 | 0.15 | 6 | 0 | 1.4 | 0 | 0 | Solution ==> Quenching ==> Deformation ==> Aging | 969.85 | 4 | 50 | 449.85 | 1 | N | 338 | 950/MPa | 1040/MPa | 29
1311 | 10.2320/matertrans.M2011173 | Cu-Ti | 96.8 | 0 | 0 | 0 | 0 | 0 | 0 | 0 | 3.2 | 0 | Solution ==> Quenching ==> Deformation ==> Aging | 949.85 | 0.25 | 60 | 349.85 | 48 | N | N/A | N/A | 1030/MPa | 18
1315 | 10.2320/matertrans.M2011173 | Cu-Ti | 96.8 | 0 | 0 | 0 | 0 | 0 | 0 | 0 | 3.2 | 0 | Solution ==> Quenching ==> Deformation ==> Aging | 949.85 | 0.25 | 60 | 349.85 | 72 | N | N/A | N/A | 1020/MPa | 21
1319 | 10.2320/matertrans.M2011173 | Cu-Ti | 96.8 | 0 | 0 | 0 | 0 | 0 | 0 | 0 | 3.2 | 0 | Solution ==> Quenching ==> Deformation ==> Aging | 949.85 | 0.25 | 60 | 349.85 | 120 | N | N/A | N/A | 1007/MPa | 29
1288 | 10.1023/A:1004603906359 | Cu-Ti | 97.3 | 0 | 0 | 0 | 0 | 0 | 0 | 0 | 2.7 | 0 | Solution ==> Quenching ==> Deformation ==> Aging | 899.85 | 2 | 90 | 399.85 | 1 | N | 355 | 950/MPa | 1000/MPa | 12
#NAME?

## Hardness-EC
|  |  | Ni–Si base + Ni–Si + modifiers: NiSi_family (0) | [8 empty] | Elemental Melting point | 1084.62 | 660.32 | 1907 | 650 | 1455 | 1414 | 1855
|  |  | Cr base / Cr + modifiers: Cr_family (1) | [8 empty] | Valence Electron Count | 11 | 3 | 6 | 2 | 10 | 4 | 4 | N | [23 empty] | Solution ==> Quenching ==> Deformation ==> Aging ==> Secondary TMP ==> Secondary Aging (2) | [6 empty] | 冷变形后在时效中的累计作用量，反映位错辅助析出的“持续剂量” |  | 固溶时效温差代理过饱和度与析出潜力
|  |  | Cr–Ni–Si hybrid (含 Cr 且含 Ni+Si): Hybrid_family (2) | [8 empty] | Pauling Electronegativity | 1.9 | 1.61 | 1.66 | 1.31 | 1.91 | 1.9 | 1.33 | N | [13 empty] | Atomic-Size-Mismatch |  | Pauling-Electronegativity | Valence-Electron-Concentration | VEC |  |  | Herfindahl–Hirschman Index | 1/HHI |  | Solution ==> Quenching ==> Aging (0) | [5 empty] | 冷加工缺陷 × 扩散温度窗口，形变诱导析出/回复驱动力强弱 |  | 时效强弱总量指标控制析出进程、EC恢复程度与过时效风险 | [7 empty] | SQRT{(z(HV)-z(HV)^*)^2+(z(100-EC)-z(100-EC)^*)^2}
|  |  | Alloy_Family | 元素质量分数 | 63.546 | 26.982 | 51.996 | 24.305 | 58.693 | 28.085 | 91.224 | 金属原子半径/Å | 1.28 | 1.43 | 1.28 | 1.6 | 1.24 | 1.11 | 1.6 | Sum-Atom | W{Ni}/W{Si} | W{Ni}+W{Si} | W{Ni}*W{Si} | W{Mg}/W{Ni+Si} | W{Zr}/W{Ni+Si} | W{Cr}/W{Zr} | W{Cr}+W{Zr} | W{Cr}*W{Zr} | W{Mg}/W{Cr} | W{Cr}/W{Ni+Si} | W{Ni+Si}/W{Cr} | Hybrid_index | Total_Alloying | 尺寸错配 | 平均化学键合特征 | 电负性方差 | 价电子浓度方差 | 价电子浓度 | 熔点 | 混合熵 | 成分集中度 | 等效参与元素数 |  | Solution ==> Quenching ==> Deformation ==> Aging (1) | [5 empty] | 形变×扩散耦 | 形变×时效量 | 时效强度 | 过饱和窗口 | [5 empty] | z(Hardness) - lambda*z(100-EC)
ID | DOI | Alloy-Series | Family | 元素名称 | Cu/wt.% | Al/wt.% | Cr/wt.% | Mg/wt.% | Ni/wt.% | Si/wt.% | Zr/wt.% | 元素名称 | Cu/at.% | Al/at.% | Cr/at.% | Mg/at.% | Ni/at.% | Si/at.% | Zr/at.% | Sum-Atom | Ni/Si | Ni+Si | Ni*Si | Mg/(Ni+Si) | Zr/(Ni+Si) | Cr/Zr | Cr+Zr | Cr*Zr | Mg/Cr | Cr/(Ni+Si) | W{Ni+Si}/W{Cr} | W{Ni+Si}*W{Cr} | TAlloying | δ | χavg | χvar | VECvar | VECavg | Tmavg | Smix | HHI | N_eff | Processing_route | One-Hot-Processing | Solution_Temperature/℃ | Solution_Time/h | CR_Reduction/% | Aging_Temperature/℃ | Aging_Time/h | CR_x_ATem | CR_x_Atime | ATem_x_Atime | STem-ATem | Secondary TMP | Hardness/HV | YS | UTS | EC/%IACS | Q3 | Q3-Euclidean
1173 | 10.1016/j.jallcom.2016.11.137 | Cu-Al-Cr-Mg-Ni-Si | 2 | 质量分数 | 92.25 | 0.5 | 0.1 | 0.15 | 6 | 1 | 0 | 摩尔分数 | 89.82413 | 1.146597 | 0.1189994 | 0.3818655 | 6.32528 | 2.203131 | 0 | 100 | 6 | 7 | 6 | 0.02142857 | 0 | 0 | 0.1 | 0 | 1.189994 | 0.01428571 | 70 | 0.7 | 0.1017587 | 0.02905374 | 1.894769 | 0.002341065 | 2.093508 | 10.65048 | 1109.758 | 3.621394 | 0.8114711 | 1.23233 | Solution ==> Quenching ==> Deformation ==> Aging ==> Secondary TMP ==> Secondary Aging | 2 | 979.85 | 4 | 50 | 399.85 | 8 | 199.925 | 4 | 3198.8 | 580 | Y | 166 | N/A | N/A | 64 | -0.5894556 | 0.7602092
1178 | 10.1016/j.jallcom.2016.11.137 | Cu-Al-Cr-Mg-Ni-Si | 2 | 质量分数 | 92.25 | 0.5 | 0.1 | 0.15 | 6 | 1 | 0 | 摩尔分数 | 89.82413 | 1.146597 | 0.1189994 | 0.3818655 | 6.32528 | 2.203131 | 0 | 100 | 6 | 7 | 6 | 0.02142857 | 0 | 0 | 0.1 | 0 | 1.189994 | 0.01428571 | 70 | 0.7 | 0.1017587 | 0.02905374 | 1.894769 | 0.002341065 | 2.093508 | 10.65048 | 1109.758 | 3.621394 | 0.8114711 | 1.23233 | Solution ==> Quenching ==> Deformation ==> Aging ==> Secondary TMP ==> Secondary Aging | 2 | 979.85 | 4 | 50 | 449.85 | 8 | 224.925 | 4 | 3598.8 | 530 | Y | 145 | N/A | N/A | 63 | -0.8595351 | 0.8233573
1177 | 10.1016/j.jallcom.2016.11.137 | Cu-Al-Cr-Mg-Ni-Si | 2 | 质量分数 | 92.25 | 0.5 | 0.1 | 0.15 | 6 | 1 | 0 | 摩尔分数 | 89.82413 | 1.146597 | 0.1189994 | 0.3818655 | 6.32528 | 2.203131 | 0 | 100 | 6 | 7 | 6 | 0.02142857 | 0 | 0 | 0.1 | 0 | 1.189994 | 0.01428571 | 70 | 0.7 | 0.1017587 | 0.02905374 | 1.894769 | 0.002341065 | 2.093508 | 10.65048 | 1109.758 | 3.621394 | 0.8114711 | 1.23233 | Solution ==> Quenching ==> Deformation ==> Aging ==> Secondary TMP ==> Secondary Aging | 2 | 979.85 | 4 | 50 | 399.85 | 8 | 199.925 | 4 | 3198.8 | 580 | Y | 184 | N/A | N/A | 63 | -0.357959 | 0.7178788
1174 | 10.1016/j.jallcom.2016.11.137 | Cu-Al-Cr-Mg-Ni-Si | 2 | 质量分数 | 92.25 | 0.5 | 0.1 | 0.15 | 6 | 1 | 0 | 摩尔分数 | 89.82413 | 1.146597 | 0.1189994 | 0.3818655 | 6.32528 | 2.203131 | 0 | 100 | 6 | 7 | 6 | 0.02142857 | 0 | 0 | 0.1 | 0 | 1.189994 | 0.01428571 | 70 | 0.7 | 0.1017587 | 0.02905374 | 1.894769 | 0.002341065 | 2.093508 | 10.65048 | 1109.758 | 3.621394 | 0.8114711 | 1.23233 | Solution ==> Quenching ==> Deformation ==> Aging ==> Secondary TMP ==> Secondary Aging | 2 | 979.85 | 4 | 50 | 449.85 | 8 | 224.925 | 4 | 3598.8 | 530 | Y | 148 | N/A | N/A | 62 | -0.8209523 | 0.8207403
1150 | 10.1016/j.jallcom.2016.11.137 | Cu-Al-Cr-Mg-Ni-Si | 2 | 质量分数 | 92.25 | 0.5 | 0.1 | 0.15 | 6 | 1 | 0 | 摩尔分数 | 89.82413 | 1.146597 | 0.1189994 | 0.3818655 | 6.32528 | 2.203131 | 0 | 100 | 6 | 7 | 6 | 0.02142857 | 0 | 0 | 0.1 | 0 | 1.189994 | 0.01428571 | 70 | 0.7 | 0.1017587 | 0.02905374 | 1.894769 | 0.002341065 | 2.093508 | 10.65048 | 1109.758 | 3.621394 | 0.8114711 | 1.23233 | Solution ==> Quenching ==> Deformation ==> Aging ==> Secondary TMP ==> Secondary Aging | 2 | 979.85 | 4 | 50 | 449.85 | 6 | 224.925 | 3 | 2699.1 | 530 | Y | 149 | N/A | N/A | 62 | -0.8080914 | 0.8180129
1122 | 10.1016/j.jallcom.2016.11.137 | Cu-Al-Cr-Mg-Ni-Si | 2 | 质量分数 | 92.25 | 0.5 | 0.1 | 0.15 | 6 | 1 | 0 | 摩尔分数 | 89.82413 | 1.146597 | 0.1189994 | 0.3818655 | 6.32528 | 2.203131 | 0 | 100 | 6 | 7 | 6 | 0.02142857 | 0 | 0 | 0.1 | 0 | 1.189994 | 0.01428571 | 70 | 0.7 | 0.1017587 | 0.02905374 | 1.894769 | 0.002341065 | 2.093508 | 10.65048 | 1109.758 | 3.621394 | 0.8114711 | 1.23233 | Solution ==> Quenching ==> Deformation ==> Aging ==> Secondary TMP ==> Secondary Aging | 2 | 979.85 | 4 | 50 | 449.85 | 5 | 224.925 | 2.5 | 2249.25 | 530 | Y | 154 | N/A | N/A | 62 | -0.7437867 | 0.8044128
1145 | 10.1016/j.jallcom.2016.11.137 | Cu-Al-Cr-Mg-Ni-Si | 2 | 质量分数 | 92.25 | 0.5 | 0.1 | 0.15 | 6 | 1 | 0 | 摩尔分数 | 89.82413 | 1.146597 | 0.1189994 | 0.3818655 | 6.32528 | 2.203131 | 0 | 100 | 6 | 7 | 6 | 0.02142857 | 0 | 0 | 0.1 | 0 | 1.189994 | 0.01428571 | 70 | 0.7 | 0.1017587 | 0.02905374 | 1.894769 | 0.002341065 | 2.093508 | 10.65048 | 1109.758 | 3.621394 | 0.8114711 | 1.23233 | Solution ==> Quenching ==> Deformation ==> Aging ==> Secondary TMP ==> Secondary Aging | 2 | 979.85 | 4 | 50 | 399.85 | 6 | 199.925 | 3 | 2399.1 | 580 | Y | 168 | N/A | N/A | 62 | -0.5637338 | 0.7666813
1117 | 10.1016/j.jallcom.2016.11.137 | Cu-Al-Cr-Mg-Ni-Si | 2 | 质量分数 | 92.25 | 0.5 | 0.1 | 0.15 | 6 | 1 | 0 | 摩尔分数 | 89.82413 | 1.146597 | 0.1189994 | 0.3818655 | 6.32528 | 2.203131 | 0 | 100 | 6 | 7 | 6 | 0.02142857 | 0 | 0 | 0.1 | 0 | 1.189994 | 0.01428571 | 70 | 0.7 | 0.1017587 | 0.02905374 | 1.894769 | 0.002341065 | 2.093508 | 10.65048 | 1109.758 | 3.621394 | 0.8114711 | 1.23233 | Solution ==> Quenching ==> Deformation ==> Aging ==> Secondary TMP ==> Secondary Aging | 2 | 979.85 | 4 | 50 | 399.85 | 5 | 199.925 | 2.5 | 1999.25 | 580 | Y | 175 | N/A | N/A | 62 | -0.4737073 | 0.7480265
1170 | 10.1016/j.jallcom.2016.11.137 | Cu-Al-Cr-Mg-Ni-Si | 2 | 质量分数 | 92.25 | 0.5 | 0.1 | 0.15 | 6 | 1 | 0 | 摩尔分数 | 89.82413 | 1.146597 | 0.1189994 | 0.3818655 | 6.32528 | 2.203131 | 0 | 100 | 6 | 7 | 6 | 0.02142857 | 0 | 0 | 0.1 | 0 | 1.189994 | 0.01428571 | 70 | 0.7 | 0.1017587 | 0.02905374 | 1.894769 | 0.002341065 | 2.093508 | 10.65048 | 1109.758 | 3.621394 | 0.8114711 | 1.23233 | Solution ==> Quenching ==> Deformation ==> Aging ==> Secondary TMP ==> Secondary Aging | 2 | 979.85 | 4 | 50 | 449.85 | 8 | 224.925 | 4 | 3598.8 | 530 | Y | 148 | N/A | N/A | 61 | -0.8209523 | 0.8265264
1146 | 10.1016/j.jallcom.2016.11.137 | Cu-Al-Cr-Mg-Ni-Si | 2 | 质量分数 | 92.25 | 0.5 | 0.1 | 0.15 | 6 | 1 | 0 | 摩尔分数 | 89.82413 | 1.146597 | 0.1189994 | 0.3818655 | 6.32528 | 2.203131 | 0 | 100 | 6 | 7 | 6 | 0.02142857 | 0 | 0 | 0.1 | 0 | 1.189994 | 0.01428571 | 70 | 0.7 | 0.1017587 | 0.02905374 | 1.894769 | 0.002341065 | 2.093508 | 10.65048 | 1109.758 | 3.621394 | 0.8114711 | 1.23233 | Solution ==> Quenching ==> Deformation ==> Aging ==> Secondary TMP ==> Secondary Aging | 2 | 979.85 | 4 | 50 | 449.85 | 6 | 224.925 | 3 | 2699.1 | 530 | Y | 150 | N/A | N/A | 61 | -0.7952304 | 0.8211124
1091 | 10.1016/j.jallcom.2016.11.137 | Cu-Al-Cr-Mg-Ni-Si | 2 | 质量分数 | 92.25 | 0.5 | 0.1 | 0.15 | 6 | 1 | 0 | 摩尔分数 | 89.82413 | 1.146597 | 0.1189994 | 0.3818655 | 6.32528 | 2.203131 | 0 | 100 | 6 | 7 | 6 | 0.02142857 | 0 | 0 | 0.1 | 0 | 1.189994 | 0.01428571 | 70 | 0.7 | 0.1017587 | 0.02905374 | 1.894769 | 0.002341065 | 2.093508 | 10.65048 | 1109.758 | 3.621394 | 0.8114711 | 1.23233 | Solution ==> Quenching ==> Deformation ==> Aging ==> Secondary TMP ==> Secondary Aging | 2 | 979.85 | 4 | 50 | 449.85 | 4 | 224.925 | 2 | 1799.4 | 530 | Y | 156 | N/A | N/A | 61 | -0.7180649 | 0.8049328
1095 | 10.1016/j.jallcom.2016.11.137 | Cu-Al-Cr-Mg-Ni-Si | 2 | 质量分数 | 92.25 | 0.5 | 0.1 | 0.15 | 6 | 1 | 0 | 摩尔分数 | 89.82413 | 1.146597 | 0.1189994 | 0.3818655 | 6.32528 | 2.203131 | 0 | 100 | 6 | 7 | 6 | 0.02142857 | 0 | 0 | 0.1 | 0 | 1.189994 | 0.01428571 | 70 | 0.7 | 0.1017587 | 0.02905374 | 1.894769 | 0.002341065 | 2.093508 | 10.65048 | 1109.758 | 3.621394 | 0.8114711 | 1.23233 | Solution ==> Quenching ==> Deformation ==> Aging ==> Secondary TMP ==> Secondary Aging | 2 | 979.85 | 4 | 50 | 449.85 | 4 | 224.925 | 2 | 1799.4 | 530 | Y | 163 | N/A | N/A | 61 | -0.6280384 | 0.7861803
1068 | 10.1016/j.jallcom.2016.11.137 | Cu-Al-Cr-Mg-Ni-Si | 2 | 质量分数 | 92.25 | 0.5 | 0.1 | 0.15 | 6 | 1 | 0 | 摩尔分数 | 89.82413 | 1.146597 | 0.1189994 | 0.3818655 | 6.32528 | 2.203131 | 0 | 100 | 6 | 7 | 6 | 0.02142857 | 0 | 0 | 0.1 | 0 | 1.189994 | 0.01428571 | 70 | 0.7 | 0.1017587 | 0.02905374 | 1.894769 | 0.002341065 | 2.093508 | 10.65048 | 1109.758 | 3.621394 | 0.8114711 | 1.23233 | Solution ==> Quenching ==> Deformation ==> Aging ==> Secondary TMP ==> Secondary Aging | 2 | 979.85 | 4 | 50 | 449.85 | 3 | 224.925 | 1.5 | 1349.55 | 530 | Y | 169 | N/A | N/A | 61 | -0.5508729 | 0.7702197
1090 | 10.1016/j.jallcom.2016.11.137 | Cu-Al-Cr-Mg-Ni-Si | 2 | 质量分数 | 92.25 | 0.5 | 0.1 | 0.15 | 6 | 1 | 0 | 摩尔分数 | 89.82413 | 1.146597 | 0.1189994 | 0.3818655 | 6.32528 | 2.203131 | 0 | 100 | 6 | 7 | 6 | 0.02142857 | 0 | 0 | 0.1 | 0 | 1.189994 | 0.01428571 | 70 | 0.7 | 0.1017587 | 0.02905374 | 1.894769 | 0.002341065 | 2.093508 | 10.65048 | 1109.758 | 3.621394 | 0.8114711 | 1.23233 | Solution ==> Quenching ==> Deformation ==> Aging ==> Secondary TMP ==> Secondary Aging | 2 | 979.85 | 4 | 50 | 399.85 | 4 | 199.925 | 2 | 1599.4 | 580 | Y | 183 | N/A | N/A | 61 | -0.3708199 | 0.733424
1169 | 10.1016/j.jallcom.2016.11.137 | Cu-Al-Cr-Mg-Ni-Si | 2 | 质量分数 | 92.25 | 0.5 | 0.1 | 0.15 | 6 | 1 | 0 | 摩尔分数 | 89.82413 | 1.146597 | 0.1189994 | 0.3818655 | 6.32528 | 2.203131 | 0 | 100 | 6 | 7 | 6 | 0.02142857 | 0 | 0 | 0.1 | 0 | 1.189994 | 0.01428571 | 70 | 0.7 | 0.1017587 | 0.02905374 | 1.894769 | 0.002341065 | 2.093508 | 10.65048 | 1109.758 | 3.621394 | 0.8114711 | 1.23233 | Solution ==> Quenching ==> Deformation ==> Aging ==> Secondary TMP ==> Secondary Aging | 2 | 979.85 | 4 | 50 | 399.85 | 8 | 199.925 | 4 | 3198.8 | 580 | Y | 187 | N/A | N/A | 61 | -0.3193762 | 0.7230355
1149 | 10.1016/j.jallcom.2016.11.137 | Cu-Al-Cr-Mg-Ni-Si | 2 | 质量分数 | 92.25 | 0.5 | 0.1 | 0.15 | 6 | 1 | 0 | 摩尔分数 | 89.82413 | 1.146597 | 0.1189994 | 0.3818655 | 6.32528 | 2.203131 | 0 | 100 | 6 | 7 | 6 | 0.02142857 | 0 | 0 | 0.1 | 0 | 1.189994 | 0.01428571 | 70 | 0.7 | 0.1017587 | 0.02905374 | 1.894769 | 0.002341065 | 2.093508 | 10.65048 | 1109.758 | 3.621394 | 0.8114711 | 1.23233 | Solution ==> Quenching ==> Deformation ==> Aging ==> Secondary TMP ==> Secondary Aging | 2 | 979.85 | 4 | 50 | 399.85 | 6 | 199.925 | 3 | 2399.1 | 580 | Y | 195 | N/A | N/A | 61 | -0.2164888 | 0.7024406
1142 | 10.1016/j.jallcom.2016.11.137 | Cu-Al-Cr-Mg-Ni-Si | 2 | 质量分数 | 92.25 | 0.5 | 0.1 | 0.15 | 6 | 1 | 0 | 摩尔分数 | 89.82413 | 1.146597 | 0.1189994 | 0.3818655 | 6.32528 | 2.203131 | 0 | 100 | 6 | 7 | 6 | 0.02142857 | 0 | 0 | 0.1 | 0 | 1.189994 | 0.01428571 | 70 | 0.7 | 0.1017587 | 0.02905374 | 1.894769 | 0.002341065 | 2.093508 | 10.65048 | 1109.758 | 3.621394 | 0.8114711 | 1.23233 | Solution ==> Quenching ==> Deformation ==> Aging ==> Secondary TMP ==> Secondary Aging | 2 | 979.85 | 4 | 50 | 449.85 | 6 | 224.925 | 3 | 2699.1 | 530 | Y | 151 | N/A | N/A | 60 | -0.7823695 | 0.8244013
1118 | 10.1016/j.jallcom.2016.11.137 | Cu-Al-Cr-Mg-Ni-Si | 2 | 质量分数 | 92.25 | 0.5 | 0.1 | 0.15 | 6 | 1 | 0 | 摩尔分数 | 89.82413 | 1.146597 | 0.1189994 | 0.3818655 | 6.32528 | 2.203131 | 0 | 100 | 6 | 7 | 6 | 0.02142857 | 0 | 0 | 0.1 | 0 | 1.189994 | 0.01428571 | 70 | 0.7 | 0.1017587 | 0.02905374 | 1.894769 | 0.002341065 | 2.093508 | 10.65048 | 1109.758 | 3.621394 | 0.8114711 | 1.23233 | Solution ==> Quenching ==> Deformation ==> Aging ==> Secondary TMP ==> Secondary Aging | 2 | 979.85 | 4 | 50 | 449.85 | 5 | 224.925 | 2.5 | 2249.25 | 530 | Y | 153 | N/A | N/A | 60 | -0.7566477 | 0.8190423
1064 | 10.1016/j.jallcom.2016.11.137 | Cu-Al-Cr-Mg-Ni-Si | 2 | 质量分数 | 92.25 | 0.5 | 0.1 | 0.15 | 6 | 1 | 0 | 摩尔分数 | 89.82413 | 1.146597 | 0.1189994 | 0.3818655 | 6.32528 | 2.203131 | 0 | 100 | 6 | 7 | 6 | 0.02142857 | 0 | 0 | 0.1 | 0 | 1.189994 | 0.01428571 | 70 | 0.7 | 0.1017587 | 0.02905374 | 1.894769 | 0.002341065 | 2.093508 | 10.65048 | 1109.758 | 3.621394 | 0.8114711 | 1.23233 | Solution ==> Quenching ==> Deformation ==> Aging ==> Secondary TMP ==> Secondary Aging | 2 | 979.85 | 4 | 50 | 449.85 | 3 | 224.925 | 1.5 | 1349.55 | 530 | Y | 160 | N/A | N/A | 60 | -0.6666212 | 0.8003735
1063 | 10.1016/j.jallcom.2016.11.137 | Cu-Al-Cr-Mg-Ni-Si | 2 | 质量分数 | 92.25 | 0.5 | 0.1 | 0.15 | 6 | 1 | 0 | 摩尔分数 | 89.82413 | 1.146597 | 0.1189994 | 0.3818655 | 6.32528 | 2.203131 | 0 | 100 | 6 | 7 | 6 | 0.02142857 | 0 | 0 | 0.1 | 0 | 1.189994 | 0.01428571 | 70 | 0.7 | 0.1017587 | 0.02905374 | 1.894769 | 0.002341065 | 2.093508 | 10.65048 | 1109.758 | 3.621394 | 0.8114711 | 1.23233 | Solution ==> Quenching ==> Deformation ==> Aging ==> Secondary TMP ==> Secondary Aging | 2 | 979.85 | 4 | 50 | 399.85 | 3 | 199.925 | 1.5 | 1199.55 | 580 | Y | 189 | N/A | N/A | 60 | -0.2936544 | 0.7246874
1114 | 10.1016/j.jallcom.2016.11.137 | Cu-Al-Cr-Mg-Ni-Si | 2 | 质量分数 | 92.25 | 0.5 | 0.1 | 0.15 | 6 | 1 | 0 | 摩尔分数 | 89.82413 | 1.146597 | 0.1189994 | 0.3818655 | 6.32528 | 2.203131 | 0 | 100 | 6 | 7 | 6 | 0.02142857 | 0 | 0 | 0.1 | 0 | 1.189994 | 0.01428571 | 70 | 0.7 | 0.1017587 | 0.02905374 | 1.894769 | 0.002341065 | 2.093508 | 10.65048 | 1109.758 | 3.621394 | 0.8114711 | 1.23233 | Solution ==> Quenching ==> Deformation ==> Aging ==> Secondary TMP ==> Secondary Aging | 2 | 979.85 | 4 | 50 | 449.85 | 5 | 224.925 | 2.5 | 2249.25 | 530 | Y | 157 | N/A | N/A | 59 | -0.705204 | 0.8146152
1087 | 10.1016/j.jallcom.2016.11.137 | Cu-Al-Cr-Mg-Ni-Si | 2 | 质量分数 | 92.25 | 0.5 | 0.1 | 0.15 | 6 | 1 | 0 | 摩尔分数 | 89.82413 | 1.146597 | 0.1189994 | 0.3818655 | 6.32528 | 2.203131 | 0 | 100 | 6 | 7 | 6 | 0.02142857 | 0 | 0 | 0.1 | 0 | 1.189994 | 0.01428571 | 70 | 0.7 | 0.1017587 | 0.02905374 | 1.894769 | 0.002341065 | 2.093508 | 10.65048 | 1109.758 | 3.621394 | 0.8114711 | 1.23233 | Solution ==> Quenching ==> Deformation ==> Aging ==> Secondary TMP ==> Secondary Aging | 2 | 979.85 | 4 | 50 | 449.85 | 4 | 224.925 | 2 | 1799.4 | 530 | Y | 167 | N/A | N/A | 59 | -0.5765947 | 0.7883169
1033 | 10.1016/j.jallcom.2016.11.137 | Cu-Al-Cr-Mg-Ni-Si | 2 | 质量分数 | 92.25 | 0.5 | 0.1 | 0.15 | 6 | 1 | 0 | 摩尔分数 | 89.82413 | 1.146597 | 0.1189994 | 0.3818655 | 6.32528 | 2.203131 | 0 | 100 | 6 | 7 | 6 | 0.02142857 | 0 | 0 | 0.1 | 0 | 1.189994 | 0.01428571 | 70 | 0.7 | 0.1017587 | 0.02905374 | 1.894769 | 0.002341065 | 2.093508 | 10.65048 | 1109.758 | 3.621394 | 0.8114711 | 1.23233 | Solution ==> Quenching ==> Deformation ==> Aging ==> Secondary TMP ==> Secondary Aging | 2 | 979.85 | 4 | 50 | 449.85 | 2 | 224.925 | 1 | 899.7 | 530 | Y | 169 | N/A | N/A | 59 | -0.5508729 | 0.7830954
1037 | 10.1016/j.jallcom.2016.11.137 | Cu-Al-Cr-Mg-Ni-Si | 2 | 质量分数 | 92.25 | 0.5 | 0.1 | 0.15 | 6 | 1 | 0 | 摩尔分数 | 89.82413 | 1.146597 | 0.1189994 | 0.3818655 | 6.32528 | 2.203131 | 0 | 100 | 6 | 7 | 6 | 0.02142857 | 0 | 0 | 0.1 | 0 | 1.189994 | 0.01428571 | 70 | 0.7 | 0.1017587 | 0.02905374 | 1.894769 | 0.002341065 | 2.093508 | 10.65048 | 1109.758 | 3.621394 | 0.8114711 | 1.23233 | Solution ==> Quenching ==> Deformation ==> Aging ==> Secondary TMP ==> Secondary Aging | 2 | 979.85 | 4 | 50 | 449.85 | 2 | 224.925 | 1 | 899.7 | 530 | Y | 179 | N/A | N/A | 59 | -0.4222636 | 0.7571937
1141 | 10.1016/j.jallcom.2016.11.137 | Cu-Al-Cr-Mg-Ni-Si | 2 | 质量分数 | 92.25 | 0.5 | 0.1 | 0.15 | 6 | 1 | 0 | 摩尔分数 | 89.82413 | 1.146597 | 0.1189994 | 0.3818655 | 6.32528 | 2.203131 | 0 | 100 | 6 | 7 | 6 | 0.02142857 | 0 | 0 | 0.1 | 0 | 1.189994 | 0.01428571 | 70 | 0.7 | 0.1017587 | 0.02905374 | 1.894769 | 0.002341065 | 2.093508 | 10.65048 | 1109.758 | 3.621394 | 0.8114711 | 1.23233 | Solution ==> Quenching ==> Deformation ==> Aging ==> Secondary TMP ==> Secondary Aging | 2 | 979.85 | 4 | 50 | 399.85 | 6 | 199.925 | 3 | 2399.1 | 580 | Y | 198 | N/A | N/A | 59 | -0.177906 | 0.7090305
1121 | 10.1016/j.jallcom.2016.11.137 | Cu-Al-Cr-Mg-Ni-Si | 2 | 质量分数 | 92.25 | 0.5 | 0.1 | 0.15 | 6 | 1 | 0 | 摩尔分数 | 89.82413 | 1.146597 | 0.1189994 | 0.3818655 | 6.32528 | 2.203131 | 0 | 100 | 6 | 7 | 6 | 0.02142857 | 0 | 0 | 0.1 | 0 | 1.189994 | 0.01428571 | 70 | 0.7 | 0.1017587 | 0.02905374 | 1.894769 | 0.002341065 | 2.093508 | 10.65048 | 1109.758 | 3.621394 | 0.8114711 | 1.23233 | Solution ==> Quenching ==> Deformation ==> Aging ==> Secondary TMP ==> Secondary Aging | 2 | 979.85 | 4 | 50 | 399.85 | 5 | 199.925 | 2.5 | 1999.25 | 580 | Y | 202 | N/A | N/A | 59 | -0.1264623 | 0.6990873
997 | 10.1016/j.jallcom.2016.11.137 | Cu-Al-Cr-Mg-Ni-Si | 2 | 质量分数 | 92.25 | 0.5 | 0.1 | 0.15 | 6 | 1 | 0 | 摩尔分数 | 89.82413 | 1.146597 | 0.1189994 | 0.3818655 | 6.32528 | 2.203131 | 0 | 100 | 6 | 7 | 6 | 0.02142857 | 0 | 0 | 0.1 | 0 | 1.189994 | 0.01428571 | 70 | 0.7 | 0.1017587 | 0.02905374 | 1.894769 | 0.002341065 | 2.093508 | 10.65048 | 1109.758 | 3.621394 | 0.8114711 | 1.23233 | Solution ==> Quenching ==> Deformation ==> Aging ==> Secondary TMP ==> Secondary Aging | 2 | 979.85 | 4 | 50 | 449.85 | 1.5 | 224.925 | 0.75 | 674.775 | 530 | Y | 173 | N/A | N/A | 58 | -0.4994292 | 0.7794375
1060 | 10.1016/j.jallcom.2016.11.137 | Cu-Al-Cr-Mg-Ni-Si | 2 | 质量分数 | 92.25 | 0.5 | 0.1 | 0.15 | 6 | 1 | 0 | 摩尔分数 | 89.82413 | 1.146597 | 0.1189994 | 0.3818655 | 6.32528 | 2.203131 | 0 | 100 | 6 | 7 | 6 | 0.02142857 | 0 | 0 | 0.1 | 0 | 1.189994 | 0.01428571 | 70 | 0.7 | 0.1017587 | 0.02905374 | 1.894769 | 0.002341065 | 2.093508 | 10.65048 | 1109.758 | 3.621394 | 0.8114711 | 1.23233 | Solution ==> Quenching ==> Deformation ==> Aging ==> Secondary TMP ==> Secondary Aging | 2 | 979.85 | 4 | 50 | 449.85 | 3 | 224.925 | 1.5 | 1349.55 | 530 | Y | 180 | N/A | N/A | 58 | -0.4094027 | 0.761528
1001 | 10.1016/j.jallcom.2016.11.137 | Cu-Al-Cr-Mg-Ni-Si | 2 | 质量分数 | 92.25 | 0.5 | 0.1 | 0.15 | 6 | 1 | 0 | 摩尔分数 | 89.82413 | 1.146597 | 0.1189994 | 0.3818655 | 6.32528 | 2.203131 | 0 | 100 | 6 | 7 | 6 | 0.02142857 | 0 | 0 | 0.1 | 0 | 1.189994 | 0.01428571 | 70 | 0.7 | 0.1017587 | 0.02905374 | 1.894769 | 0.002341065 | 2.093508 | 10.65048 | 1109.758 | 3.621394 | 0.8114711 | 1.23233 | Solution ==> Quenching ==> Deformation ==> Aging ==> Secondary TMP ==> Secondary Aging | 2 | 979.85 | 4 | 50 | 449.85 | 1.5 | 224.925 | 0.75 | 674.775 | 530 | Y | 189 | N/A | N/A | 58 | -0.2936544 | 0.7387806
1094 | 10.1016/j.jallcom.2016.11.137 | Cu-Al-Cr-Mg-Ni-Si | 2 | 质量分数 | 92.25 | 0.5 | 0.1 | 0.15 | 6 | 1 | 0 | 摩尔分数 | 89.82413 | 1.146597 | 0.1189994 | 0.3818655 | 6.32528 | 2.203131 | 0 | 100 | 6 | 7 | 6 | 0.02142857 | 0 | 0 | 0.1 | 0 | 1.189994 | 0.01428571 | 70 | 0.7 | 0.1017587 | 0.02905374 | 1.894769 | 0.002341065 | 2.093508 | 10.65048 | 1109.758 | 3.621394 | 0.8114711 | 1.23233 | Solution ==> Quenching ==> Deformation ==> Aging ==> Secondary TMP ==> Secondary Aging | 2 | 979.85 | 4 | 50 | 399.85 | 4 | 199.925 | 2 | 1599.4 | 580 | Y | 206 | N/A | N/A | 58 | -0.07501863 | 0.6967723
1140 | 10.1016/j.jallcom.2016.11.137 | Cu-Al-Cr-Mg-Ni-Si | 2 | 质量分数 | 92.25 | 0.5 | 0.1 | 0.15 | 6 | 1 | 0 | 摩尔分数 | 89.82413 | 1.146597 | 0.1189994 | 0.3818655 | 6.32528 | 2.203131 | 0 | 100 | 6 | 7 | 6 | 0.02142857 | 0 | 0 | 0.1 | 0 | 1.189994 | 0.01428571 | 70 | 0.7 | 0.1017587 | 0.02905374 | 1.894769 | 0.002341065 | 2.093508 | 10.65048 | 1109.758 | 3.621394 | 0.8114711 | 1.23233 | Solution ==> Quenching ==> Aging | 0 | 979.85 | 4 | 0 | 499.85 | 6 | 0 | 0 | 2999.1 | 480 | N | 132 | N/A | N/A | 57 | -1.026727 | 0.8935699
1151 | 10.1016/j.jallcom.2016.11.137 | Cu-Al-Cr-Mg-Ni-Si | 2 | 质量分数 | 92.25 | 0.5 | 0.1 | 0.15 | 6 | 1 | 0 | 摩尔分数 | 89.82413 | 1.146597 | 0.1189994 | 0.3818655 | 6.32528 | 2.203131 | 0 | 100 | 6 | 7 | 6 | 0.02142857 | 0 | 0 | 0.1 | 0 | 1.189994 | 0.01428571 | 70 | 0.7 | 0.1017587 | 0.02905374 | 1.894769 | 0.002341065 | 2.093508 | 10.65048 | 1109.758 | 3.621394 | 0.8114711 | 1.23233 | Solution ==> Quenching ==> Deformation ==> Aging ==> Secondary TMP ==> Secondary Aging | 2 | 979.85 | 4 | 50 | 499.85 | 6 | 249.925 | 3 | 2999.1 | 480 | Y | 133 | N/A | N/A | 57 | -1.013866 | 0.8908965
1123 | 10.1016/j.jallcom.2016.11.137 | Cu-Al-Cr-Mg-Ni-Si | 2 | 质量分数 | 92.25 | 0.5 | 0.1 | 0.15 | 6 | 1 | 0 | 摩尔分数 | 89.82413 | 1.146597 | 0.1189994 | 0.3818655 | 6.32528 | 2.203131 | 0 | 100 | 6 | 7 | 6 | 0.02142857 | 0 | 0 | 0.1 | 0 | 1.189994 | 0.01428571 | 70 | 0.7 | 0.1017587 | 0.02905374 | 1.894769 | 0.002341065 | 2.093508 | 10.65048 | 1109.758 | 3.621394 | 0.8114711 | 1.23233 | Solution ==> Quenching ==> Deformation ==> Aging ==> Secondary TMP ==> Secondary Aging | 2 | 979.85 | 4 | 50 | 499.85 | 5 | 249.925 | 2.5 | 2499.25 | 480 | Y | 134 | N/A | N/A | 57 | -1.001005 | 0.8882256
1096 | 10.1016/j.jallcom.2016.11.137 | Cu-Al-Cr-Mg-Ni-Si | 2 | 质量分数 | 92.25 | 0.5 | 0.1 | 0.15 | 6 | 1 | 0 | 摩尔分数 | 89.82413 | 1.146597 | 0.1189994 | 0.3818655 | 6.32528 | 2.203131 | 0 | 100 | 6 | 7 | 6 | 0.02142857 | 0 | 0 | 0.1 | 0 | 1.189994 | 0.01428571 | 70 | 0.7 | 0.1017587 | 0.02905374 | 1.894769 | 0.002341065 | 2.093508 | 10.65048 | 1109.758 | 3.621394 | 0.8114711 | 1.23233 | Solution ==> Quenching ==> Deformation ==> Aging ==> Secondary TMP ==> Secondary Aging | 2 | 979.85 | 4 | 50 | 499.85 | 4 | 249.925 | 2 | 1999.4 | 480 | Y | 136 | N/A | N/A | 57 | -0.9752834 | 0.8828916
1069 | 10.1016/j.jallcom.2016.11.137 | Cu-Al-Cr-Mg-Ni-Si | 2 | 质量分数 | 92.25 | 0.5 | 0.1 | 0.15 | 6 | 1 | 0 | 摩尔分数 | 89.82413 | 1.146597 | 0.1189994 | 0.3818655 | 6.32528 | 2.203131 | 0 | 100 | 6 | 7 | 6 | 0.02142857 | 0 | 0 | 0.1 | 0 | 1.189994 | 0.01428571 | 70 | 0.7 | 0.1017587 | 0.02905374 | 1.894769 | 0.002341065 | 2.093508 | 10.65048 | 1109.758 | 3.621394 | 0.8114711 | 1.23233 | Solution ==> Quenching ==> Deformation ==> Aging ==> Secondary TMP ==> Secondary Aging | 2 | 979.85 | 4 | 50 | 499.85 | 3 | 249.925 | 1.5 | 1499.55 | 480 | Y | 137 | N/A | N/A | 57 | -0.9624225 | 0.8802286
1038 | 10.1016/j.jallcom.2016.11.137 | Cu-Al-Cr-Mg-Ni-Si | 2 | 质量分数 | 92.25 | 0.5 | 0.1 | 0.15 | 6 | 1 | 0 | 摩尔分数 | 89.82413 | 1.146597 | 0.1189994 | 0.3818655 | 6.32528 | 2.203131 | 0 | 100 | 6 | 7 | 6 | 0.02142857 | 0 | 0 | 0.1 | 0 | 1.189994 | 0.01428571 | 70 | 0.7 | 0.1017587 | 0.02905374 | 1.894769 | 0.002341065 | 2.093508 | 10.65048 | 1109.758 | 3.621394 | 0.8114711 | 1.23233 | Solution ==> Quenching ==> Deformation ==> Aging ==> Secondary TMP ==> Secondary Aging | 2 | 979.85 | 4 | 50 | 499.85 | 2 | 249.925 | 1 | 999.7 | 480 | Y | 140 | N/A | N/A | 57 | -0.9238397 | 0.8722553
1119 | 10.1016/j.jallcom.2016.11.137 | Cu-Al-Cr-Mg-Ni-Si | 2 | 质量分数 | 92.25 | 0.5 | 0.1 | 0.15 | 6 | 1 | 0 | 摩尔分数 | 89.82413 | 1.146597 | 0.1189994 | 0.3818655 | 6.32528 | 2.203131 | 0 | 100 | 6 | 7 | 6 | 0.02142857 | 0 | 0 | 0.1 | 0 | 1.189994 | 0.01428571 | 70 | 0.7 | 0.1017587 | 0.02905374 | 1.894769 | 0.002341065 | 2.093508 | 10.65048 | 1109.758 | 3.621394 | 0.8114711 | 1.23233 | Solution ==> Quenching ==> Deformation ==> Aging ==> Secondary TMP ==> Secondary Aging | 2 | 979.85 | 4 | 50 | 499.85 | 5 | 249.925 | 2.5 | 2499.25 | 480 | Y | 140 | N/A | N/A | 57 | -0.9238397 | 0.8722553
1175 | 10.1016/j.jallcom.2016.11.137 | Cu-Al-Cr-Mg-Ni-Si | 2 | 质量分数 | 92.25 | 0.5 | 0.1 | 0.15 | 6 | 1 | 0 | 摩尔分数 | 89.82413 | 1.146597 | 0.1189994 | 0.3818655 | 6.32528 | 2.203131 | 0 | 100 | 6 | 7 | 6 | 0.02142857 | 0 | 0 | 0.1 | 0 | 1.189994 | 0.01428571 | 70 | 0.7 | 0.1017587 | 0.02905374 | 1.894769 | 0.002341065 | 2.093508 | 10.65048 | 1109.758 | 3.621394 | 0.8114711 | 1.23233 | Solution ==> Quenching ==> Deformation ==> Aging ==> Secondary TMP ==> Secondary Aging | 2 | 979.85 | 4 | 50 | 499.85 | 8 | 249.925 | 4 | 3998.8 | 480 | Y | 140 | N/A | N/A | 57 | -0.9238397 | 0.8722553
1002 | 10.1016/j.jallcom.2016.11.137 | Cu-Al-Cr-Mg-Ni-Si | 2 | 质量分数 | 92.25 | 0.5 | 0.1 | 0.15 | 6 | 1 | 0 | 摩尔分数 | 89.82413 | 1.146597 | 0.1189994 | 0.3818655 | 6.32528 | 2.203131 | 0 | 100 | 6 | 7 | 6 | 0.02142857 | 0 | 0 | 0.1 | 0 | 1.189994 | 0.01428571 | 70 | 0.7 | 0.1017587 | 0.02905374 | 1.894769 | 0.002341065 | 2.093508 | 10.65048 | 1109.758 | 3.621394 | 0.8114711 | 1.23233 | Solution ==> Quenching ==> Deformation ==> Aging ==> Secondary TMP ==> Secondary Aging | 2 | 979.85 | 4 | 50 | 499.85 | 1.5 | 249.925 | 0.75 | 749.775 | 480 | Y | 146 | N/A | N/A | 57 | -0.8466741 | 0.8563827
1113 | 10.1016/j.jallcom.2016.11.137 | Cu-Al-Cr-Mg-Ni-Si | 2 | 质量分数 | 92.25 | 0.5 | 0.1 | 0.15 | 6 | 1 | 0 | 摩尔分数 | 89.82413 | 1.146597 | 0.1189994 | 0.3818655 | 6.32528 | 2.203131 | 0 | 100 | 6 | 7 | 6 | 0.02142857 | 0 | 0 | 0.1 | 0 | 1.189994 | 0.01428571 | 70 | 0.7 | 0.1017587 | 0.02905374 | 1.894769 | 0.002341065 | 2.093508 | 10.65048 | 1109.758 | 3.621394 | 0.8114711 | 1.23233 | Solution ==> Quenching ==> Deformation ==> Aging ==> Secondary TMP ==> Secondary Aging | 2 | 979.85 | 4 | 50 | 399.85 | 5 | 199.925 | 2.5 | 1999.25 | 580 | Y | 199 | N/A | N/A | 57 | -0.1650451 | 0.7214192
1032 | 10.1016/j.jallcom.2016.11.137 | Cu-Al-Cr-Mg-Ni-Si | 2 | 质量分数 | 92.25 | 0.5 | 0.1 | 0.15 | 6 | 1 | 0 | 摩尔分数 | 89.82413 | 1.146597 | 0.1189994 | 0.3818655 | 6.32528 | 2.203131 | 0 | 100 | 6 | 7 | 6 | 0.02142857 | 0 | 0 | 0.1 | 0 | 1.189994 | 0.01428571 | 70 | 0.7 | 0.1017587 | 0.02905374 | 1.894769 | 0.002341065 | 2.093508 | 10.65048 | 1109.758 | 3.621394 | 0.8114711 | 1.23233 | Solution ==> Quenching ==> Deformation ==> Aging ==> Secondary TMP ==> Secondary Aging | 2 | 979.85 | 4 | 50 | 399.85 | 2 | 199.925 | 1 | 799.7 | 580 | Y | 200 | N/A | N/A | 57 | -0.1521842 | 0.7189826
1067 | 10.1016/j.jallcom.2016.11.137 | Cu-Al-Cr-Mg-Ni-Si | 2 | 质量分数 | 92.25 | 0.5 | 0.1 | 0.15 | 6 | 1 | 0 | 摩尔分数 | 89.82413 | 1.146597 | 0.1189994 | 0.3818655 | 6.32528 | 2.203131 | 0 | 100 | 6 | 7 | 6 | 0.02142857 | 0 | 0 | 0.1 | 0 | 1.189994 | 0.01428571 | 70 | 0.7 | 0.1017587 | 0.02905374 | 1.894769 | 0.002341065 | 2.093508 | 10.65048 | 1109.758 | 3.621394 | 0.8114711 | 1.23233 | Solution ==> Quenching ==> Deformation ==> Aging ==> Secondary TMP ==> Secondary Aging | 2 | 979.85 | 4 | 50 | 399.85 | 3 | 199.925 | 1.5 | 1199.55 | 580 | Y | 211 | N/A | N/A | 57 | -0.01071401 | 0.6925107
1168 | 10.1016/j.jallcom.2016.11.137 | Cu-Al-Cr-Mg-Ni-Si | 2 | 质量分数 | 92.25 | 0.5 | 0.1 | 0.15 | 6 | 1 | 0 | 摩尔分数 | 89.82413 | 1.146597 | 0.1189994 | 0.3818655 | 6.32528 | 2.203131 | 0 | 100 | 6 | 7 | 6 | 0.02142857 | 0 | 0 | 0.1 | 0 | 1.189994 | 0.01428571 | 70 | 0.7 | 0.1017587 | 0.02905374 | 1.894769 | 0.002341065 | 2.093508 | 10.65048 | 1109.758 | 3.621394 | 0.8114711 | 1.23233 | Solution ==> Quenching ==> Aging | 0 | 979.85 | 4 | 0 | 499.85 | 8 | 0 | 0 | 3998.8 | 480 | N | 130 | N/A | N/A | 56 | -1.052449 | 0.9050738
1112 | 10.1016/j.jallcom.2016.11.137 | Cu-Al-Cr-Mg-Ni-Si | 2 | 质量分数 | 92.25 | 0.5 | 0.1 | 0.15 | 6 | 1 | 0 | 摩尔分数 | 89.82413 | 1.146597 | 0.1189994 | 0.3818655 | 6.32528 | 2.203131 | 0 | 100 | 6 | 7 | 6 | 0.02142857 | 0 | 0 | 0.1 | 0 | 1.189994 | 0.01428571 | 70 | 0.7 | 0.1017587 | 0.02905374 | 1.894769 | 0.002341065 | 2.093508 | 10.65048 | 1109.758 | 3.621394 | 0.8114711 | 1.23233 | Solution ==> Quenching ==> Aging | 0 | 979.85 | 4 | 0 | 499.85 | 5 | 0 | 0 | 2499.25 | 480 | N | 134 | N/A | N/A | 56 | -1.001005 | 0.8944487
1179 | 10.1016/j.jallcom.2016.11.137 | Cu-Al-Cr-Mg-Ni-Si | 2 | 质量分数 | 92.25 | 0.5 | 0.1 | 0.15 | 6 | 1 | 0 | 摩尔分数 | 89.82413 | 1.146597 | 0.1189994 | 0.3818655 | 6.32528 | 2.203131 | 0 | 100 | 6 | 7 | 6 | 0.02142857 | 0 | 0 | 0.1 | 0 | 1.189994 | 0.01428571 | 70 | 0.7 | 0.1017587 | 0.02905374 | 1.894769 | 0.002341065 | 2.093508 | 10.65048 | 1109.758 | 3.621394 | 0.8114711 | 1.23233 | Solution ==> Quenching ==> Deformation ==> Aging ==> Secondary TMP ==> Secondary Aging | 2 | 979.85 | 4 | 50 | 499.85 | 8 | 249.925 | 4 | 3998.8 | 480 | Y | 135 | N/A | N/A | 56 | -0.9881443 | 0.891799
1092 | 10.1016/j.jallcom.2016.11.137 | Cu-Al-Cr-Mg-Ni-Si | 2 | 质量分数 | 92.25 | 0.5 | 0.1 | 0.15 | 6 | 1 | 0 | 摩尔分数 | 89.82413 | 1.146597 | 0.1189994 | 0.3818655 | 6.32528 | 2.203131 | 0 | 100 | 6 | 7 | 6 | 0.02142857 | 0 | 0 | 0.1 | 0 | 1.189994 | 0.01428571 | 70 | 0.7 | 0.1017587 | 0.02905374 | 1.894769 | 0.002341065 | 2.093508 | 10.65048 | 1109.758 | 3.621394 | 0.8114711 | 1.23233 | Solution ==> Quenching ==> Deformation ==> Aging ==> Secondary TMP ==> Secondary Aging | 2 | 979.85 | 4 | 50 | 499.85 | 4 | 249.925 | 2 | 1999.4 | 480 | Y | 141 | N/A | N/A | 56 | -0.9109788 | 0.8759583
1143 | 10.1016/j.jallcom.2016.11.137 | Cu-Al-Cr-Mg-Ni-Si | 2 | 质量分数 | 92.25 | 0.5 | 0.1 | 0.15 | 6 | 1 | 0 | 摩尔分数 | 89.82413 | 1.146597 | 0.1189994 | 0.3818655 | 6.32528 | 2.203131 | 0 | 100 | 6 | 7 | 6 | 0.02142857 | 0 | 0 | 0.1 | 0 | 1.189994 | 0.01428571 | 70 | 0.7 | 0.1017587 | 0.02905374 | 1.894769 | 0.002341065 | 2.093508 | 10.65048 | 1109.758 | 3.621394 | 0.8114711 | 1.23233 | Solution ==> Quenching ==> Deformation ==> Aging ==> Secondary TMP ==> Secondary Aging | 2 | 979.85 | 4 | 50 | 499.85 | 6 | 249.925 | 3 | 2999.1 | 480 | Y | 141 | N/A | N/A | 56 | -0.9109788 | 0.8759583
1147 | 10.1016/j.jallcom.2016.11.137 | Cu-Al-Cr-Mg-Ni-Si | 2 | 质量分数 | 92.25 | 0.5 | 0.1 | 0.15 | 6 | 1 | 0 | 摩尔分数 | 89.82413 | 1.146597 | 0.1189994 | 0.3818655 | 6.32528 | 2.203131 | 0 | 100 | 6 | 7 | 6 | 0.02142857 | 0 | 0 | 0.1 | 0 | 1.189994 | 0.01428571 | 70 | 0.7 | 0.1017587 | 0.02905374 | 1.894769 | 0.002341065 | 2.093508 | 10.65048 | 1109.758 | 3.621394 | 0.8114711 | 1.23233 | Solution ==> Quenching ==> Deformation ==> Aging ==> Secondary TMP ==> Secondary Aging | 2 | 979.85 | 4 | 50 | 499.85 | 6 | 249.925 | 3 | 2999.1 | 480 | Y | 141 | N/A | N/A | 56 | -0.9109788 | 0.8759583
1171 | 10.1016/j.jallcom.2016.11.137 | Cu-Al-Cr-Mg-Ni-Si | 2 | 质量分数 | 92.25 | 0.5 | 0.1 | 0.15 | 6 | 1 | 0 | 摩尔分数 | 89.82413 | 1.146597 | 0.1189994 | 0.3818655 | 6.32528 | 2.203131 | 0 | 100 | 6 | 7 | 6 | 0.02142857 | 0 | 0 | 0.1 | 0 | 1.189994 | 0.01428571 | 70 | 0.7 | 0.1017587 | 0.02905374 | 1.894769 | 0.002341065 | 2.093508 | 10.65048 | 1109.758 | 3.621394 | 0.8114711 | 1.23233 | Solution ==> Quenching ==> Deformation ==> Aging ==> Secondary TMP ==> Secondary Aging | 2 | 979.85 | 4 | 50 | 499.85 | 8 | 249.925 | 4 | 3998.8 | 480 | Y | 141 | N/A | N/A | 56 | -0.9109788 | 0.8759583
1115 | 10.1016/j.jallcom.2016.11.137 | Cu-Al-Cr-Mg-Ni-Si | 2 | 质量分数 | 92.25 | 0.5 | 0.1 | 0.15 | 6 | 1 | 0 | 摩尔分数 | 89.82413 | 1.146597 | 0.1189994 | 0.3818655 | 6.32528 | 2.203131 | 0 | 100 | 6 | 7 | 6 | 0.02142857 | 0 | 0 | 0.1 | 0 | 1.189994 | 0.01428571 | 70 | 0.7 | 0.1017587 | 0.02905374 | 1.894769 | 0.002341065 | 2.093508 | 10.65048 | 1109.758 | 3.621394 | 0.8114711 | 1.23233 | Solution ==> Quenching ==> Deformation ==> Aging ==> Secondary TMP ==> Secondary Aging | 2 | 979.85 | 4 | 50 | 499.85 | 5 | 249.925 | 2.5 | 2499.25 | 480 | Y | 143 | N/A | N/A | 56 | -0.8852569 | 0.8707005
1065 | 10.1016/j.jallcom.2016.11.137 | Cu-Al-Cr-Mg-Ni-Si | 2 | 质量分数 | 92.25 | 0.5 | 0.1 | 0.15 | 6 | 1 | 0 | 摩尔分数 | 89.82413 | 1.146597 | 0.1189994 | 0.3818655 | 6.32528 | 2.203131 | 0 | 100 | 6 | 7 | 6 | 0.02142857 | 0 | 0 | 0.1 | 0 | 1.189994 | 0.01428571 | 70 | 0.7 | 0.1017587 | 0.02905374 | 1.894769 | 0.002341065 | 2.093508 | 10.65048 | 1109.758 | 3.621394 | 0.8114711 | 1.23233 | Solution ==> Quenching ==> Deformation ==> Aging ==> Secondary TMP ==> Secondary Aging | 2 | 979.85 | 4 | 50 | 499.85 | 3 | 249.925 | 1.5 | 1499.55 | 480 | Y | 144 | N/A | N/A | 56 | -0.872396 | 0.8680759
1088 | 10.1016/j.jallcom.2016.11.137 | Cu-Al-Cr-Mg-Ni-Si | 2 | 质量分数 | 92.25 | 0.5 | 0.1 | 0.15 | 6 | 1 | 0 | 摩尔分数 | 89.82413 | 1.146597 | 0.1189994 | 0.3818655 | 6.32528 | 2.203131 | 0 | 100 | 6 | 7 | 6 | 0.02142857 | 0 | 0 | 0.1 | 0 | 1.189994 | 0.01428571 | 70 | 0.7 | 0.1017587 | 0.02905374 | 1.894769 | 0.002341065 | 2.093508 | 10.65048 | 1109.758 | 3.621394 | 0.8114711 | 1.23233 | Solution ==> Quenching ==> Deformation ==> Aging ==> Secondary TMP ==> Secondary Aging | 2 | 979.85 | 4 | 50 | 499.85 | 4 | 249.925 | 2 | 1999.4 | 480 | Y | 144 | N/A | N/A | 56 | -0.872396 | 0.8680759
1034 | 10.1016/j.jallcom.2016.11.137 | Cu-Al-Cr-Mg-Ni-Si | 2 | 质量分数 | 92.25 | 0.5 | 0.1 | 0.15 | 6 | 1 | 0 | 摩尔分数 | 89.82413 | 1.146597 | 0.1189994 | 0.3818655 | 6.32528 | 2.203131 | 0 | 100 | 6 | 7 | 6 | 0.02142857 | 0 | 0 | 0.1 | 0 | 1.189994 | 0.01428571 | 70 | 0.7 | 0.1017587 | 0.02905374 | 1.894769 | 0.002341065 | 2.093508 | 10.65048 | 1109.758 | 3.621394 | 0.8114711 | 1.23233 | Solution ==> Quenching ==> Deformation ==> Aging ==> Secondary TMP ==> Secondary Aging | 2 | 979.85 | 4 | 50 | 499.85 | 2 | 249.925 | 1 | 999.7 | 480 | Y | 145 | N/A | N/A | 56 | -0.8595351 | 0.8654542
998 | 10.1016/j.jallcom.2016.11.137 | Cu-Al-Cr-Mg-Ni-Si | 2 | 质量分数 | 92.25 | 0.5 | 0.1 | 0.15 | 6 | 1 | 0 | 摩尔分数 | 89.82413 | 1.146597 | 0.1189994 | 0.3818655 | 6.32528 | 2.203131 | 0 | 100 | 6 | 7 | 6 | 0.02142857 | 0 | 0 | 0.1 | 0 | 1.189994 | 0.01428571 | 70 | 0.7 | 0.1017587 | 0.02905374 | 1.894769 | 0.002341065 | 2.093508 | 10.65048 | 1109.758 | 3.621394 | 0.8114711 | 1.23233 | Solution ==> Quenching ==> Deformation ==> Aging ==> Secondary TMP ==> Secondary Aging | 2 | 979.85 | 4 | 50 | 499.85 | 1.5 | 249.925 | 0.75 | 749.775 | 480 | Y | 147 | N/A | N/A | 56 | -0.8338132 | 0.8602197
972 | 10.1016/j.jallcom.2016.11.137 | Cu-Al-Cr-Mg-Ni-Si | 2 | 质量分数 | 92.25 | 0.5 | 0.1 | 0.15 | 6 | 1 | 0 | 摩尔分数 | 89.82413 | 1.146597 | 0.1189994 | 0.3818655 | 6.32528 | 2.203131 | 0 | 100 | 6 | 7 | 6 | 0.02142857 | 0 | 0 | 0.1 | 0 | 1.189994 | 0.01428571 | 70 | 0.7 | 0.1017587 | 0.02905374 | 1.894769 | 0.002341065 | 2.093508 | 10.65048 | 1109.758 | 3.621394 | 0.8114711 | 1.23233 | Solution ==> Quenching ==> Deformation ==> Aging ==> Secondary TMP ==> Secondary Aging | 2 | 979.85 | 4 | 50 | 499.85 | 1 | 249.925 | 0.5 | 499.85 | 480 | Y | 157 | N/A | N/A | 56 | -0.705204 | 0.8342311
967 | 10.1016/j.jallcom.2016.11.137 | Cu-Al-Cr-Mg-Ni-Si | 2 | 质量分数 | 92.25 | 0.5 | 0.1 | 0.15 | 6 | 1 | 0 | 摩尔分数 | 89.82413 | 1.146597 | 0.1189994 | 0.3818655 | 6.32528 | 2.203131 | 0 | 100 | 6 | 7 | 6 | 0.02142857 | 0 | 0 | 0.1 | 0 | 1.189994 | 0.01428571 | 70 | 0.7 | 0.1017587 | 0.02905374 | 1.894769 | 0.002341065 | 2.093508 | 10.65048 | 1109.758 | 3.621394 | 0.8114711 | 1.23233 | Solution ==> Quenching ==> Deformation ==> Aging ==> Secondary TMP ==> Secondary Aging | 2 | 979.85 | 4 | 50 | 449.85 | 1 | 224.925 | 0.5 | 449.85 | 530 | Y | 182 | N/A | N/A | 56 | -0.3836808 | 0.7707686
1029 | 10.1016/j.jallcom.2016.11.137 | Cu-Al-Cr-Mg-Ni-Si | 2 | 质量分数 | 92.25 | 0.5 | 0.1 | 0.15 | 6 | 1 | 0 | 摩尔分数 | 89.82413 | 1.146597 | 0.1189994 | 0.3818655 | 6.32528 | 2.203131 | 0 | 100 | 6 | 7 | 6 | 0.02142857 | 0 | 0 | 0.1 | 0 | 1.189994 | 0.01428571 | 70 | 0.7 | 0.1017587 | 0.02905374 | 1.894769 | 0.002341065 | 2.093508 | 10.65048 | 1109.758 | 3.621394 | 0.8114711 | 1.23233 | Solution ==> Quenching ==> Deformation ==> Aging ==> Secondary TMP ==> Secondary Aging | 2 | 979.85 | 4 | 50 | 449.85 | 2 | 224.925 | 1 | 899.7 | 530 | Y | 195 | N/A | N/A | 56 | -0.2164888 | 0.7387602
1085 | 10.1016/j.jallcom.2016.11.137 | Cu-Al-Cr-Mg-Ni-Si | 2 | 质量分数 | 92.25 | 0.5 | 0.1 | 0.15 | 6 | 1 | 0 | 摩尔分数 | 89.82413 | 1.146597 | 0.1189994 | 0.3818655 | 6.32528 | 2.203131 | 0 | 100 | 6 | 7 | 6 | 0.02142857 | 0 | 0 | 0.1 | 0 | 1.189994 | 0.01428571 | 70 | 0.7 | 0.1017587 | 0.02905374 | 1.894769 | 0.002341065 | 2.093508 | 10.65048 | 1109.758 | 3.621394 | 0.8114711 | 1.23233 | Solution ==> Quenching ==> Aging | 0 | 979.85 | 4 | 0 | 499.85 | 4 | 0 | 0 | 1999.4 | 480 | N | 136 | N/A | N/A | 55 | -0.9752834 | 0.8955432
1058 | 10.1016/j.jallcom.2016.11.137 | Cu-Al-Cr-Mg-Ni-Si | 2 | 质量分数 | 92.25 | 0.5 | 0.1 | 0.15 | 6 | 1 | 0 | 摩尔分数 | 89.82413 | 1.146597 | 0.1189994 | 0.3818655 | 6.32528 | 2.203131 | 0 | 100 | 6 | 7 | 6 | 0.02142857 | 0 | 0 | 0.1 | 0 | 1.189994 | 0.01428571 | 70 | 0.7 | 0.1017587 | 0.02905374 | 1.894769 | 0.002341065 | 2.093508 | 10.65048 | 1109.758 | 3.621394 | 0.8114711 | 1.23233 | Solution ==> Quenching ==> Aging | 0 | 979.85 | 4 | 0 | 499.85 | 3 | 0 | 0 | 1499.55 | 480 | N | 141 | N/A | N/A | 55 | -0.9109788 | 0.882445
1061 | 10.1016/j.jallcom.2016.11.137 | Cu-Al-Cr-Mg-Ni-Si | 2 | 质量分数 | 92.25 | 0.5 | 0.1 | 0.15 | 6 | 1 | 0 | 摩尔分数 | 89.82413 | 1.146597 | 0.1189994 | 0.3818655 | 6.32528 | 2.203131 | 0 | 100 | 6 | 7 | 6 | 0.02142857 | 0 | 0 | 0.1 | 0 | 1.189994 | 0.01428571 | 70 | 0.7 | 0.1017587 | 0.02905374 | 1.894769 | 0.002341065 | 2.093508 | 10.65048 | 1109.758 | 3.621394 | 0.8114711 | 1.23233 | Solution ==> Quenching ==> Deformation ==> Aging ==> Secondary TMP ==> Secondary Aging | 2 | 979.85 | 4 | 50 | 499.85 | 3 | 249.925 | 1.5 | 1499.55 | 480 | Y | 146 | N/A | N/A | 55 | -0.8466741 | 0.8694201
994 | 10.1016/j.jallcom.2016.11.137 | Cu-Al-Cr-Mg-Ni-Si | 2 | 质量分数 | 92.25 | 0.5 | 0.1 | 0.15 | 6 | 1 | 0 | 摩尔分数 | 89.82413 | 1.146597 | 0.1189994 | 0.3818655 | 6.32528 | 2.203131 | 0 | 100 | 6 | 7 | 6 | 0.02142857 | 0 | 0 | 0.1 | 0 | 1.189994 | 0.01428571 | 70 | 0.7 | 0.1017587 | 0.02905374 | 1.894769 | 0.002341065 | 2.093508 | 10.65048 | 1109.758 | 3.621394 | 0.8114711 | 1.23233 | Solution ==> Quenching ==> Deformation ==> Aging ==> Secondary TMP ==> Secondary Aging | 2 | 979.85 | 4 | 50 | 499.85 | 1.5 | 249.925 | 0.75 | 749.775 | 480 | Y | 148 | N/A | N/A | 55 | -0.8209523 | 0.8642313
1030 | 10.1016/j.jallcom.2016.11.137 | Cu-Al-Cr-Mg-Ni-Si | 2 | 质量分数 | 92.25 | 0.5 | 0.1 | 0.15 | 6 | 1 | 0 | 摩尔分数 | 89.82413 | 1.146597 | 0.1189994 | 0.3818655 | 6.32528 | 2.203131 | 0 | 100 | 6 | 7 | 6 | 0.02142857 | 0 | 0 | 0.1 | 0 | 1.189994 | 0.01428571 | 70 | 0.7 | 0.1017587 | 0.02905374 | 1.894769 | 0.002341065 | 2.093508 | 10.65048 | 1109.758 | 3.621394 | 0.8114711 | 1.23233 | Solution ==> Quenching ==> Deformation ==> Aging ==> Secondary TMP ==> Secondary Aging | 2 | 979.85 | 4 | 50 | 499.85 | 2 | 249.925 | 1 | 999.7 | 480 | Y | 149 | N/A | N/A | 55 | -0.8080914 | 0.8616416
935 | 10.1016/j.jallcom.2016.11.137 | Cu-Al-Cr-Mg-Ni-Si | 2 | 质量分数 | 92.25 | 0.5 | 0.1 | 0.15 | 6 | 1 | 0 | 摩尔分数 | 89.82413 | 1.146597 | 0.1189994 | 0.3818655 | 6.32528 | 2.203131 | 0 | 100 | 6 | 7 | 6 | 0.02142857 | 0 | 0 | 0.1 | 0 | 1.189994 | 0.01428571 | 70 | 0.7 | 0.1017587 | 0.02905374 | 1.894769 | 0.002341065 | 2.093508 | 10.65048 | 1109.758 | 3.621394 | 0.8114711 | 1.23233 | Solution ==> Quenching ==> Deformation ==> Aging ==> Secondary TMP ==> Secondary Aging | 2 | 979.85 | 4 | 50 | 499.85 | 0.75 | 249.925 | 0.375 | 374.8875 | 480 | Y | 166 | N/A | N/A | 55 | -0.5894556 | 0.8181224
908 | 10.1016/j.jallcom.2016.11.137 | Cu-Al-Cr-Mg-Ni-Si | 2 | 质量分数 | 92.25 | 0.5 | 0.1 | 0.15 | 6 | 1 | 0 | 摩尔分数 | 89.82413 | 1.146597 | 0.1189994 | 0.3818655 | 6.32528 | 2.203131 | 0 | 100 | 6 | 7 | 6 | 0.02142857 | 0 | 0 | 0.1 | 0 | 1.189994 | 0.01428571 | 70 | 0.7 | 0.1017587 | 0.02905374 | 1.894769 | 0.002341065 | 2.093508 | 10.65048 | 1109.758 | 3.621394 | 0.8114711 | 1.23233 | Solution ==> Quenching ==> Deformation ==> Aging ==> Secondary TMP ==> Secondary Aging | 2 | 979.85 | 4 | 50 | 499.85 | 0.5 | 249.925 | 0.25 | 249.925 | 480 | Y | 176 | N/A | N/A | 55 | -0.4608464 | 0.7930092
1167 | 10.1016/j.jallcom.2016.11.137 | Cu-Al-Cr-Mg-Ni-Si | 2 | 质量分数 | 92.25 | 0.5 | 0.1 | 0.15 | 6 | 1 | 0 | 摩尔分数 | 89.82413 | 1.146597 | 0.1189994 | 0.3818655 | 6.32528 | 2.203131 | 0 | 100 | 6 | 7 | 6 | 0.02142857 | 0 | 0 | 0.1 | 0 | 1.189994 | 0.01428571 | 70 | 0.7 | 0.1017587 | 0.02905374 | 1.894769 | 0.002341065 | 2.093508 | 10.65048 | 1109.758 | 3.621394 | 0.8114711 | 1.23233 | Solution ==> Quenching ==> Aging | 0 | 979.85 | 4 | 0 | 449.85 | 8 | 0 | 0 | 3598.8 | 530 | N | 181 | N/A | N/A | 55 | -0.3965418 | 0.7806016
930 | 10.1016/j.jallcom.2016.11.137 | Cu-Al-Cr-Mg-Ni-Si | 2 | 质量分数 | 92.25 | 0.5 | 0.1 | 0.15 | 6 | 1 | 0 | 摩尔分数 | 89.82413 | 1.146597 | 0.1189994 | 0.3818655 | 6.32528 | 2.203131 | 0 | 100 | 6 | 7 | 6 | 0.02142857 | 0 | 0 | 0.1 | 0 | 1.189994 | 0.01428571 | 70 | 0.7 | 0.1017587 | 0.02905374 | 1.894769 | 0.002341065 | 2.093508 | 10.65048 | 1109.758 | 3.621394 | 0.8114711 | 1.23233 | Solution ==> Quenching ==> Deformation ==> Aging ==> Secondary TMP ==> Secondary Aging | 2 | 979.85 | 4 | 50 | 449.85 | 0.75 | 224.925 | 0.375 | 337.3875 | 530 | Y | 188 | N/A | N/A | 55 | -0.3065153 | 0.76341
872 | 10.1016/j.jallcom.2016.11.137 | Cu-Al-Cr-Mg-Ni-Si | 2 | 质量分数 | 92.25 | 0.5 | 0.1 | 0.15 | 6 | 1 | 0 | 摩尔分数 | 89.82413 | 1.146597 | 0.1189994 | 0.3818655 | 6.32528 | 2.203131 | 0 | 100 | 6 | 7 | 6 | 0.02142857 | 0 | 0 | 0.1 | 0 | 1.189994 | 0.01428571 | 70 | 0.7 | 0.1017587 | 0.02905374 | 1.894769 | 0.002341065 | 2.093508 | 10.65048 | 1109.758 | 3.621394 | 0.8114711 | 1.23233 | Solution ==> Quenching ==> Deformation ==> Aging ==> Secondary TMP ==> Secondary Aging | 2 | 979.85 | 4 | 50 | 499.85 | 0.25 | 249.925 | 0.125 | 124.9625 | 480 | Y | 191 | N/A | N/A | 55 | -0.2679325 | 0.7561092
971 | 10.1016/j.jallcom.2016.11.137 | Cu-Al-Cr-Mg-Ni-Si | 2 | 质量分数 | 92.25 | 0.5 | 0.1 | 0.15 | 6 | 1 | 0 | 摩尔分数 | 89.82413 | 1.146597 | 0.1189994 | 0.3818655 | 6.32528 | 2.203131 | 0 | 100 | 6 | 7 | 6 | 0.02142857 | 0 | 0 | 0.1 | 0 | 1.189994 | 0.01428571 | 70 | 0.7 | 0.1017587 | 0.02905374 | 1.894769 | 0.002341065 | 2.093508 | 10.65048 | 1109.758 | 3.621394 | 0.8114711 | 1.23233 | Solution ==> Quenching ==> Deformation ==> Aging ==> Secondary TMP ==> Secondary Aging | 2 | 979.85 | 4 | 50 | 449.85 | 1 | 224.925 | 0.5 | 449.85 | 530 | Y | 196 | N/A | N/A | 55 | -0.2036279 | 0.7440348
1086 | 10.1016/j.jallcom.2016.11.137 | Cu-Al-Cr-Mg-Ni-Si | 2 | 质量分数 | 92.25 | 0.5 | 0.1 | 0.15 | 6 | 1 | 0 | 摩尔分数 | 89.82413 | 1.146597 | 0.1189994 | 0.3818655 | 6.32528 | 2.203131 | 0 | 100 | 6 | 7 | 6 | 0.02142857 | 0 | 0 | 0.1 | 0 | 1.189994 | 0.01428571 | 70 | 0.7 | 0.1017587 | 0.02905374 | 1.894769 | 0.002341065 | 2.093508 | 10.65048 | 1109.758 | 3.621394 | 0.8114711 | 1.23233 | Solution ==> Quenching ==> Deformation ==> Aging ==> Secondary TMP ==> Secondary Aging | 2 | 979.85 | 4 | 50 | 399.85 | 4 | 199.925 | 2 | 1599.4 | 580 | Y | 211 | N/A | N/A | 55 | -0.01071401 | 0.7085697
1036 | 10.1016/j.jallcom.2016.11.137 | Cu-Al-Cr-Mg-Ni-Si | 2 | 质量分数 | 92.25 | 0.5 | 0.1 | 0.15 | 6 | 1 | 0 | 摩尔分数 | 89.82413 | 1.146597 | 0.1189994 | 0.3818655 | 6.32528 | 2.203131 | 0 | 100 | 6 | 7 | 6 | 0.02142857 | 0 | 0 | 0.1 | 0 | 1.189994 | 0.01428571 | 70 | 0.7 | 0.1017587 | 0.02905374 | 1.894769 | 0.002341065 | 2.093508 | 10.65048 | 1109.758 | 3.621394 | 0.8114711 | 1.23233 | Solution ==> Quenching ==> Deformation ==> Aging ==> Secondary TMP ==> Secondary Aging | 2 | 979.85 | 4 | 50 | 399.85 | 2 | 199.925 | 1 | 799.7 | 580 | Y | 214 | N/A | N/A | 55 | 0.02786877 | 0.7016237
968 | 10.1016/j.jallcom.2016.11.137 | Cu-Al-Cr-Mg-Ni-Si | 2 | 质量分数 | 92.25 | 0.5 | 0.1 | 0.15 | 6 | 1 | 0 | 摩尔分数 | 89.82413 | 1.146597 | 0.1189994 | 0.3818655 | 6.32528 | 2.203131 | 0 | 100 | 6 | 7 | 6 | 0.02142857 | 0 | 0 | 0.1 | 0 | 1.189994 | 0.01428571 | 70 | 0.7 | 0.1017587 | 0.02905374 | 1.894769 | 0.002341065 | 2.093508 | 10.65048 | 1109.758 | 3.621394 | 0.8114711 | 1.23233 | Solution ==> Quenching ==> Deformation ==> Aging ==> Secondary TMP ==> Secondary Aging | 2 | 979.85 | 4 | 50 | 499.85 | 1 | 249.925 | 0.5 | 499.85 | 480 | Y | 150 | N/A | N/A | 54 | -0.7952304 | 0.8658489
964 | 10.1016/j.jallcom.2016.11.137 | Cu-Al-Cr-Mg-Ni-Si | 2 | 质量分数 | 92.25 | 0.5 | 0.1 | 0.15 | 6 | 1 | 0 | 摩尔分数 | 89.82413 | 1.146597 | 0.1189994 | 0.3818655 | 6.32528 | 2.203131 | 0 | 100 | 6 | 7 | 6 | 0.02142857 | 0 | 0 | 0.1 | 0 | 1.189994 | 0.01428571 | 70 | 0.7 | 0.1017587 | 0.02905374 | 1.894769 | 0.002341065 | 2.093508 | 10.65048 | 1109.758 | 3.621394 | 0.8114711 | 1.23233 | Solution ==> Quenching ==> Deformation ==> Aging ==> Secondary TMP ==> Secondary Aging | 2 | 979.85 | 4 | 50 | 499.85 | 1 | 249.925 | 0.5 | 499.85 | 480 | Y | 154 | N/A | N/A | 54 | -0.7437867 | 0.8556167
931 | 10.1016/j.jallcom.2016.11.137 | Cu-Al-Cr-Mg-Ni-Si | 2 | 质量分数 | 92.25 | 0.5 | 0.1 | 0.15 | 6 | 1 | 0 | 摩尔分数 | 89.82413 | 1.146597 | 0.1189994 | 0.3818655 | 6.32528 | 2.203131 | 0 | 100 | 6 | 7 | 6 | 0.02142857 | 0 | 0 | 0.1 | 0 | 1.189994 | 0.01428571 | 70 | 0.7 | 0.1017587 | 0.02905374 | 1.894769 | 0.002341065 | 2.093508 | 10.65048 | 1109.758 | 3.621394 | 0.8114711 | 1.23233 | Solution ==> Quenching ==> Deformation ==> Aging ==> Secondary TMP ==> Secondary Aging | 2 | 979.85 | 4 | 50 | 499.85 | 0.75 | 249.925 | 0.375 | 374.8875 | 480 | Y | 155 | N/A | N/A | 54 | -0.7309258 | 0.853067
934 | 10.1016/j.jallcom.2016.11.137 | Cu-Al-Cr-Mg-Ni-Si | 2 | 质量分数 | 92.25 | 0.5 | 0.1 | 0.15 | 6 | 1 | 0 | 摩尔分数 | 89.82413 | 1.146597 | 0.1189994 | 0.3818655 | 6.32528 | 2.203131 | 0 | 100 | 6 | 7 | 6 | 0.02142857 | 0 | 0 | 0.1 | 0 | 1.189994 | 0.01428571 | 70 | 0.7 | 0.1017587 | 0.02905374 | 1.894769 | 0.002341065 | 2.093508 | 10.65048 | 1109.758 | 3.621394 | 0.8114711 | 1.23233 | Solution ==> Quenching ==> Deformation ==> Aging ==> Secondary TMP ==> Secondary Aging | 2 | 979.85 | 4 | 50 | 449.85 | 0.75 | 224.925 | 0.375 | 337.3875 | 530 | Y | 200 | N/A | N/A | 54 | -0.1521842 | 0.742398
993 | 10.1016/j.jallcom.2016.11.137 | Cu-Al-Cr-Mg-Ni-Si | 2 | 质量分数 | 92.25 | 0.5 | 0.1 | 0.15 | 6 | 1 | 0 | 摩尔分数 | 89.82413 | 1.146597 | 0.1189994 | 0.3818655 | 6.32528 | 2.203131 | 0 | 100 | 6 | 7 | 6 | 0.02142857 | 0 | 0 | 0.1 | 0 | 1.189994 | 0.01428571 | 70 | 0.7 | 0.1017587 | 0.02905374 | 1.894769 | 0.002341065 | 2.093508 | 10.65048 | 1109.758 | 3.621394 | 0.8114711 | 1.23233 | Solution ==> Quenching ==> Deformation ==> Aging ==> Secondary TMP ==> Secondary Aging | 2 | 979.85 | 4 | 50 | 449.85 | 1.5 | 224.925 | 0.75 | 674.775 | 530 | Y | 203 | N/A | N/A | 54 | -0.1136014 | 0.7353492
996 | 10.1016/j.jallcom.2016.11.137 | Cu-Al-Cr-Mg-Ni-Si | 2 | 质量分数 | 92.25 | 0.5 | 0.1 | 0.15 | 6 | 1 | 0 | 摩尔分数 | 89.82413 | 1.146597 | 0.1189994 | 0.3818655 | 6.32528 | 2.203131 | 0 | 100 | 6 | 7 | 6 | 0.02142857 | 0 | 0 | 0.1 | 0 | 1.189994 | 0.01428571 | 70 | 0.7 | 0.1017587 | 0.02905374 | 1.894769 | 0.002341065 | 2.093508 | 10.65048 | 1109.758 | 3.621394 | 0.8114711 | 1.23233 | Solution ==> Quenching ==> Deformation ==> Aging ==> Secondary TMP ==> Secondary Aging | 2 | 979.85 | 4 | 50 | 399.85 | 1.5 | 199.925 | 0.75 | 599.775 | 580 | Y | 210 | N/A | N/A | 54 | -0.02357493 | 0.7190914
1000 | 10.1016/j.jallcom.2016.11.137 | Cu-Al-Cr-Mg-Ni-Si | 2 | 质量分数 | 92.25 | 0.5 | 0.1 | 0.15 | 6 | 1 | 0 | 摩尔分数 | 89.82413 | 1.146597 | 0.1189994 | 0.3818655 | 6.32528 | 2.203131 | 0 | 100 | 6 | 7 | 6 | 0.02142857 | 0 | 0 | 0.1 | 0 | 1.189994 | 0.01428571 | 70 | 0.7 | 0.1017587 | 0.02905374 | 1.894769 | 0.002341065 | 2.093508 | 10.65048 | 1109.758 | 3.621394 | 0.8114711 | 1.23233 | Solution ==> Quenching ==> Deformation ==> Aging ==> Secondary TMP ==> Secondary Aging | 2 | 979.85 | 4 | 50 | 399.85 | 1.5 | 199.925 | 0.75 | 599.775 | 580 | Y | 214 | N/A | N/A | 54 | 0.02786877 | 0.7099257
1027 | 10.1016/j.jallcom.2016.11.137 | Cu-Al-Cr-Mg-Ni-Si | 2 | 质量分数 | 92.25 | 0.5 | 0.1 | 0.15 | 6 | 1 | 0 | 摩尔分数 | 89.82413 | 1.146597 | 0.1189994 | 0.3818655 | 6.32528 | 2.203131 | 0 | 100 | 6 | 7 | 6 | 0.02142857 | 0 | 0 | 0.1 | 0 | 1.189994 | 0.01428571 | 70 | 0.7 | 0.1017587 | 0.02905374 | 1.894769 | 0.002341065 | 2.093508 | 10.65048 | 1109.758 | 3.621394 | 0.8114711 | 1.23233 | Solution ==> Quenching ==> Aging | 0 | 979.85 | 4 | 0 | 499.85 | 2 | 0 | 0 | 999.7 | 480 | N | 151 | N/A | N/A | 53 | -0.7823695 | 0.8702263
927 | 10.1016/j.jallcom.2016.11.137 | Cu-Al-Cr-Mg-Ni-Si | 2 | 质量分数 | 92.25 | 0.5 | 0.1 | 0.15 | 6 | 1 | 0 | 摩尔分数 | 89.82413 | 1.146597 | 0.1189994 | 0.3818655 | 6.32528 | 2.203131 | 0 | 100 | 6 | 7 | 6 | 0.02142857 | 0 | 0 | 0.1 | 0 | 1.189994 | 0.01428571 | 70 | 0.7 | 0.1017587 | 0.02905374 | 1.894769 | 0.002341065 | 2.093508 | 10.65048 | 1109.758 | 3.621394 | 0.8114711 | 1.23233 | Solution ==> Quenching ==> Deformation ==> Aging ==> Secondary TMP ==> Secondary Aging | 2 | 979.85 | 4 | 50 | 499.85 | 0.75 | 249.925 | 0.375 | 374.8875 | 480 | Y | 158 | N/A | N/A | 53 | -0.692343 | 0.8525243
904 | 10.1016/j.jallcom.2016.11.137 | Cu-Al-Cr-Mg-Ni-Si | 2 | 质量分数 | 92.25 | 0.5 | 0.1 | 0.15 | 6 | 1 | 0 | 摩尔分数 | 89.82413 | 1.146597 | 0.1189994 | 0.3818655 | 6.32528 | 2.203131 | 0 | 100 | 6 | 7 | 6 | 0.02142857 | 0 | 0 | 0.1 | 0 | 1.189994 | 0.01428571 | 70 | 0.7 | 0.1017587 | 0.02905374 | 1.894769 | 0.002341065 | 2.093508 | 10.65048 | 1109.758 | 3.621394 | 0.8114711 | 1.23233 | Solution ==> Quenching ==> Deformation ==> Aging ==> Secondary TMP ==> Secondary Aging | 2 | 979.85 | 4 | 50 | 499.85 | 0.5 | 249.925 | 0.25 | 249.925 | 480 | Y | 161 | N/A | N/A | 53 | -0.6537603 | 0.8449913
1059 | 10.1016/j.jallcom.2016.11.137 | Cu-Al-Cr-Mg-Ni-Si | 2 | 质量分数 | 92.25 | 0.5 | 0.1 | 0.15 | 6 | 1 | 0 | 摩尔分数 | 89.82413 | 1.146597 | 0.1189994 | 0.3818655 | 6.32528 | 2.203131 | 0 | 100 | 6 | 7 | 6 | 0.02142857 | 0 | 0 | 0.1 | 0 | 1.189994 | 0.01428571 | 70 | 0.7 | 0.1017587 | 0.02905374 | 1.894769 | 0.002341065 | 2.093508 | 10.65048 | 1109.758 | 3.621394 | 0.8114711 | 1.23233 | Solution ==> Quenching ==> Deformation ==> Aging ==> Secondary TMP ==> Secondary Aging | 2 | 979.85 | 4 | 50 | 399.85 | 3 | 199.925 | 1.5 | 1199.55 | 580 | Y | 224 | N/A | N/A | 53 | 0.156478 | 0.6961309
900 | 10.1016/j.jallcom.2016.11.137 | Cu-Al-Cr-Mg-Ni-Si | 2 | 质量分数 | 92.25 | 0.5 | 0.1 | 0.15 | 6 | 1 | 0 | 摩尔分数 | 89.82413 | 1.146597 | 0.1189994 | 0.3818655 | 6.32528 | 2.203131 | 0 | 100 | 6 | 7 | 6 | 0.02142857 | 0 | 0 | 0.1 | 0 | 1.189994 | 0.01428571 | 70 | 0.7 | 0.1017587 | 0.02905374 | 1.894769 | 0.002341065 | 2.093508 | 10.65048 | 1109.758 | 3.621394 | 0.8114711 | 1.23233 | Solution ==> Quenching ==> Deformation ==> Aging ==> Secondary TMP ==> Secondary Aging | 2 | 979.85 | 4 | 50 | 499.85 | 0.5 | 249.925 | 0.25 | 249.925 | 480 | Y | 162 | N/A | N/A | 52 | -0.6408993 | 0.8497818
868 | 10.1016/j.jallcom.2016.11.137 | Cu-Al-Cr-Mg-Ni-Si | 2 | 质量分数 | 92.25 | 0.5 | 0.1 | 0.15 | 6 | 1 | 0 | 摩尔分数 | 89.82413 | 1.146597 | 0.1189994 | 0.3818655 | 6.32528 | 2.203131 | 0 | 100 | 6 | 7 | 6 | 0.02142857 | 0 | 0 | 0.1 | 0 | 1.189994 | 0.01428571 | 70 | 0.7 | 0.1017587 | 0.02905374 | 1.894769 | 0.002341065 | 2.093508 | 10.65048 | 1109.758 | 3.621394 | 0.8114711 | 1.23233 | Solution ==> Quenching ==> Deformation ==> Aging ==> Secondary TMP ==> Secondary Aging | 2 | 979.85 | 4 | 50 | 499.85 | 0.25 | 249.925 | 0.125 | 124.9625 | 480 | Y | 180 | N/A | N/A | 52 | -0.4094027 | 0.8057915
833 | 10.1016/j.jallcom.2016.11.137 | Cu-Al-Cr-Mg-Ni-Si | 2 | 质量分数 | 92.25 | 0.5 | 0.1 | 0.15 | 6 | 1 | 0 | 摩尔分数 | 89.82413 | 1.146597 | 0.1189994 | 0.3818655 | 6.32528 | 2.203131 | 0 | 100 | 6 | 7 | 6 | 0.02142857 | 0 | 0 | 0.1 | 0 | 1.189994 | 0.01428571 | 70 | 0.7 | 0.1017587 | 0.02905374 | 1.894769 | 0.002341065 | 2.093508 | 10.65048 | 1109.758 | 3.621394 | 0.8114711 | 1.23233 | Solution ==> Quenching ==> Deformation ==> Aging ==> Secondary TMP ==> Secondary Aging | 2 | 979.85 | 4 | 50 | 499.85 | 0.083 | 249.925 | 0.0415 | 41.48755 | 480 | Y | 196 | N/A | N/A | 52 | -0.2036279 | 0.7679073
903 | 10.1016/j.jallcom.2016.11.137 | Cu-Al-Cr-Mg-Ni-Si | 2 | 质量分数 | 92.25 | 0.5 | 0.1 | 0.15 | 6 | 1 | 0 | 摩尔分数 | 89.82413 | 1.146597 | 0.1189994 | 0.3818655 | 6.32528 | 2.203131 | 0 | 100 | 6 | 7 | 6 | 0.02142857 | 0 | 0 | 0.1 | 0 | 1.189994 | 0.01428571 | 70 | 0.7 | 0.1017587 | 0.02905374 | 1.894769 | 0.002341065 | 2.093508 | 10.65048 | 1109.758 | 3.621394 | 0.8114711 | 1.23233 | Solution ==> Quenching ==> Deformation ==> Aging ==> Secondary TMP ==> Secondary Aging | 2 | 979.85 | 4 | 50 | 449.85 | 0.5 | 224.925 | 0.25 | 224.925 | 530 | Y | 196 | N/A | N/A | 52 | -0.2036279 | 0.7679073
1139 | 10.1016/j.jallcom.2016.11.137 | Cu-Al-Cr-Mg-Ni-Si | 2 | 质量分数 | 92.25 | 0.5 | 0.1 | 0.15 | 6 | 1 | 0 | 摩尔分数 | 89.82413 | 1.146597 | 0.1189994 | 0.3818655 | 6.32528 | 2.203131 | 0 | 100 | 6 | 7 | 6 | 0.02142857 | 0 | 0 | 0.1 | 0 | 1.189994 | 0.01428571 | 70 | 0.7 | 0.1017587 | 0.02905374 | 1.894769 | 0.002341065 | 2.093508 | 10.65048 | 1109.758 | 3.621394 | 0.8114711 | 1.23233 | Solution ==> Quenching ==> Aging | 0 | 979.85 | 4 | 0 | 449.85 | 6 | 0 | 0 | 2699.1 | 530 | N | 197 | N/A | N/A | 52 | -0.190767 | 0.7655817
907 | 10.1016/j.jallcom.2016.11.137 | Cu-Al-Cr-Mg-Ni-Si | 2 | 质量分数 | 92.25 | 0.5 | 0.1 | 0.15 | 6 | 1 | 0 | 摩尔分数 | 89.82413 | 1.146597 | 0.1189994 | 0.3818655 | 6.32528 | 2.203131 | 0 | 100 | 6 | 7 | 6 | 0.02142857 | 0 | 0 | 0.1 | 0 | 1.189994 | 0.01428571 | 70 | 0.7 | 0.1017587 | 0.02905374 | 1.894769 | 0.002341065 | 2.093508 | 10.65048 | 1109.758 | 3.621394 | 0.8114711 | 1.23233 | Solution ==> Quenching ==> Deformation ==> Aging ==> Secondary TMP ==> Secondary Aging | 2 | 979.85 | 4 | 50 | 449.85 | 0.5 | 224.925 | 0.25 | 224.925 | 530 | Y | 201 | N/A | N/A | 52 | -0.1393233 | 0.7563325
970 | 10.1016/j.jallcom.2016.11.137 | Cu-Al-Cr-Mg-Ni-Si | 2 | 质量分数 | 92.25 | 0.5 | 0.1 | 0.15 | 6 | 1 | 0 | 摩尔分数 | 89.82413 | 1.146597 | 0.1189994 | 0.3818655 | 6.32528 | 2.203131 | 0 | 100 | 6 | 7 | 6 | 0.02142857 | 0 | 0 | 0.1 | 0 | 1.189994 | 0.01428571 | 70 | 0.7 | 0.1017587 | 0.02905374 | 1.894769 | 0.002341065 | 2.093508 | 10.65048 | 1109.758 | 3.621394 | 0.8114711 | 1.23233 | Solution ==> Quenching ==> Deformation ==> Aging ==> Secondary TMP ==> Secondary Aging | 2 | 979.85 | 4 | 50 | 399.85 | 1 | 199.925 | 0.5 | 399.85 | 580 | Y | 218 | N/A | N/A | 52 | 0.07931247 | 0.7180339
1176 | 10.1016/j.jallcom.2016.11.137 | Cu-Al-Cr-Mg-Ni-Si | 2 | 质量分数 | 92.25 | 0.5 | 0.1 | 0.15 | 6 | 1 | 0 | 摩尔分数 | 89.82413 | 1.146597 | 0.1189994 | 0.3818655 | 6.32528 | 2.203131 | 0 | 100 | 6 | 7 | 6 | 0.02142857 | 0 | 0 | 0.1 | 0 | 1.189994 | 0.01428571 | 70 | 0.7 | 0.1017587 | 0.02905374 | 1.894769 | 0.002341065 | 2.093508 | 10.65048 | 1109.758 | 3.621394 | 0.8114711 | 1.23233 | Solution ==> Quenching ==> Deformation ==> Aging ==> Secondary TMP ==> Secondary Aging | 2 | 979.85 | 4 | 50 | 549.85 | 8 | 274.925 | 4 | 4398.8 | 430 | Y | 127 | N/A | N/A | 51 | -1.091032 | 0.9454377
1148 | 10.1016/j.jallcom.2016.11.137 | Cu-Al-Cr-Mg-Ni-Si | 2 | 质量分数 | 92.25 | 0.5 | 0.1 | 0.15 | 6 | 1 | 0 | 摩尔分数 | 89.82413 | 1.146597 | 0.1189994 | 0.3818655 | 6.32528 | 2.203131 | 0 | 100 | 6 | 7 | 6 | 0.02142857 | 0 | 0 | 0.1 | 0 | 1.189994 | 0.01428571 | 70 | 0.7 | 0.1017587 | 0.02905374 | 1.894769 | 0.002341065 | 2.093508 | 10.65048 | 1109.758 | 3.621394 | 0.8114711 | 1.23233 | Solution ==> Quenching ==> Deformation ==> Aging ==> Secondary TMP ==> Secondary Aging | 2 | 979.85 | 4 | 50 | 549.85 | 6 | 274.925 | 3 | 3299.1 | 430 | Y | 131 | N/A | N/A | 51 | -1.039588 | 0.9351505
991 | 10.1016/j.jallcom.2016.11.137 | Cu-Al-Cr-Mg-Ni-Si | 2 | 质量分数 | 92.25 | 0.5 | 0.1 | 0.15 | 6 | 1 | 0 | 摩尔分数 | 89.82413 | 1.146597 | 0.1189994 | 0.3818655 | 6.32528 | 2.203131 | 0 | 100 | 6 | 7 | 6 | 0.02142857 | 0 | 0 | 0.1 | 0 | 1.189994 | 0.01428571 | 70 | 0.7 | 0.1017587 | 0.02905374 | 1.894769 | 0.002341065 | 2.093508 | 10.65048 | 1109.758 | 3.621394 | 0.8114711 | 1.23233 | Solution ==> Quenching ==> Aging | 0 | 979.85 | 4 | 0 | 499.85 | 1.5 | 0 | 0 | 749.775 | 480 | N | 161 | N/A | N/A | 51 | -0.6537603 | 0.8596571
871 | 10.1016/j.jallcom.2016.11.137 | Cu-Al-Cr-Mg-Ni-Si | 2 | 质量分数 | 92.25 | 0.5 | 0.1 | 0.15 | 6 | 1 | 0 | 摩尔分数 | 89.82413 | 1.146597 | 0.1189994 | 0.3818655 | 6.32528 | 2.203131 | 0 | 100 | 6 | 7 | 6 | 0.02142857 | 0 | 0 | 0.1 | 0 | 1.189994 | 0.01428571 | 70 | 0.7 | 0.1017587 | 0.02905374 | 1.894769 | 0.002341065 | 2.093508 | 10.65048 | 1109.758 | 3.621394 | 0.8114711 | 1.23233 | Solution ==> Quenching ==> Deformation ==> Aging ==> Secondary TMP ==> Secondary Aging | 2 | 979.85 | 4 | 50 | 449.85 | 0.25 | 224.925 | 0.125 | 112.4625 | 530 | Y | 210 | N/A | N/A | 51 | -0.02357493 | 0.7443949
966 | 10.1016/j.jallcom.2016.11.137 | Cu-Al-Cr-Mg-Ni-Si | 2 | 质量分数 | 92.25 | 0.5 | 0.1 | 0.15 | 6 | 1 | 0 | 摩尔分数 | 89.82413 | 1.146597 | 0.1189994 | 0.3818655 | 6.32528 | 2.203131 | 0 | 100 | 6 | 7 | 6 | 0.02142857 | 0 | 0 | 0.1 | 0 | 1.189994 | 0.01428571 | 70 | 0.7 | 0.1017587 | 0.02905374 | 1.894769 | 0.002341065 | 2.093508 | 10.65048 | 1109.758 | 3.621394 | 0.8114711 | 1.23233 | Solution ==> Quenching ==> Deformation ==> Aging ==> Secondary TMP ==> Secondary Aging | 2 | 979.85 | 4 | 50 | 399.85 | 1 | 199.925 | 0.5 | 399.85 | 580 | Y | 228 | N/A | N/A | 51 | 0.2079217 | 0.7053751
1180 | 10.1016/j.jallcom.2016.11.137 | Cu-Al-Cr-Mg-Ni-Si | 2 | 质量分数 | 92.25 | 0.5 | 0.1 | 0.15 | 6 | 1 | 0 | 摩尔分数 | 89.82413 | 1.146597 | 0.1189994 | 0.3818655 | 6.32528 | 2.203131 | 0 | 100 | 6 | 7 | 6 | 0.02142857 | 0 | 0 | 0.1 | 0 | 1.189994 | 0.01428571 | 70 | 0.7 | 0.1017587 | 0.02905374 | 1.894769 | 0.002341065 | 2.093508 | 10.65048 | 1109.758 | 3.621394 | 0.8114711 | 1.23233 | Solution ==> Quenching ==> Deformation ==> Aging ==> Secondary TMP ==> Secondary Aging | 2 | 979.85 | 4 | 50 | 549.85 | 8 | 274.925 | 4 | 4398.8 | 430 | Y | 124 | N/A | N/A | 50 | -1.129614 | 0.9599626
1152 | 10.1016/j.jallcom.2016.11.137 | Cu-Al-Cr-Mg-Ni-Si | 2 | 质量分数 | 92.25 | 0.5 | 0.1 | 0.15 | 6 | 1 | 0 | 摩尔分数 | 89.82413 | 1.146597 | 0.1189994 | 0.3818655 | 6.32528 | 2.203131 | 0 | 100 | 6 | 7 | 6 | 0.02142857 | 0 | 0 | 0.1 | 0 | 1.189994 | 0.01428571 | 70 | 0.7 | 0.1017587 | 0.02905374 | 1.894769 | 0.002341065 | 2.093508 | 10.65048 | 1109.758 | 3.621394 | 0.8114711 | 1.23233 | Solution ==> Quenching ==> Deformation ==> Aging ==> Secondary TMP ==> Secondary Aging | 2 | 979.85 | 4 | 50 | 549.85 | 6 | 274.925 | 3 | 3299.1 | 430 | Y | 125 | N/A | N/A | 50 | -1.116754 | 0.9573959
1144 | 10.1016/j.jallcom.2016.11.137 | Cu-Al-Cr-Mg-Ni-Si | 2 | 质量分数 | 92.25 | 0.5 | 0.1 | 0.15 | 6 | 1 | 0 | 摩尔分数 | 89.82413 | 1.146597 | 0.1189994 | 0.3818655 | 6.32528 | 2.203131 | 0 | 100 | 6 | 7 | 6 | 0.02142857 | 0 | 0 | 0.1 | 0 | 1.189994 | 0.01428571 | 70 | 0.7 | 0.1017587 | 0.02905374 | 1.894769 | 0.002341065 | 2.093508 | 10.65048 | 1109.758 | 3.621394 | 0.8114711 | 1.23233 | Solution ==> Quenching ==> Deformation ==> Aging ==> Secondary TMP ==> Secondary Aging | 2 | 979.85 | 4 | 50 | 549.85 | 6 | 274.925 | 3 | 3299.1 | 430 | Y | 130 | N/A | N/A | 50 | -1.052449 | 0.9446076
1172 | 10.1016/j.jallcom.2016.11.137 | Cu-Al-Cr-Mg-Ni-Si | 2 | 质量分数 | 92.25 | 0.5 | 0.1 | 0.15 | 6 | 1 | 0 | 摩尔分数 | 89.82413 | 1.146597 | 0.1189994 | 0.3818655 | 6.32528 | 2.203131 | 0 | 100 | 6 | 7 | 6 | 0.02142857 | 0 | 0 | 0.1 | 0 | 1.189994 | 0.01428571 | 70 | 0.7 | 0.1017587 | 0.02905374 | 1.894769 | 0.002341065 | 2.093508 | 10.65048 | 1109.758 | 3.621394 | 0.8114711 | 1.23233 | Solution ==> Quenching ==> Deformation ==> Aging ==> Secondary TMP ==> Secondary Aging | 2 | 979.85 | 4 | 50 | 549.85 | 8 | 274.925 | 4 | 4398.8 | 430 | Y | 130 | N/A | N/A | 50 | -1.052449 | 0.9446076
1093 | 10.1016/j.jallcom.2016.11.137 | Cu-Al-Cr-Mg-Ni-Si | 2 | 质量分数 | 92.25 | 0.5 | 0.1 | 0.15 | 6 | 1 | 0 | 摩尔分数 | 89.82413 | 1.146597 | 0.1189994 | 0.3818655 | 6.32528 | 2.203131 | 0 | 100 | 6 | 7 | 6 | 0.02142857 | 0 | 0 | 0.1 | 0 | 1.189994 | 0.01428571 | 70 | 0.7 | 0.1017587 | 0.02905374 | 1.894769 | 0.002341065 | 2.093508 | 10.65048 | 1109.758 | 3.621394 | 0.8114711 | 1.23233 | Solution ==> Quenching ==> Deformation ==> Aging ==> Secondary TMP ==> Secondary Aging | 2 | 979.85 | 4 | 50 | 549.85 | 4 | 274.925 | 2 | 2199.4 | 430 | Y | 132 | N/A | N/A | 50 | -1.026727 | 0.9395136
1120 | 10.1016/j.jallcom.2016.11.137 | Cu-Al-Cr-Mg-Ni-Si | 2 | 质量分数 | 92.25 | 0.5 | 0.1 | 0.15 | 6 | 1 | 0 | 摩尔分数 | 89.82413 | 1.146597 | 0.1189994 | 0.3818655 | 6.32528 | 2.203131 | 0 | 100 | 6 | 7 | 6 | 0.02142857 | 0 | 0 | 0.1 | 0 | 1.189994 | 0.01428571 | 70 | 0.7 | 0.1017587 | 0.02905374 | 1.894769 | 0.002341065 | 2.093508 | 10.65048 | 1109.758 | 3.621394 | 0.8114711 | 1.23233 | Solution ==> Quenching ==> Deformation ==> Aging ==> Secondary TMP ==> Secondary Aging | 2 | 979.85 | 4 | 50 | 549.85 | 5 | 274.925 | 2.5 | 2749.25 | 430 | Y | 132 | N/A | N/A | 50 | -1.026727 | 0.9395136
1066 | 10.1016/j.jallcom.2016.11.137 | Cu-Al-Cr-Mg-Ni-Si | 2 | 质量分数 | 92.25 | 0.5 | 0.1 | 0.15 | 6 | 1 | 0 | 摩尔分数 | 89.82413 | 1.146597 | 0.1189994 | 0.3818655 | 6.32528 | 2.203131 | 0 | 100 | 6 | 7 | 6 | 0.02142857 | 0 | 0 | 0.1 | 0 | 1.189994 | 0.01428571 | 70 | 0.7 | 0.1017587 | 0.02905374 | 1.894769 | 0.002341065 | 2.093508 | 10.65048 | 1109.758 | 3.621394 | 0.8114711 | 1.23233 | Solution ==> Quenching ==> Deformation ==> Aging ==> Secondary TMP ==> Secondary Aging | 2 | 979.85 | 4 | 50 | 549.85 | 3 | 274.925 | 1.5 | 1649.55 | 430 | Y | 136 | N/A | N/A | 50 | -0.9752834 | 0.9293634
1111 | 10.1016/j.jallcom.2016.11.137 | Cu-Al-Cr-Mg-Ni-Si | 2 | 质量分数 | 92.25 | 0.5 | 0.1 | 0.15 | 6 | 1 | 0 | 摩尔分数 | 89.82413 | 1.146597 | 0.1189994 | 0.3818655 | 6.32528 | 2.203131 | 0 | 100 | 6 | 7 | 6 | 0.02142857 | 0 | 0 | 0.1 | 0 | 1.189994 | 0.01428571 | 70 | 0.7 | 0.1017587 | 0.02905374 | 1.894769 | 0.002341065 | 2.093508 | 10.65048 | 1109.758 | 3.621394 | 0.8114711 | 1.23233 | Solution ==> Quenching ==> Aging | 0 | 979.85 | 4 | 0 | 449.85 | 5 | 0 | 0 | 2249.25 | 530 | N | 204 | N/A | N/A | 50 | -0.1007405 | 0.7663576
963 | 10.1016/j.jallcom.2016.11.137 | Cu-Al-Cr-Mg-Ni-Si | 2 | 质量分数 | 92.25 | 0.5 | 0.1 | 0.15 | 6 | 1 | 0 | 摩尔分数 | 89.82413 | 1.146597 | 0.1189994 | 0.3818655 | 6.32528 | 2.203131 | 0 | 100 | 6 | 7 | 6 | 0.02142857 | 0 | 0 | 0.1 | 0 | 1.189994 | 0.01428571 | 70 | 0.7 | 0.1017587 | 0.02905374 | 1.894769 | 0.002341065 | 2.093508 | 10.65048 | 1109.758 | 3.621394 | 0.8114711 | 1.23233 | Solution ==> Quenching ==> Deformation ==> Aging ==> Secondary TMP ==> Secondary Aging | 2 | 979.85 | 4 | 50 | 449.85 | 1 | 224.925 | 0.5 | 449.85 | 530 | Y | 215 | N/A | N/A | 50 | 0.04072969 | 0.7421368
933 | 10.1016/j.jallcom.2016.11.137 | Cu-Al-Cr-Mg-Ni-Si | 2 | 质量分数 | 92.25 | 0.5 | 0.1 | 0.15 | 6 | 1 | 0 | 摩尔分数 | 89.82413 | 1.146597 | 0.1189994 | 0.3818655 | 6.32528 | 2.203131 | 0 | 100 | 6 | 7 | 6 | 0.02142857 | 0 | 0 | 0.1 | 0 | 1.189994 | 0.01428571 | 70 | 0.7 | 0.1017587 | 0.02905374 | 1.894769 | 0.002341065 | 2.093508 | 10.65048 | 1109.758 | 3.621394 | 0.8114711 | 1.23233 | Solution ==> Quenching ==> Deformation ==> Aging ==> Secondary TMP ==> Secondary Aging | 2 | 979.85 | 4 | 50 | 399.85 | 0.75 | 199.925 | 0.375 | 299.8875 | 580 | Y | 218 | N/A | N/A | 50 | 0.07931247 | 0.7356614
906 | 10.1016/j.jallcom.2016.11.137 | Cu-Al-Cr-Mg-Ni-Si | 2 | 质量分数 | 92.25 | 0.5 | 0.1 | 0.15 | 6 | 1 | 0 | 摩尔分数 | 89.82413 | 1.146597 | 0.1189994 | 0.3818655 | 6.32528 | 2.203131 | 0 | 100 | 6 | 7 | 6 | 0.02142857 | 0 | 0 | 0.1 | 0 | 1.189994 | 0.01428571 | 70 | 0.7 | 0.1017587 | 0.02905374 | 1.894769 | 0.002341065 | 2.093508 | 10.65048 | 1109.758 | 3.621394 | 0.8114711 | 1.23233 | Solution ==> Quenching ==> Deformation ==> Aging ==> Secondary TMP ==> Secondary Aging | 2 | 979.85 | 4 | 50 | 399.85 | 0.5 | 199.925 | 0.25 | 199.925 | 580 | Y | 220 | N/A | N/A | 50 | 0.1050343 | 0.7313769
929 | 10.1016/j.jallcom.2016.11.137 | Cu-Al-Cr-Mg-Ni-Si | 2 | 质量分数 | 92.25 | 0.5 | 0.1 | 0.15 | 6 | 1 | 0 | 摩尔分数 | 89.82413 | 1.146597 | 0.1189994 | 0.3818655 | 6.32528 | 2.203131 | 0 | 100 | 6 | 7 | 6 | 0.02142857 | 0 | 0 | 0.1 | 0 | 1.189994 | 0.01428571 | 70 | 0.7 | 0.1017587 | 0.02905374 | 1.894769 | 0.002341065 | 2.093508 | 10.65048 | 1109.758 | 3.621394 | 0.8114711 | 1.23233 | Solution ==> Quenching ==> Deformation ==> Aging ==> Secondary TMP ==> Secondary Aging | 2 | 979.85 | 4 | 50 | 399.85 | 0.75 | 199.925 | 0.375 | 299.8875 | 580 | Y | 234 | N/A | N/A | 50 | 0.2850873 | 0.7021547
1070 | 10.1016/j.jallcom.2016.11.137 | Cu-Al-Cr-Mg-Ni-Si | 2 | 质量分数 | 92.25 | 0.5 | 0.1 | 0.15 | 6 | 1 | 0 | 摩尔分数 | 89.82413 | 1.146597 | 0.1189994 | 0.3818655 | 6.32528 | 2.203131 | 0 | 100 | 6 | 7 | 6 | 0.02142857 | 0 | 0 | 0.1 | 0 | 1.189994 | 0.01428571 | 70 | 0.7 | 0.1017587 | 0.02905374 | 1.894769 | 0.002341065 | 2.093508 | 10.65048 | 1109.758 | 3.621394 | 0.8114711 | 1.23233 | Solution ==> Quenching ==> Deformation ==> Aging ==> Secondary TMP ==> Secondary Aging | 2 | 979.85 | 4 | 50 | 549.85 | 3 | 274.925 | 1.5 | 1649.55 | 430 | Y | 127 | N/A | N/A | 49 | -1.091032 | 0.9592197
1124 | 10.1016/j.jallcom.2016.11.137 | Cu-Al-Cr-Mg-Ni-Si | 2 | 质量分数 | 92.25 | 0.5 | 0.1 | 0.15 | 6 | 1 | 0 | 摩尔分数 | 89.82413 | 1.146597 | 0.1189994 | 0.3818655 | 6.32528 | 2.203131 | 0 | 100 | 6 | 7 | 6 | 0.02142857 | 0 | 0 | 0.1 | 0 | 1.189994 | 0.01428571 | 70 | 0.7 | 0.1017587 | 0.02905374 | 1.894769 | 0.002341065 | 2.093508 | 10.65048 | 1109.758 | 3.621394 | 0.8114711 | 1.23233 | Solution ==> Quenching ==> Deformation ==> Aging ==> Secondary TMP ==> Secondary Aging | 2 | 979.85 | 4 | 50 | 549.85 | 5 | 274.925 | 2.5 | 2749.25 | 430 | Y | 127 | N/A | N/A | 49 | -1.091032 | 0.9592197
1097 | 10.1016/j.jallcom.2016.11.137 | Cu-Al-Cr-Mg-Ni-Si | 2 | 质量分数 | 92.25 | 0.5 | 0.1 | 0.15 | 6 | 1 | 0 | 摩尔分数 | 89.82413 | 1.146597 | 0.1189994 | 0.3818655 | 6.32528 | 2.203131 | 0 | 100 | 6 | 7 | 6 | 0.02142857 | 0 | 0 | 0.1 | 0 | 1.189994 | 0.01428571 | 70 | 0.7 | 0.1017587 | 0.02905374 | 1.894769 | 0.002341065 | 2.093508 | 10.65048 | 1109.758 | 3.621394 | 0.8114711 | 1.23233 | Solution ==> Quenching ==> Deformation ==> Aging ==> Secondary TMP ==> Secondary Aging | 2 | 979.85 | 4 | 50 | 549.85 | 4 | 274.925 | 2 | 2199.4 | 430 | Y | 128 | N/A | N/A | 49 | -1.078171 | 0.9566806
1039 | 10.1016/j.jallcom.2016.11.137 | Cu-Al-Cr-Mg-Ni-Si | 2 | 质量分数 | 92.25 | 0.5 | 0.1 | 0.15 | 6 | 1 | 0 | 摩尔分数 | 89.82413 | 1.146597 | 0.1189994 | 0.3818655 | 6.32528 | 2.203131 | 0 | 100 | 6 | 7 | 6 | 0.02142857 | 0 | 0 | 0.1 | 0 | 1.189994 | 0.01428571 | 70 | 0.7 | 0.1017587 | 0.02905374 | 1.894769 | 0.002341065 | 2.093508 | 10.65048 | 1109.758 | 3.621394 | 0.8114711 | 1.23233 | Solution ==> Quenching ==> Deformation ==> Aging ==> Secondary TMP ==> Secondary Aging | 2 | 979.85 | 4 | 50 | 549.85 | 2 | 274.925 | 1 | 1099.7 | 430 | Y | 129 | N/A | N/A | 49 | -1.06531 | 0.9541445
1003 | 10.1016/j.jallcom.2016.11.137 | Cu-Al-Cr-Mg-Ni-Si | 2 | 质量分数 | 92.25 | 0.5 | 0.1 | 0.15 | 6 | 1 | 0 | 摩尔分数 | 89.82413 | 1.146597 | 0.1189994 | 0.3818655 | 6.32528 | 2.203131 | 0 | 100 | 6 | 7 | 6 | 0.02142857 | 0 | 0 | 0.1 | 0 | 1.189994 | 0.01428571 | 70 | 0.7 | 0.1017587 | 0.02905374 | 1.894769 | 0.002341065 | 2.093508 | 10.65048 | 1109.758 | 3.621394 | 0.8114711 | 1.23233 | Solution ==> Quenching ==> Deformation ==> Aging ==> Secondary TMP ==> Secondary Aging | 2 | 979.85 | 4 | 50 | 549.85 | 1.5 | 274.925 | 0.75 | 824.775 | 430 | Y | 130 | N/A | N/A | 49 | -1.052449 | 0.9516117
973 | 10.1016/j.jallcom.2016.11.137 | Cu-Al-Cr-Mg-Ni-Si | 2 | 质量分数 | 92.25 | 0.5 | 0.1 | 0.15 | 6 | 1 | 0 | 摩尔分数 | 89.82413 | 1.146597 | 0.1189994 | 0.3818655 | 6.32528 | 2.203131 | 0 | 100 | 6 | 7 | 6 | 0.02142857 | 0 | 0 | 0.1 | 0 | 1.189994 | 0.01428571 | 70 | 0.7 | 0.1017587 | 0.02905374 | 1.894769 | 0.002341065 | 2.093508 | 10.65048 | 1109.758 | 3.621394 | 0.8114711 | 1.23233 | Solution ==> Quenching ==> Deformation ==> Aging ==> Secondary TMP ==> Secondary Aging | 2 | 979.85 | 4 | 50 | 549.85 | 1 | 274.925 | 0.5 | 549.85 | 430 | Y | 131 | N/A | N/A | 49 | -1.039588 | 0.9490819
1116 | 10.1016/j.jallcom.2016.11.137 | Cu-Al-Cr-Mg-Ni-Si | 2 | 质量分数 | 92.25 | 0.5 | 0.1 | 0.15 | 6 | 1 | 0 | 摩尔分数 | 89.82413 | 1.146597 | 0.1189994 | 0.3818655 | 6.32528 | 2.203131 | 0 | 100 | 6 | 7 | 6 | 0.02142857 | 0 | 0 | 0.1 | 0 | 1.189994 | 0.01428571 | 70 | 0.7 | 0.1017587 | 0.02905374 | 1.894769 | 0.002341065 | 2.093508 | 10.65048 | 1109.758 | 3.621394 | 0.8114711 | 1.23233 | Solution ==> Quenching ==> Deformation ==> Aging ==> Secondary TMP ==> Secondary Aging | 2 | 979.85 | 4 | 50 | 549.85 | 5 | 274.925 | 2.5 | 2749.25 | 430 | Y | 131 | N/A | N/A | 49 | -1.039588 | 0.9490819
936 | 10.1016/j.jallcom.2016.11.137 | Cu-Al-Cr-Mg-Ni-Si | 2 | 质量分数 | 92.25 | 0.5 | 0.1 | 0.15 | 6 | 1 | 0 | 摩尔分数 | 89.82413 | 1.146597 | 0.1189994 | 0.3818655 | 6.32528 | 2.203131 | 0 | 100 | 6 | 7 | 6 | 0.02142857 | 0 | 0 | 0.1 | 0 | 1.189994 | 0.01428571 | 70 | 0.7 | 0.1017587 | 0.02905374 | 1.894769 | 0.002341065 | 2.093508 | 10.65048 | 1109.758 | 3.621394 | 0.8114711 | 1.23233 | Solution ==> Quenching ==> Deformation ==> Aging ==> Secondary TMP ==> Secondary Aging | 2 | 979.85 | 4 | 50 | 549.85 | 0.75 | 274.925 | 0.375 | 412.3875 | 430 | Y | 132 | N/A | N/A | 49 | -1.026727 | 0.9465554
1089 | 10.1016/j.jallcom.2016.11.137 | Cu-Al-Cr-Mg-Ni-Si | 2 | 质量分数 | 92.25 | 0.5 | 0.1 | 0.15 | 6 | 1 | 0 | 摩尔分数 | 89.82413 | 1.146597 | 0.1189994 | 0.3818655 | 6.32528 | 2.203131 | 0 | 100 | 6 | 7 | 6 | 0.02142857 | 0 | 0 | 0.1 | 0 | 1.189994 | 0.01428571 | 70 | 0.7 | 0.1017587 | 0.02905374 | 1.894769 | 0.002341065 | 2.093508 | 10.65048 | 1109.758 | 3.621394 | 0.8114711 | 1.23233 | Solution ==> Quenching ==> Deformation ==> Aging ==> Secondary TMP ==> Secondary Aging | 2 | 979.85 | 4 | 50 | 549.85 | 4 | 274.925 | 2 | 2199.4 | 430 | Y | 133 | N/A | N/A | 49 | -1.013866 | 0.9440321
909 | 10.1016/j.jallcom.2016.11.137 | Cu-Al-Cr-Mg-Ni-Si | 2 | 质量分数 | 92.25 | 0.5 | 0.1 | 0.15 | 6 | 1 | 0 | 摩尔分数 | 89.82413 | 1.146597 | 0.1189994 | 0.3818655 | 6.32528 | 2.203131 | 0 | 100 | 6 | 7 | 6 | 0.02142857 | 0 | 0 | 0.1 | 0 | 1.189994 | 0.01428571 | 70 | 0.7 | 0.1017587 | 0.02905374 | 1.894769 | 0.002341065 | 2.093508 | 10.65048 | 1109.758 | 3.621394 | 0.8114711 | 1.23233 | Solution ==> Quenching ==> Deformation ==> Aging ==> Secondary TMP ==> Secondary Aging | 2 | 979.85 | 4 | 50 | 549.85 | 0.5 | 274.925 | 0.25 | 274.925 | 430 | Y | 135 | N/A | N/A | 49 | -0.9881443 | 0.9389951
1062 | 10.1016/j.jallcom.2016.11.137 | Cu-Al-Cr-Mg-Ni-Si | 2 | 质量分数 | 92.25 | 0.5 | 0.1 | 0.15 | 6 | 1 | 0 | 摩尔分数 | 89.82413 | 1.146597 | 0.1189994 | 0.3818655 | 6.32528 | 2.203131 | 0 | 100 | 6 | 7 | 6 | 0.02142857 | 0 | 0 | 0.1 | 0 | 1.189994 | 0.01428571 | 70 | 0.7 | 0.1017587 | 0.02905374 | 1.894769 | 0.002341065 | 2.093508 | 10.65048 | 1109.758 | 3.621394 | 0.8114711 | 1.23233 | Solution ==> Quenching ==> Deformation ==> Aging ==> Secondary TMP ==> Secondary Aging | 2 | 979.85 | 4 | 50 | 549.85 | 3 | 274.925 | 1.5 | 1649.55 | 430 | Y | 135 | N/A | N/A | 49 | -0.9881443 | 0.9389951
1031 | 10.1016/j.jallcom.2016.11.137 | Cu-Al-Cr-Mg-Ni-Si | 2 | 质量分数 | 92.25 | 0.5 | 0.1 | 0.15 | 6 | 1 | 0 | 摩尔分数 | 89.82413 | 1.146597 | 0.1189994 | 0.3818655 | 6.32528 | 2.203131 | 0 | 100 | 6 | 7 | 6 | 0.02142857 | 0 | 0 | 0.1 | 0 | 1.189994 | 0.01428571 | 70 | 0.7 | 0.1017587 | 0.02905374 | 1.894769 | 0.002341065 | 2.093508 | 10.65048 | 1109.758 | 3.621394 | 0.8114711 | 1.23233 | Solution ==> Quenching ==> Deformation ==> Aging ==> Secondary TMP ==> Secondary Aging | 2 | 979.85 | 4 | 50 | 549.85 | 2 | 274.925 | 1 | 1099.7 | 430 | Y | 136 | N/A | N/A | 49 | -0.9752834 | 0.9364815
1035 | 10.1016/j.jallcom.2016.11.137 | Cu-Al-Cr-Mg-Ni-Si | 2 | 质量分数 | 92.25 | 0.5 | 0.1 | 0.15 | 6 | 1 | 0 | 摩尔分数 | 89.82413 | 1.146597 | 0.1189994 | 0.3818655 | 6.32528 | 2.203131 | 0 | 100 | 6 | 7 | 6 | 0.02142857 | 0 | 0 | 0.1 | 0 | 1.189994 | 0.01428571 | 70 | 0.7 | 0.1017587 | 0.02905374 | 1.894769 | 0.002341065 | 2.093508 | 10.65048 | 1109.758 | 3.621394 | 0.8114711 | 1.23233 | Solution ==> Quenching ==> Deformation ==> Aging ==> Secondary TMP ==> Secondary Aging | 2 | 979.85 | 4 | 50 | 549.85 | 2 | 274.925 | 1 | 1099.7 | 430 | Y | 137 | N/A | N/A | 49 | -0.9624225 | 0.9339713
999 | 10.1016/j.jallcom.2016.11.137 | Cu-Al-Cr-Mg-Ni-Si | 2 | 质量分数 | 92.25 | 0.5 | 0.1 | 0.15 | 6 | 1 | 0 | 摩尔分数 | 89.82413 | 1.146597 | 0.1189994 | 0.3818655 | 6.32528 | 2.203131 | 0 | 100 | 6 | 7 | 6 | 0.02142857 | 0 | 0 | 0.1 | 0 | 1.189994 | 0.01428571 | 70 | 0.7 | 0.1017587 | 0.02905374 | 1.894769 | 0.002341065 | 2.093508 | 10.65048 | 1109.758 | 3.621394 | 0.8114711 | 1.23233 | Solution ==> Quenching ==> Deformation ==> Aging ==> Secondary TMP ==> Secondary Aging | 2 | 979.85 | 4 | 50 | 549.85 | 1.5 | 274.925 | 0.75 | 824.775 | 430 | Y | 139 | N/A | N/A | 49 | -0.9367006 | 0.9289608
969 | 10.1016/j.jallcom.2016.11.137 | Cu-Al-Cr-Mg-Ni-Si | 2 | 质量分数 | 92.25 | 0.5 | 0.1 | 0.15 | 6 | 1 | 0 | 摩尔分数 | 89.82413 | 1.146597 | 0.1189994 | 0.3818655 | 6.32528 | 2.203131 | 0 | 100 | 6 | 7 | 6 | 0.02142857 | 0 | 0 | 0.1 | 0 | 1.189994 | 0.01428571 | 70 | 0.7 | 0.1017587 | 0.02905374 | 1.894769 | 0.002341065 | 2.093508 | 10.65048 | 1109.758 | 3.621394 | 0.8114711 | 1.23233 | Solution ==> Quenching ==> Deformation ==> Aging ==> Secondary TMP ==> Secondary Aging | 2 | 979.85 | 4 | 50 | 549.85 | 1 | 274.925 | 0.5 | 549.85 | 430 | Y | 140 | N/A | N/A | 49 | -0.9238397 | 0.9264606
873 | 10.1016/j.jallcom.2016.11.137 | Cu-Al-Cr-Mg-Ni-Si | 2 | 质量分数 | 92.25 | 0.5 | 0.1 | 0.15 | 6 | 1 | 0 | 摩尔分数 | 89.82413 | 1.146597 | 0.1189994 | 0.3818655 | 6.32528 | 2.203131 | 0 | 100 | 6 | 7 | 6 | 0.02142857 | 0 | 0 | 0.1 | 0 | 1.189994 | 0.01428571 | 70 | 0.7 | 0.1017587 | 0.02905374 | 1.894769 | 0.002341065 | 2.093508 | 10.65048 | 1109.758 | 3.621394 | 0.8114711 | 1.23233 | Solution ==> Quenching ==> Deformation ==> Aging ==> Secondary TMP ==> Secondary Aging | 2 | 979.85 | 4 | 50 | 549.85 | 0.25 | 274.925 | 0.125 | 137.4625 | 430 | Y | 141 | N/A | N/A | 49 | -0.9109788 | 0.9239639
864 | 10.1016/j.jallcom.2016.11.137 | Cu-Al-Cr-Mg-Ni-Si | 2 | 质量分数 | 92.25 | 0.5 | 0.1 | 0.15 | 6 | 1 | 0 | 摩尔分数 | 89.82413 | 1.146597 | 0.1189994 | 0.3818655 | 6.32528 | 2.203131 | 0 | 100 | 6 | 7 | 6 | 0.02142857 | 0 | 0 | 0.1 | 0 | 1.189994 | 0.01428571 | 70 | 0.7 | 0.1017587 | 0.02905374 | 1.894769 | 0.002341065 | 2.093508 | 10.65048 | 1109.758 | 3.621394 | 0.8114711 | 1.23233 | Solution ==> Quenching ==> Deformation ==> Aging ==> Secondary TMP ==> Secondary Aging | 2 | 979.85 | 4 | 50 | 499.85 | 0.25 | 249.925 | 0.125 | 124.9625 | 480 | Y | 180 | N/A | N/A | 49 | -0.4094027 | 0.8295819
1084 | 10.1016/j.jallcom.2016.11.137 | Cu-Al-Cr-Mg-Ni-Si | 2 | 质量分数 | 92.25 | 0.5 | 0.1 | 0.15 | 6 | 1 | 0 | 摩尔分数 | 89.82413 | 1.146597 | 0.1189994 | 0.3818655 | 6.32528 | 2.203131 | 0 | 100 | 6 | 7 | 6 | 0.02142857 | 0 | 0 | 0.1 | 0 | 1.189994 | 0.01428571 | 70 | 0.7 | 0.1017587 | 0.02905374 | 1.894769 | 0.002341065 | 2.093508 | 10.65048 | 1109.758 | 3.621394 | 0.8114711 | 1.23233 | Solution ==> Quenching ==> Aging | 0 | 979.85 | 4 | 0 | 449.85 | 4 | 0 | 0 | 1799.4 | 530 | N | 209 | N/A | N/A | 49 | -0.03643586 | 0.7639995
926 | 10.1016/j.jallcom.2016.11.137 | Cu-Al-Cr-Mg-Ni-Si | 2 | 质量分数 | 92.25 | 0.5 | 0.1 | 0.15 | 6 | 1 | 0 | 摩尔分数 | 89.82413 | 1.146597 | 0.1189994 | 0.3818655 | 6.32528 | 2.203131 | 0 | 100 | 6 | 7 | 6 | 0.02142857 | 0 | 0 | 0.1 | 0 | 1.189994 | 0.01428571 | 70 | 0.7 | 0.1017587 | 0.02905374 | 1.894769 | 0.002341065 | 2.093508 | 10.65048 | 1109.758 | 3.621394 | 0.8114711 | 1.23233 | Solution ==> Quenching ==> Deformation ==> Aging ==> Secondary TMP ==> Secondary Aging | 2 | 979.85 | 4 | 50 | 449.85 | 0.75 | 224.925 | 0.375 | 337.3875 | 530 | Y | 216 | N/A | N/A | 49 | 0.05359062 | 0.7488923
832 | 10.1016/j.jallcom.2016.11.137 | Cu-Al-Cr-Mg-Ni-Si | 2 | 质量分数 | 92.25 | 0.5 | 0.1 | 0.15 | 6 | 1 | 0 | 摩尔分数 | 89.82413 | 1.146597 | 0.1189994 | 0.3818655 | 6.32528 | 2.203131 | 0 | 100 | 6 | 7 | 6 | 0.02142857 | 0 | 0 | 0.1 | 0 | 1.189994 | 0.01428571 | 70 | 0.7 | 0.1017587 | 0.02905374 | 1.894769 | 0.002341065 | 2.093508 | 10.65048 | 1109.758 | 3.621394 | 0.8114711 | 1.23233 | Solution ==> Quenching ==> Deformation ==> Aging ==> Secondary TMP ==> Secondary Aging | 2 | 979.85 | 4 | 50 | 449.85 | 0.083 | 224.925 | 0.0415 | 37.33755 | 530 | Y | 220 | N/A | N/A | 49 | 0.1050343 | 0.7404008
1028 | 10.1016/j.jallcom.2016.11.137 | Cu-Al-Cr-Mg-Ni-Si | 2 | 质量分数 | 92.25 | 0.5 | 0.1 | 0.15 | 6 | 1 | 0 | 摩尔分数 | 89.82413 | 1.146597 | 0.1189994 | 0.3818655 | 6.32528 | 2.203131 | 0 | 100 | 6 | 7 | 6 | 0.02142857 | 0 | 0 | 0.1 | 0 | 1.189994 | 0.01428571 | 70 | 0.7 | 0.1017587 | 0.02905374 | 1.894769 | 0.002341065 | 2.093508 | 10.65048 | 1109.758 | 3.621394 | 0.8114711 | 1.23233 | Solution ==> Quenching ==> Deformation ==> Aging ==> Secondary TMP ==> Secondary Aging | 2 | 979.85 | 4 | 50 | 399.85 | 2 | 199.925 | 1 | 799.7 | 580 | Y | 234 | N/A | N/A | 49 | 0.2850873 | 0.7115493
995 | 10.1016/j.jallcom.2016.11.137 | Cu-Al-Cr-Mg-Ni-Si | 2 | 质量分数 | 92.25 | 0.5 | 0.1 | 0.15 | 6 | 1 | 0 | 摩尔分数 | 89.82413 | 1.146597 | 0.1189994 | 0.3818655 | 6.32528 | 2.203131 | 0 | 100 | 6 | 7 | 6 | 0.02142857 | 0 | 0 | 0.1 | 0 | 1.189994 | 0.01428571 | 70 | 0.7 | 0.1017587 | 0.02905374 | 1.894769 | 0.002341065 | 2.093508 | 10.65048 | 1109.758 | 3.621394 | 0.8114711 | 1.23233 | Solution ==> Quenching ==> Deformation ==> Aging ==> Secondary TMP ==> Secondary Aging | 2 | 979.85 | 4 | 50 | 549.85 | 1.5 | 274.925 | 0.75 | 824.775 | 430 | Y | 137 | N/A | N/A | 48 | -0.9624225 | 0.9412205
965 | 10.1016/j.jallcom.2016.11.137 | Cu-Al-Cr-Mg-Ni-Si | 2 | 质量分数 | 92.25 | 0.5 | 0.1 | 0.15 | 6 | 1 | 0 | 摩尔分数 | 89.82413 | 1.146597 | 0.1189994 | 0.3818655 | 6.32528 | 2.203131 | 0 | 100 | 6 | 7 | 6 | 0.02142857 | 0 | 0 | 0.1 | 0 | 1.189994 | 0.01428571 | 70 | 0.7 | 0.1017587 | 0.02905374 | 1.894769 | 0.002341065 | 2.093508 | 10.65048 | 1109.758 | 3.621394 | 0.8114711 | 1.23233 | Solution ==> Quenching ==> Deformation ==> Aging ==> Secondary TMP ==> Secondary Aging | 2 | 979.85 | 4 | 50 | 549.85 | 1 | 274.925 | 0.5 | 549.85 | 430 | Y | 140 | N/A | N/A | 48 | -0.9238397 | 0.9337682
928 | 10.1016/j.jallcom.2016.11.137 | Cu-Al-Cr-Mg-Ni-Si | 2 | 质量分数 | 92.25 | 0.5 | 0.1 | 0.15 | 6 | 1 | 0 | 摩尔分数 | 89.82413 | 1.146597 | 0.1189994 | 0.3818655 | 6.32528 | 2.203131 | 0 | 100 | 6 | 7 | 6 | 0.02142857 | 0 | 0 | 0.1 | 0 | 1.189994 | 0.01428571 | 70 | 0.7 | 0.1017587 | 0.02905374 | 1.894769 | 0.002341065 | 2.093508 | 10.65048 | 1109.758 | 3.621394 | 0.8114711 | 1.23233 | Solution ==> Quenching ==> Deformation ==> Aging ==> Secondary TMP ==> Secondary Aging | 2 | 979.85 | 4 | 50 | 549.85 | 0.75 | 274.925 | 0.375 | 412.3875 | 430 | Y | 141 | N/A | N/A | 48 | -0.9109788 | 0.931291
932 | 10.1016/j.jallcom.2016.11.137 | Cu-Al-Cr-Mg-Ni-Si | 2 | 质量分数 | 92.25 | 0.5 | 0.1 | 0.15 | 6 | 1 | 0 | 摩尔分数 | 89.82413 | 1.146597 | 0.1189994 | 0.3818655 | 6.32528 | 2.203131 | 0 | 100 | 6 | 7 | 6 | 0.02142857 | 0 | 0 | 0.1 | 0 | 1.189994 | 0.01428571 | 70 | 0.7 | 0.1017587 | 0.02905374 | 1.894769 | 0.002341065 | 2.093508 | 10.65048 | 1109.758 | 3.621394 | 0.8114711 | 1.23233 | Solution ==> Quenching ==> Deformation ==> Aging ==> Secondary TMP ==> Secondary Aging | 2 | 979.85 | 4 | 50 | 549.85 | 0.75 | 274.925 | 0.375 | 412.3875 | 430 | Y | 143 | N/A | N/A | 48 | -0.8852569 | 0.9263473
905 | 10.1016/j.jallcom.2016.11.137 | Cu-Al-Cr-Mg-Ni-Si | 2 | 质量分数 | 92.25 | 0.5 | 0.1 | 0.15 | 6 | 1 | 0 | 摩尔分数 | 89.82413 | 1.146597 | 0.1189994 | 0.3818655 | 6.32528 | 2.203131 | 0 | 100 | 6 | 7 | 6 | 0.02142857 | 0 | 0 | 0.1 | 0 | 1.189994 | 0.01428571 | 70 | 0.7 | 0.1017587 | 0.02905374 | 1.894769 | 0.002341065 | 2.093508 | 10.65048 | 1109.758 | 3.621394 | 0.8114711 | 1.23233 | Solution ==> Quenching ==> Deformation ==> Aging ==> Secondary TMP ==> Secondary Aging | 2 | 979.85 | 4 | 50 | 549.85 | 0.5 | 274.925 | 0.25 | 274.925 | 430 | Y | 144 | N/A | N/A | 48 | -0.872396 | 0.9238808
901 | 10.1016/j.jallcom.2016.11.137 | Cu-Al-Cr-Mg-Ni-Si | 2 | 质量分数 | 92.25 | 0.5 | 0.1 | 0.15 | 6 | 1 | 0 | 摩尔分数 | 89.82413 | 1.146597 | 0.1189994 | 0.3818655 | 6.32528 | 2.203131 | 0 | 100 | 6 | 7 | 6 | 0.02142857 | 0 | 0 | 0.1 | 0 | 1.189994 | 0.01428571 | 70 | 0.7 | 0.1017587 | 0.02905374 | 1.894769 | 0.002341065 | 2.093508 | 10.65048 | 1109.758 | 3.621394 | 0.8114711 | 1.23233 | Solution ==> Quenching ==> Deformation ==> Aging ==> Secondary TMP ==> Secondary Aging | 2 | 979.85 | 4 | 50 | 549.85 | 0.5 | 274.925 | 0.25 | 274.925 | 430 | Y | 145 | N/A | N/A | 48 | -0.8595351 | 0.9214179
834 | 10.1016/j.jallcom.2016.11.137 | Cu-Al-Cr-Mg-Ni-Si | 2 | 质量分数 | 92.25 | 0.5 | 0.1 | 0.15 | 6 | 1 | 0 | 摩尔分数 | 89.82413 | 1.146597 | 0.1189994 | 0.3818655 | 6.32528 | 2.203131 | 0 | 100 | 6 | 7 | 6 | 0.02142857 | 0 | 0 | 0.1 | 0 | 1.189994 | 0.01428571 | 70 | 0.7 | 0.1017587 | 0.02905374 | 1.894769 | 0.002341065 | 2.093508 | 10.65048 | 1109.758 | 3.621394 | 0.8114711 | 1.23233 | Solution ==> Quenching ==> Deformation ==> Aging ==> Secondary TMP ==> Secondary Aging | 2 | 979.85 | 4 | 50 | 549.85 | 0.083 | 274.925 | 0.0415 | 45.63755 | 430 | Y | 155 | N/A | N/A | 48 | -0.7309258 | 0.896994
867 | 10.1016/j.jallcom.2016.11.137 | Cu-Al-Cr-Mg-Ni-Si | 2 | 质量分数 | 92.25 | 0.5 | 0.1 | 0.15 | 6 | 1 | 0 | 摩尔分数 | 89.82413 | 1.146597 | 0.1189994 | 0.3818655 | 6.32528 | 2.203131 | 0 | 100 | 6 | 7 | 6 | 0.02142857 | 0 | 0 | 0.1 | 0 | 1.189994 | 0.01428571 | 70 | 0.7 | 0.1017587 | 0.02905374 | 1.894769 | 0.002341065 | 2.093508 | 10.65048 | 1109.758 | 3.621394 | 0.8114711 | 1.23233 | Solution ==> Quenching ==> Deformation ==> Aging ==> Secondary TMP ==> Secondary Aging | 2 | 979.85 | 4 | 50 | 449.85 | 0.25 | 224.925 | 0.125 | 112.4625 | 530 | Y | 218 | N/A | N/A | 48 | 0.07931247 | 0.753706
870 | 10.1016/j.jallcom.2016.11.137 | Cu-Al-Cr-Mg-Ni-Si | 2 | 质量分数 | 92.25 | 0.5 | 0.1 | 0.15 | 6 | 1 | 0 | 摩尔分数 | 89.82413 | 1.146597 | 0.1189994 | 0.3818655 | 6.32528 | 2.203131 | 0 | 100 | 6 | 7 | 6 | 0.02142857 | 0 | 0 | 0.1 | 0 | 1.189994 | 0.01428571 | 70 | 0.7 | 0.1017587 | 0.02905374 | 1.894769 | 0.002341065 | 2.093508 | 10.65048 | 1109.758 | 3.621394 | 0.8114711 | 1.23233 | Solution ==> Quenching ==> Deformation ==> Aging ==> Secondary TMP ==> Secondary Aging | 2 | 979.85 | 4 | 50 | 399.85 | 0.25 | 199.925 | 0.125 | 99.9625 | 580 | Y | 225 | N/A | N/A | 48 | 0.1693389 | 0.7391905
869 | 10.1016/j.jallcom.2016.11.137 | Cu-Al-Cr-Mg-Ni-Si | 2 | 质量分数 | 92.25 | 0.5 | 0.1 | 0.15 | 6 | 1 | 0 | 摩尔分数 | 89.82413 | 1.146597 | 0.1189994 | 0.3818655 | 6.32528 | 2.203131 | 0 | 100 | 6 | 7 | 6 | 0.02142857 | 0 | 0 | 0.1 | 0 | 1.189994 | 0.01428571 | 70 | 0.7 | 0.1017587 | 0.02905374 | 1.894769 | 0.002341065 | 2.093508 | 10.65048 | 1109.758 | 3.621394 | 0.8114711 | 1.23233 | Solution ==> Quenching ==> Deformation ==> Aging ==> Secondary TMP ==> Secondary Aging | 2 | 979.85 | 4 | 50 | 549.85 | 0.25 | 274.925 | 0.125 | 137.4625 | 430 | Y | 151 | N/A | N/A | 47 | -0.7823695 | 0.9143543
961 | 10.1016/j.jallcom.2016.11.137 | Cu-Al-Cr-Mg-Ni-Si | 2 | 质量分数 | 92.25 | 0.5 | 0.1 | 0.15 | 6 | 1 | 0 | 摩尔分数 | 89.82413 | 1.146597 | 0.1189994 | 0.3818655 | 6.32528 | 2.203131 | 0 | 100 | 6 | 7 | 6 | 0.02142857 | 0 | 0 | 0.1 | 0 | 1.189994 | 0.01428571 | 70 | 0.7 | 0.1017587 | 0.02905374 | 1.894769 | 0.002341065 | 2.093508 | 10.65048 | 1109.758 | 3.621394 | 0.8114711 | 1.23233 | Solution ==> Quenching ==> Aging | 0 | 979.85 | 4 | 0 | 499.85 | 1 | 0 | 0 | 499.85 | 480 | N | 197 | N/A | N/A | 47 | -0.190767 | 0.8077881
831 | 10.1016/j.jallcom.2016.11.137 | Cu-Al-Cr-Mg-Ni-Si | 2 | 质量分数 | 92.25 | 0.5 | 0.1 | 0.15 | 6 | 1 | 0 | 摩尔分数 | 89.82413 | 1.146597 | 0.1189994 | 0.3818655 | 6.32528 | 2.203131 | 0 | 100 | 6 | 7 | 6 | 0.02142857 | 0 | 0 | 0.1 | 0 | 1.189994 | 0.01428571 | 70 | 0.7 | 0.1017587 | 0.02905374 | 1.894769 | 0.002341065 | 2.093508 | 10.65048 | 1109.758 | 3.621394 | 0.8114711 | 1.23233 | Solution ==> Quenching ==> Deformation ==> Aging ==> Secondary TMP ==> Secondary Aging | 2 | 979.85 | 4 | 50 | 399.85 | 0.083 | 199.925 | 0.0415 | 33.18755 | 580 | Y | 226 | N/A | N/A | 47 | 0.1821999 | 0.7465176
992 | 10.1016/j.jallcom.2016.11.137 | Cu-Al-Cr-Mg-Ni-Si | 2 | 质量分数 | 92.25 | 0.5 | 0.1 | 0.15 | 6 | 1 | 0 | 摩尔分数 | 89.82413 | 1.146597 | 0.1189994 | 0.3818655 | 6.32528 | 2.203131 | 0 | 100 | 6 | 7 | 6 | 0.02142857 | 0 | 0 | 0.1 | 0 | 1.189994 | 0.01428571 | 70 | 0.7 | 0.1017587 | 0.02905374 | 1.894769 | 0.002341065 | 2.093508 | 10.65048 | 1109.758 | 3.621394 | 0.8114711 | 1.23233 | Solution ==> Quenching ==> Deformation ==> Aging ==> Secondary TMP ==> Secondary Aging | 2 | 979.85 | 4 | 50 | 399.85 | 1.5 | 199.925 | 0.75 | 599.775 | 580 | Y | 239 | N/A | N/A | 47 | 0.3493919 | 0.7209267
902 | 10.1016/j.jallcom.2016.11.137 | Cu-Al-Cr-Mg-Ni-Si | 2 | 质量分数 | 92.25 | 0.5 | 0.1 | 0.15 | 6 | 1 | 0 | 摩尔分数 | 89.82413 | 1.146597 | 0.1189994 | 0.3818655 | 6.32528 | 2.203131 | 0 | 100 | 6 | 7 | 6 | 0.02142857 | 0 | 0 | 0.1 | 0 | 1.189994 | 0.01428571 | 70 | 0.7 | 0.1017587 | 0.02905374 | 1.894769 | 0.002341065 | 2.093508 | 10.65048 | 1109.758 | 3.621394 | 0.8114711 | 1.23233 | Solution ==> Quenching ==> Deformation ==> Aging ==> Secondary TMP ==> Secondary Aging | 2 | 979.85 | 4 | 50 | 399.85 | 0.5 | 199.925 | 0.25 | 199.925 | 580 | Y | 245 | N/A | N/A | 47 | 0.4265574 | 0.7095603
865 | 10.1016/j.jallcom.2016.11.137 | Cu-Al-Cr-Mg-Ni-Si | 2 | 质量分数 | 92.25 | 0.5 | 0.1 | 0.15 | 6 | 1 | 0 | 摩尔分数 | 89.82413 | 1.146597 | 0.1189994 | 0.3818655 | 6.32528 | 2.203131 | 0 | 100 | 6 | 7 | 6 | 0.02142857 | 0 | 0 | 0.1 | 0 | 1.189994 | 0.01428571 | 70 | 0.7 | 0.1017587 | 0.02905374 | 1.894769 | 0.002341065 | 2.093508 | 10.65048 | 1109.758 | 3.621394 | 0.8114711 | 1.23233 | Solution ==> Quenching ==> Deformation ==> Aging ==> Secondary TMP ==> Secondary Aging | 2 | 979.85 | 4 | 50 | 549.85 | 0.25 | 274.925 | 0.125 | 137.4625 | 430 | Y | 158 | N/A | N/A | 46 | -0.692343 | 0.9054096
829 | 10.1016/j.jallcom.2016.11.137 | Cu-Al-Cr-Mg-Ni-Si | 2 | 质量分数 | 92.25 | 0.5 | 0.1 | 0.15 | 6 | 1 | 0 | 摩尔分数 | 89.82413 | 1.146597 | 0.1189994 | 0.3818655 | 6.32528 | 2.203131 | 0 | 100 | 6 | 7 | 6 | 0.02142857 | 0 | 0 | 0.1 | 0 | 1.189994 | 0.01428571 | 70 | 0.7 | 0.1017587 | 0.02905374 | 1.894769 | 0.002341065 | 2.093508 | 10.65048 | 1109.758 | 3.621394 | 0.8114711 | 1.23233 | Solution ==> Quenching ==> Deformation ==> Aging ==> Secondary TMP ==> Secondary Aging | 2 | 979.85 | 4 | 50 | 499.85 | 0.083 | 249.925 | 0.0415 | 41.48755 | 480 | Y | 205 | N/A | N/A | 46 | -0.08787956 | 0.7993049
1057 | 10.1016/j.jallcom.2016.11.137 | Cu-Al-Cr-Mg-Ni-Si | 2 | 质量分数 | 92.25 | 0.5 | 0.1 | 0.15 | 6 | 1 | 0 | 摩尔分数 | 89.82413 | 1.146597 | 0.1189994 | 0.3818655 | 6.32528 | 2.203131 | 0 | 100 | 6 | 7 | 6 | 0.02142857 | 0 | 0 | 0.1 | 0 | 1.189994 | 0.01428571 | 70 | 0.7 | 0.1017587 | 0.02905374 | 1.894769 | 0.002341065 | 2.093508 | 10.65048 | 1109.758 | 3.621394 | 0.8114711 | 1.23233 | Solution ==> Quenching ==> Aging | 0 | 979.85 | 4 | 0 | 449.85 | 3 | 0 | 0 | 1349.55 | 530 | N | 217 | N/A | N/A | 46 | 0.06645154 | 0.774189
1166 | 10.1016/j.jallcom.2016.11.137 | Cu-Al-Cr-Mg-Ni-Si | 2 | 质量分数 | 92.25 | 0.5 | 0.1 | 0.15 | 6 | 1 | 0 | 摩尔分数 | 89.82413 | 1.146597 | 0.1189994 | 0.3818655 | 6.32528 | 2.203131 | 0 | 100 | 6 | 7 | 6 | 0.02142857 | 0 | 0 | 0.1 | 0 | 1.189994 | 0.01428571 | 70 | 0.7 | 0.1017587 | 0.02905374 | 1.894769 | 0.002341065 | 2.093508 | 10.65048 | 1109.758 | 3.621394 | 0.8114711 | 1.23233 | Solution ==> Quenching ==> Aging | 0 | 979.85 | 4 | 0 | 399.85 | 8 | 0 | 0 | 3198.8 | 580 | N | 217 | N/A | N/A | 46 | 0.06645154 | 0.774189
899 | 10.1016/j.jallcom.2016.11.137 | Cu-Al-Cr-Mg-Ni-Si | 2 | 质量分数 | 92.25 | 0.5 | 0.1 | 0.15 | 6 | 1 | 0 | 摩尔分数 | 89.82413 | 1.146597 | 0.1189994 | 0.3818655 | 6.32528 | 2.203131 | 0 | 100 | 6 | 7 | 6 | 0.02142857 | 0 | 0 | 0.1 | 0 | 1.189994 | 0.01428571 | 70 | 0.7 | 0.1017587 | 0.02905374 | 1.894769 | 0.002341065 | 2.093508 | 10.65048 | 1109.758 | 3.621394 | 0.8114711 | 1.23233 | Solution ==> Quenching ==> Deformation ==> Aging ==> Secondary TMP ==> Secondary Aging | 2 | 979.85 | 4 | 50 | 449.85 | 0.5 | 224.925 | 0.25 | 224.925 | 530 | Y | 229 | N/A | N/A | 46 | 0.2207826 | 0.7500392
924 | 10.1016/j.jallcom.2016.11.137 | Cu-Al-Cr-Mg-Ni-Si | 2 | 质量分数 | 92.25 | 0.5 | 0.1 | 0.15 | 6 | 1 | 0 | 摩尔分数 | 89.82413 | 1.146597 | 0.1189994 | 0.3818655 | 6.32528 | 2.203131 | 0 | 100 | 6 | 7 | 6 | 0.02142857 | 0 | 0 | 0.1 | 0 | 1.189994 | 0.01428571 | 70 | 0.7 | 0.1017587 | 0.02905374 | 1.894769 | 0.002341065 | 2.093508 | 10.65048 | 1109.758 | 3.621394 | 0.8114711 | 1.23233 | Solution ==> Quenching ==> Aging | 0 | 979.85 | 4 | 0 | 499.85 | 0.75 | 0 | 0 | 374.8875 | 480 | N | 211 | N/A | N/A | 45 | -0.01071401 | 0.7958147
830 | 10.1016/j.jallcom.2016.11.137 | Cu-Al-Cr-Mg-Ni-Si | 2 | 质量分数 | 92.25 | 0.5 | 0.1 | 0.15 | 6 | 1 | 0 | 摩尔分数 | 89.82413 | 1.146597 | 0.1189994 | 0.3818655 | 6.32528 | 2.203131 | 0 | 100 | 6 | 7 | 6 | 0.02142857 | 0 | 0 | 0.1 | 0 | 1.189994 | 0.01428571 | 70 | 0.7 | 0.1017587 | 0.02905374 | 1.894769 | 0.002341065 | 2.093508 | 10.65048 | 1109.758 | 3.621394 | 0.8114711 | 1.23233 | Solution ==> Quenching ==> Deformation ==> Aging ==> Secondary TMP ==> Secondary Aging | 2 | 979.85 | 4 | 50 | 549.85 | 0.083 | 274.925 | 0.0415 | 45.63755 | 430 | Y | 169 | N/A | N/A | 44 | -0.5508729 | 0.8961485
866 | 10.1016/j.jallcom.2016.11.137 | Cu-Al-Cr-Mg-Ni-Si | 2 | 质量分数 | 92.25 | 0.5 | 0.1 | 0.15 | 6 | 1 | 0 | 摩尔分数 | 89.82413 | 1.146597 | 0.1189994 | 0.3818655 | 6.32528 | 2.203131 | 0 | 100 | 6 | 7 | 6 | 0.02142857 | 0 | 0 | 0.1 | 0 | 1.189994 | 0.01428571 | 70 | 0.7 | 0.1017587 | 0.02905374 | 1.894769 | 0.002341065 | 2.093508 | 10.65048 | 1109.758 | 3.621394 | 0.8114711 | 1.23233 | Solution ==> Quenching ==> Deformation ==> Aging ==> Secondary TMP ==> Secondary Aging | 2 | 979.85 | 4 | 50 | 399.85 | 0.25 | 199.925 | 0.125 | 99.9625 | 580 | Y | 251 | N/A | N/A | 44 | 0.503723 | 0.7290319
1187 | 10.1016/j.jallcom.2016.11.137 | Cu-Al-Cr-Mg-Ni-Si | 2 | 质量分数 | 92.25 | 0.5 | 0.1 | 0.15 | 6 | 1 | 0 | 摩尔分数 | 89.82413 | 1.146597 | 0.1189994 | 0.3818655 | 6.32528 | 2.203131 | 0 | 100 | 6 | 7 | 6 | 0.02142857 | 0 | 0 | 0.1 | 0 | 1.189994 | 0.01428571 | 70 | 0.7 | 0.1017587 | 0.02905374 | 1.894769 | 0.002341065 | 2.093508 | 10.65048 | 1109.758 | 3.621394 | 0.8114711 | 1.23233 | Solution ==> Quenching ==> Deformation ==> Aging ==> Secondary TMP ==> Secondary Aging | 2 | 979.85 | 4 | 50 | 499.85 | 8 | 249.925 | 4 | 3998.8 | 480 | Y | 171 | N/A | N/A | 43 | -0.525151 | 0.9000604
825 | 10.1016/j.jallcom.2016.11.137 | Cu-Al-Cr-Mg-Ni-Si | 2 | 质量分数 | 92.25 | 0.5 | 0.1 | 0.15 | 6 | 1 | 0 | 摩尔分数 | 89.82413 | 1.146597 | 0.1189994 | 0.3818655 | 6.32528 | 2.203131 | 0 | 100 | 6 | 7 | 6 | 0.02142857 | 0 | 0 | 0.1 | 0 | 1.189994 | 0.01428571 | 70 | 0.7 | 0.1017587 | 0.02905374 | 1.894769 | 0.002341065 | 2.093508 | 10.65048 | 1109.758 | 3.621394 | 0.8114711 | 1.23233 | Solution ==> Quenching ==> Deformation ==> Aging ==> Secondary TMP ==> Secondary Aging | 2 | 979.85 | 4 | 50 | 499.85 | 0.083 | 249.925 | 0.0415 | 41.48755 | 480 | Y | 216 | N/A | N/A | 43 | 0.05359062 | 0.8044189
1026 | 10.1016/j.jallcom.2016.11.137 | Cu-Al-Cr-Mg-Ni-Si | 2 | 质量分数 | 92.25 | 0.5 | 0.1 | 0.15 | 6 | 1 | 0 | 摩尔分数 | 89.82413 | 1.146597 | 0.1189994 | 0.3818655 | 6.32528 | 2.203131 | 0 | 100 | 6 | 7 | 6 | 0.02142857 | 0 | 0 | 0.1 | 0 | 1.189994 | 0.01428571 | 70 | 0.7 | 0.1017587 | 0.02905374 | 1.894769 | 0.002341065 | 2.093508 | 10.65048 | 1109.758 | 3.621394 | 0.8114711 | 1.23233 | Solution ==> Quenching ==> Aging | 0 | 979.85 | 4 | 0 | 449.85 | 2 | 0 | 0 | 899.7 | 530 | N | 236 | N/A | N/A | 43 | 0.3108091 | 0.7660739
828 | 10.1016/j.jallcom.2016.11.137 | Cu-Al-Cr-Mg-Ni-Si | 2 | 质量分数 | 92.25 | 0.5 | 0.1 | 0.15 | 6 | 1 | 0 | 摩尔分数 | 89.82413 | 1.146597 | 0.1189994 | 0.3818655 | 6.32528 | 2.203131 | 0 | 100 | 6 | 7 | 6 | 0.02142857 | 0 | 0 | 0.1 | 0 | 1.189994 | 0.01428571 | 70 | 0.7 | 0.1017587 | 0.02905374 | 1.894769 | 0.002341065 | 2.093508 | 10.65048 | 1109.758 | 3.621394 | 0.8114711 | 1.23233 | Solution ==> Quenching ==> Deformation ==> Aging ==> Secondary TMP ==> Secondary Aging | 2 | 979.85 | 4 | 50 | 449.85 | 0.083 | 224.925 | 0.0415 | 37.33755 | 530 | Y | 240 | N/A | N/A | 43 | 0.3622528 | 0.7587676
807 | 10.1016/j.msea.2017.05.001 | Cu-Al-Cr-Mg-Ni-Si | 2 | 质量分数 | 92.27 | 0.49 | 0.11 | 0.12 | 5.98 | 1.03 | 0 | 摩尔分数 | 89.8642 | 1.123922 | 0.1309294 | 0.3055625 | 6.305642 | 2.269746 | 0 | 100 | 5.805825 | 7.01 | 6.1594 | 0.0171184 | 0 | 0 | 0.11 | 0 | 1.190267 | 0.01569187 | 63.72727 | 0.7711 | 0.101358 | 0.02834595 | 1.895254 | 0.00206808 | 2.055134 | 10.6541 | 1110.431 | 3.600475 | 0.8121861 | 1.231245 | Solution ==> Quenching ==> Deformation ==> Aging | 1 | 969.85 | 6 | 50 | 699.85 | 20 | 349.925 | 10 | 13997 | 270 | N | 100 | N/A | N/A | 42 | -1.438277 | 1.077164
1191 | 10.1016/j.jallcom.2016.11.137 | Cu-Al-Cr-Mg-Ni-Si | 2 | 质量分数 | 92.25 | 0.5 | 0.1 | 0.15 | 6 | 1 | 0 | 摩尔分数 | 89.82413 | 1.146597 | 0.1189994 | 0.3818655 | 6.32528 | 2.203131 | 0 | 100 | 6 | 7 | 6 | 0.02142857 | 0 | 0 | 0.1 | 0 | 1.189994 | 0.01428571 | 70 | 0.7 | 0.1017587 | 0.02905374 | 1.894769 | 0.002341065 | 2.093508 | 10.65048 | 1109.758 | 3.621394 | 0.8114711 | 1.23233 | Solution ==> Quenching ==> Deformation ==> Aging ==> Secondary TMP ==> Secondary Aging | 2 | 979.85 | 4 | 50 | 499.85 | 8 | 249.925 | 4 | 3998.8 | 480 | Y | 164 | N/A | N/A | 42 | -0.6151775 | 0.9243165
1163 | 10.1016/j.jallcom.2016.11.137 | Cu-Al-Cr-Mg-Ni-Si | 2 | 质量分数 | 92.25 | 0.5 | 0.1 | 0.15 | 6 | 1 | 0 | 摩尔分数 | 89.82413 | 1.146597 | 0.1189994 | 0.3818655 | 6.32528 | 2.203131 | 0 | 100 | 6 | 7 | 6 | 0.02142857 | 0 | 0 | 0.1 | 0 | 1.189994 | 0.01428571 | 70 | 0.7 | 0.1017587 | 0.02905374 | 1.894769 | 0.002341065 | 2.093508 | 10.65048 | 1109.758 | 3.621394 | 0.8114711 | 1.23233 | Solution ==> Quenching ==> Deformation ==> Aging ==> Secondary TMP ==> Secondary Aging | 2 | 979.85 | 4 | 50 | 499.85 | 6 | 249.925 | 3 | 2999.1 | 480 | Y | 184 | N/A | N/A | 42 | -0.357959 | 0.8800958
826 | 10.1016/j.jallcom.2016.11.137 | Cu-Al-Cr-Mg-Ni-Si | 2 | 质量分数 | 92.25 | 0.5 | 0.1 | 0.15 | 6 | 1 | 0 | 摩尔分数 | 89.82413 | 1.146597 | 0.1189994 | 0.3818655 | 6.32528 | 2.203131 | 0 | 100 | 6 | 7 | 6 | 0.02142857 | 0 | 0 | 0.1 | 0 | 1.189994 | 0.01428571 | 70 | 0.7 | 0.1017587 | 0.02905374 | 1.894769 | 0.002341065 | 2.093508 | 10.65048 | 1109.758 | 3.621394 | 0.8114711 | 1.23233 | Solution ==> Quenching ==> Deformation ==> Aging ==> Secondary TMP ==> Secondary Aging | 2 | 979.85 | 4 | 50 | 549.85 | 0.083 | 274.925 | 0.0415 | 45.63755 | 430 | Y | 191 | N/A | N/A | 42 | -0.2679325 | 0.8651126
1159 | 10.1016/j.jallcom.2016.11.137 | Cu-Al-Cr-Mg-Ni-Si | 2 | 质量分数 | 92.25 | 0.5 | 0.1 | 0.15 | 6 | 1 | 0 | 摩尔分数 | 89.82413 | 1.146597 | 0.1189994 | 0.3818655 | 6.32528 | 2.203131 | 0 | 100 | 6 | 7 | 6 | 0.02142857 | 0 | 0 | 0.1 | 0 | 1.189994 | 0.01428571 | 70 | 0.7 | 0.1017587 | 0.02905374 | 1.894769 | 0.002341065 | 2.093508 | 10.65048 | 1109.758 | 3.621394 | 0.8114711 | 1.23233 | Solution ==> Quenching ==> Deformation ==> Aging ==> Secondary TMP ==> Secondary Aging | 2 | 979.85 | 4 | 50 | 499.85 | 6 | 249.925 | 3 | 2999.1 | 480 | Y | 196 | N/A | N/A | 42 | -0.2036279 | 0.8545798
1138 | 10.1016/j.jallcom.2016.11.137 | Cu-Al-Cr-Mg-Ni-Si | 2 | 质量分数 | 92.25 | 0.5 | 0.1 | 0.15 | 6 | 1 | 0 | 摩尔分数 | 89.82413 | 1.146597 | 0.1189994 | 0.3818655 | 6.32528 | 2.203131 | 0 | 100 | 6 | 7 | 6 | 0.02142857 | 0 | 0 | 0.1 | 0 | 1.189994 | 0.01428571 | 70 | 0.7 | 0.1017587 | 0.02905374 | 1.894769 | 0.002341065 | 2.093508 | 10.65048 | 1109.758 | 3.621394 | 0.8114711 | 1.23233 | Solution ==> Quenching ==> Aging | 0 | 979.85 | 4 | 0 | 399.85 | 6 | 0 | 0 | 2399.1 | 580 | N | 231 | N/A | N/A | 42 | 0.2465045 | 0.7852944
962 | 10.1016/j.jallcom.2016.11.137 | Cu-Al-Cr-Mg-Ni-Si | 2 | 质量分数 | 92.25 | 0.5 | 0.1 | 0.15 | 6 | 1 | 0 | 摩尔分数 | 89.82413 | 1.146597 | 0.1189994 | 0.3818655 | 6.32528 | 2.203131 | 0 | 100 | 6 | 7 | 6 | 0.02142857 | 0 | 0 | 0.1 | 0 | 1.189994 | 0.01428571 | 70 | 0.7 | 0.1017587 | 0.02905374 | 1.894769 | 0.002341065 | 2.093508 | 10.65048 | 1109.758 | 3.621394 | 0.8114711 | 1.23233 | Solution ==> Quenching ==> Deformation ==> Aging ==> Secondary TMP ==> Secondary Aging | 2 | 979.85 | 4 | 50 | 399.85 | 1 | 199.925 | 0.5 | 399.85 | 580 | Y | 243 | N/A | N/A | 42 | 0.4008356 | 0.76357
990 | 10.1016/j.jallcom.2016.11.137 | Cu-Al-Cr-Mg-Ni-Si | 2 | 质量分数 | 92.25 | 0.5 | 0.1 | 0.15 | 6 | 1 | 0 | 摩尔分数 | 89.82413 | 1.146597 | 0.1189994 | 0.3818655 | 6.32528 | 2.203131 | 0 | 100 | 6 | 7 | 6 | 0.02142857 | 0 | 0 | 0.1 | 0 | 1.189994 | 0.01428571 | 70 | 0.7 | 0.1017587 | 0.02905374 | 1.894769 | 0.002341065 | 2.093508 | 10.65048 | 1109.758 | 3.621394 | 0.8114711 | 1.23233 | Solution ==> Quenching ==> Aging | 0 | 979.85 | 4 | 0 | 449.85 | 1.5 | 0 | 0 | 674.775 | 530 | N | 244 | N/A | N/A | 42 | 0.4136965 | 0.7618119
808 | 10.1016/j.msea.2017.05.001 | Cu-Al-Cr-Mg-Ni-Si | 2 | 质量分数 | 92.27 | 0.49 | 0.11 | 0.12 | 5.98 | 1.03 | 0 | 摩尔分数 | 89.8642 | 1.123922 | 0.1309294 | 0.3055625 | 6.305642 | 2.269746 | 0 | 100 | 5.805825 | 7.01 | 6.1594 | 0.0171184 | 0 | 0 | 0.11 | 0 | 1.190267 | 0.01569187 | 63.72727 | 0.7711 | 0.101358 | 0.02834595 | 1.895254 | 0.00206808 | 2.055134 | 10.6541 | 1110.431 | 3.600475 | 0.8121861 | 1.231245 | Solution ==> Quenching ==> Deformation ==> Aging | 1 | 969.85 | 6 | 50 | 749.85 | 20 | 374.925 | 10 | 14997 | 220 | N | 91 | N/A | N/A | 42 | -1.554025 | 1.099765
749 | 10.1016/j.msea.2017.05.001 | Cu-Al-Cr-Mg-Ni-Si | 2 | 质量分数 | 92.27 | 0.49 | 0.11 | 0.12 | 5.98 | 1.03 | 0 | 摩尔分数 | 89.8642 | 1.123922 | 0.1309294 | 0.3055625 | 6.305642 | 2.269746 | 0 | 100 | 5.805825 | 7.01 | 6.1594 | 0.0171184 | 0 | 0 | 0.11 | 0 | 1.190267 | 0.01569187 | 63.72727 | 0.7711 | 0.101358 | 0.02834595 | 1.895254 | 0.00206808 | 2.055134 | 10.6541 | 1110.431 | 3.600475 | 0.8121861 | 1.231245 | Solution ==> Quenching ==> Deformation ==> Aging | 1 | 969.85 | 6 | 50 | 749.85 | 12 | 374.925 | 6 | 8998.2 | 220 | N | 104 | N/A | N/A | 41 | -1.386833 | 1.074562
778 | 10.1016/j.msea.2017.05.001 | Cu-Al-Cr-Mg-Ni-Si | 2 | 质量分数 | 92.27 | 0.49 | 0.11 | 0.12 | 5.98 | 1.03 | 0 | 摩尔分数 | 89.8642 | 1.123922 | 0.1309294 | 0.3055625 | 6.305642 | 2.269746 | 0 | 100 | 5.805825 | 7.01 | 6.1594 | 0.0171184 | 0 | 0 | 0.11 | 0 | 1.190267 | 0.01569187 | 63.72727 | 0.7711 | 0.101358 | 0.02834595 | 1.895254 | 0.00206808 | 2.055134 | 10.6541 | 1110.431 | 3.600475 | 0.8121861 | 1.231245 | Solution ==> Quenching ==> Deformation ==> Aging | 1 | 969.85 | 6 | 50 | 699.85 | 16 | 349.925 | 8 | 11197.6 | 270 | N | 106 | N/A | N/A | 41 | -1.361111 | 1.06963
806 | 10.1016/j.msea.2017.05.001 | Cu-Al-Cr-Mg-Ni-Si | 2 | 质量分数 | 92.27 | 0.49 | 0.11 | 0.12 | 5.98 | 1.03 | 0 | 摩尔分数 | 89.8642 | 1.123922 | 0.1309294 | 0.3055625 | 6.305642 | 2.269746 | 0 | 100 | 5.805825 | 7.01 | 6.1594 | 0.0171184 | 0 | 0 | 0.11 | 0 | 1.190267 | 0.01569187 | 63.72727 | 0.7711 | 0.101358 | 0.02834595 | 1.895254 | 0.00206808 | 2.055134 | 10.6541 | 1110.431 | 3.600475 | 0.8121861 | 1.231245 | Solution ==> Quenching ==> Deformation ==> Aging | 1 | 969.85 | 6 | 50 | 649.85 | 20 | 324.925 | 10 | 12997 | 320 | N | 122 | N/A | N/A | 41 | -1.155336 | 1.030635
777 | 10.1016/j.msea.2017.05.001 | Cu-Al-Cr-Mg-Ni-Si | 2 | 质量分数 | 92.27 | 0.49 | 0.11 | 0.12 | 5.98 | 1.03 | 0 | 摩尔分数 | 89.8642 | 1.123922 | 0.1309294 | 0.3055625 | 6.305642 | 2.269746 | 0 | 100 | 5.805825 | 7.01 | 6.1594 | 0.0171184 | 0 | 0 | 0.11 | 0 | 1.190267 | 0.01569187 | 63.72727 | 0.7711 | 0.101358 | 0.02834595 | 1.895254 | 0.00206808 | 2.055134 | 10.6541 | 1110.431 | 3.600475 | 0.8121861 | 1.231245 | Solution ==> Quenching ==> Deformation ==> Aging | 1 | 969.85 | 6 | 50 | 649.85 | 16 | 324.925 | 8 | 10397.6 | 320 | N | 124 | N/A | N/A | 41 | -1.129614 | 1.025821
805 | 10.1016/j.msea.2017.05.001 | Cu-Al-Cr-Mg-Ni-Si | 2 | 质量分数 | 92.27 | 0.49 | 0.11 | 0.12 | 5.98 | 1.03 | 0 | 摩尔分数 | 89.8642 | 1.123922 | 0.1309294 | 0.3055625 | 6.305642 | 2.269746 | 0 | 100 | 5.805825 | 7.01 | 6.1594 | 0.0171184 | 0 | 0 | 0.11 | 0 | 1.190267 | 0.01569187 | 63.72727 | 0.7711 | 0.101358 | 0.02834595 | 1.895254 | 0.00206808 | 2.055134 | 10.6541 | 1110.431 | 3.600475 | 0.8121861 | 1.231245 | Solution ==> Quenching ==> Deformation ==> Aging | 1 | 969.85 | 6 | 50 | 599.85 | 20 | 299.925 | 10 | 11997 | 370 | N | 153 | N/A | N/A | 41 | -0.7566477 | 0.9577247
776 | 10.1016/j.msea.2017.05.001 | Cu-Al-Cr-Mg-Ni-Si | 2 | 质量分数 | 92.27 | 0.49 | 0.11 | 0.12 | 5.98 | 1.03 | 0 | 摩尔分数 | 89.8642 | 1.123922 | 0.1309294 | 0.3055625 | 6.305642 | 2.269746 | 0 | 100 | 5.805825 | 7.01 | 6.1594 | 0.0171184 | 0 | 0 | 0.11 | 0 | 1.190267 | 0.01569187 | 63.72727 | 0.7711 | 0.101358 | 0.02834595 | 1.895254 | 0.00206808 | 2.055134 | 10.6541 | 1110.431 | 3.600475 | 0.8121861 | 1.231245 | Solution ==> Quenching ==> Deformation ==> Aging | 1 | 969.85 | 6 | 50 | 599.85 | 16 | 299.925 | 8 | 9597.6 | 370 | N | 156 | N/A | N/A | 41 | -0.7180649 | 0.9508769
1135 | 10.1016/j.jallcom.2016.11.137 | Cu-Al-Cr-Mg-Ni-Si | 2 | 质量分数 | 92.25 | 0.5 | 0.1 | 0.15 | 6 | 1 | 0 | 摩尔分数 | 89.82413 | 1.146597 | 0.1189994 | 0.3818655 | 6.32528 | 2.203131 | 0 | 100 | 6 | 7 | 6 | 0.02142857 | 0 | 0 | 0.1 | 0 | 1.189994 | 0.01428571 | 70 | 0.7 | 0.1017587 | 0.02905374 | 1.894769 | 0.002341065 | 2.093508 | 10.65048 | 1109.758 | 3.621394 | 0.8114711 | 1.23233 | Solution ==> Quenching ==> Deformation ==> Aging ==> Secondary TMP ==> Secondary Aging | 2 | 979.85 | 4 | 50 | 499.85 | 5 | 249.925 | 2.5 | 2499.25 | 480 | Y | 193 | N/A | N/A | 41 | -0.2422107 | 0.8699996
1108 | 10.1016/j.jallcom.2016.11.137 | Cu-Al-Cr-Mg-Ni-Si | 2 | 质量分数 | 92.25 | 0.5 | 0.1 | 0.15 | 6 | 1 | 0 | 摩尔分数 | 89.82413 | 1.146597 | 0.1189994 | 0.3818655 | 6.32528 | 2.203131 | 0 | 100 | 6 | 7 | 6 | 0.02142857 | 0 | 0 | 0.1 | 0 | 1.189994 | 0.01428571 | 70 | 0.7 | 0.1017587 | 0.02905374 | 1.894769 | 0.002341065 | 2.093508 | 10.65048 | 1109.758 | 3.621394 | 0.8114711 | 1.23233 | Solution ==> Quenching ==> Deformation ==> Aging ==> Secondary TMP ==> Secondary Aging | 2 | 979.85 | 4 | 50 | 499.85 | 4 | 249.925 | 2 | 1999.4 | 480 | Y | 205 | N/A | N/A | 41 | -0.08787956 | 0.8453814
1131 | 10.1016/j.jallcom.2016.11.137 | Cu-Al-Cr-Mg-Ni-Si | 2 | 质量分数 | 92.25 | 0.5 | 0.1 | 0.15 | 6 | 1 | 0 | 摩尔分数 | 89.82413 | 1.146597 | 0.1189994 | 0.3818655 | 6.32528 | 2.203131 | 0 | 100 | 6 | 7 | 6 | 0.02142857 | 0 | 0 | 0.1 | 0 | 1.189994 | 0.01428571 | 70 | 0.7 | 0.1017587 | 0.02905374 | 1.894769 | 0.002341065 | 2.093508 | 10.65048 | 1109.758 | 3.621394 | 0.8114711 | 1.23233 | Solution ==> Quenching ==> Deformation ==> Aging ==> Secondary TMP ==> Secondary Aging | 2 | 979.85 | 4 | 50 | 499.85 | 5 | 249.925 | 2.5 | 2499.25 | 480 | Y | 205 | N/A | N/A | 41 | -0.08787956 | 0.8453814
897 | 10.1016/j.jallcom.2016.11.137 | Cu-Al-Cr-Mg-Ni-Si | 2 | 质量分数 | 92.25 | 0.5 | 0.1 | 0.15 | 6 | 1 | 0 | 摩尔分数 | 89.82413 | 1.146597 | 0.1189994 | 0.3818655 | 6.32528 | 2.203131 | 0 | 100 | 6 | 7 | 6 | 0.02142857 | 0 | 0 | 0.1 | 0 | 1.189994 | 0.01428571 | 70 | 0.7 | 0.1017587 | 0.02905374 | 1.894769 | 0.002341065 | 2.093508 | 10.65048 | 1109.758 | 3.621394 | 0.8114711 | 1.23233 | Solution ==> Quenching ==> Aging | 0 | 979.85 | 4 | 0 | 499.85 | 0.5 | 0 | 0 | 249.925 | 480 | N | 222 | N/A | N/A | 41 | 0.1307562 | 0.8120857
863 | 10.1016/j.jallcom.2016.11.137 | Cu-Al-Cr-Mg-Ni-Si | 2 | 质量分数 | 92.25 | 0.5 | 0.1 | 0.15 | 6 | 1 | 0 | 摩尔分数 | 89.82413 | 1.146597 | 0.1189994 | 0.3818655 | 6.32528 | 2.203131 | 0 | 100 | 6 | 7 | 6 | 0.02142857 | 0 | 0 | 0.1 | 0 | 1.189994 | 0.01428571 | 70 | 0.7 | 0.1017587 | 0.02905374 | 1.894769 | 0.002341065 | 2.093508 | 10.65048 | 1109.758 | 3.621394 | 0.8114711 | 1.23233 | Solution ==> Quenching ==> Deformation ==> Aging ==> Secondary TMP ==> Secondary Aging | 2 | 979.85 | 4 | 50 | 449.85 | 0.25 | 224.925 | 0.125 | 112.4625 | 530 | Y | 235 | N/A | N/A | 41 | 0.2979482 | 0.7880047
1190 | 10.1016/j.jallcom.2016.11.137 | Cu-Al-Cr-Mg-Ni-Si | 2 | 质量分数 | 92.25 | 0.5 | 0.1 | 0.15 | 6 | 1 | 0 | 摩尔分数 | 89.82413 | 1.146597 | 0.1189994 | 0.3818655 | 6.32528 | 2.203131 | 0 | 100 | 6 | 7 | 6 | 0.02142857 | 0 | 0 | 0.1 | 0 | 1.189994 | 0.01428571 | 70 | 0.7 | 0.1017587 | 0.02905374 | 1.894769 | 0.002341065 | 2.093508 | 10.65048 | 1109.758 | 3.621394 | 0.8114711 | 1.23233 | Solution ==> Quenching ==> Deformation ==> Aging ==> Secondary TMP ==> Secondary Aging | 2 | 979.85 | 4 | 50 | 449.85 | 8 | 224.925 | 4 | 3598.8 | 530 | Y | 244 | N/A | N/A | 41 | 0.4136965 | 0.7721002
1186 | 10.1016/j.jallcom.2016.11.137 | Cu-Al-Cr-Mg-Ni-Si | 2 | 质量分数 | 92.25 | 0.5 | 0.1 | 0.15 | 6 | 1 | 0 | 摩尔分数 | 89.82413 | 1.146597 | 0.1189994 | 0.3818655 | 6.32528 | 2.203131 | 0 | 100 | 6 | 7 | 6 | 0.02142857 | 0 | 0 | 0.1 | 0 | 1.189994 | 0.01428571 | 70 | 0.7 | 0.1017587 | 0.02905374 | 1.894769 | 0.002341065 | 2.093508 | 10.65048 | 1109.758 | 3.621394 | 0.8114711 | 1.23233 | Solution ==> Quenching ==> Deformation ==> Aging ==> Secondary TMP ==> Secondary Aging | 2 | 979.85 | 4 | 50 | 449.85 | 8 | 224.925 | 4 | 3598.8 | 530 | Y | 248 | N/A | N/A | 41 | 0.4651402 | 0.7652451
925 | 10.1016/j.jallcom.2016.11.137 | Cu-Al-Cr-Mg-Ni-Si | 2 | 质量分数 | 92.25 | 0.5 | 0.1 | 0.15 | 6 | 1 | 0 | 摩尔分数 | 89.82413 | 1.146597 | 0.1189994 | 0.3818655 | 6.32528 | 2.203131 | 0 | 100 | 6 | 7 | 6 | 0.02142857 | 0 | 0 | 0.1 | 0 | 1.189994 | 0.01428571 | 70 | 0.7 | 0.1017587 | 0.02905374 | 1.894769 | 0.002341065 | 2.093508 | 10.65048 | 1109.758 | 3.621394 | 0.8114711 | 1.23233 | Solution ==> Quenching ==> Deformation ==> Aging ==> Secondary TMP ==> Secondary Aging | 2 | 979.85 | 4 | 50 | 399.85 | 0.75 | 199.925 | 0.375 | 299.8875 | 580 | Y | 252 | N/A | N/A | 41 | 0.5165839 | 0.7585266
827 | 10.1016/j.jallcom.2016.11.137 | Cu-Al-Cr-Mg-Ni-Si | 2 | 质量分数 | 92.25 | 0.5 | 0.1 | 0.15 | 6 | 1 | 0 | 摩尔分数 | 89.82413 | 1.146597 | 0.1189994 | 0.3818655 | 6.32528 | 2.203131 | 0 | 100 | 6 | 7 | 6 | 0.02142857 | 0 | 0 | 0.1 | 0 | 1.189994 | 0.01428571 | 70 | 0.7 | 0.1017587 | 0.02905374 | 1.894769 | 0.002341065 | 2.093508 | 10.65048 | 1109.758 | 3.621394 | 0.8114711 | 1.23233 | Solution ==> Quenching ==> Deformation ==> Aging ==> Secondary TMP ==> Secondary Aging | 2 | 979.85 | 4 | 50 | 399.85 | 0.083 | 199.925 | 0.0415 | 33.18755 | 580 | Y | 254 | N/A | N/A | 41 | 0.5423058 | 0.7552196
779 | 10.1016/j.msea.2017.05.001 | Cu-Al-Cr-Mg-Ni-Si | 2 | 质量分数 | 92.27 | 0.49 | 0.11 | 0.12 | 5.98 | 1.03 | 0 | 摩尔分数 | 89.8642 | 1.123922 | 0.1309294 | 0.3055625 | 6.305642 | 2.269746 | 0 | 100 | 5.805825 | 7.01 | 6.1594 | 0.0171184 | 0 | 0 | 0.11 | 0 | 1.190267 | 0.01569187 | 63.72727 | 0.7711 | 0.101358 | 0.02834595 | 1.895254 | 0.00206808 | 2.055134 | 10.6541 | 1110.431 | 3.600475 | 0.8121861 | 1.231245 | Solution ==> Quenching ==> Deformation ==> Aging | 1 | 969.85 | 6 | 50 | 749.85 | 16 | 374.925 | 8 | 11997.6 | 220 | N | 95 | N/A | N/A | 41 | -1.502581 | 1.096909
748 | 10.1016/j.msea.2017.05.001 | Cu-Al-Cr-Mg-Ni-Si | 2 | 质量分数 | 92.27 | 0.49 | 0.11 | 0.12 | 5.98 | 1.03 | 0 | 摩尔分数 | 89.8642 | 1.123922 | 0.1309294 | 0.3055625 | 6.305642 | 2.269746 | 0 | 100 | 5.805825 | 7.01 | 6.1594 | 0.0171184 | 0 | 0 | 0.11 | 0 | 1.190267 | 0.01569187 | 63.72727 | 0.7711 | 0.101358 | 0.02834595 | 1.895254 | 0.00206808 | 2.055134 | 10.6541 | 1110.431 | 3.600475 | 0.8121861 | 1.231245 | Solution ==> Quenching ==> Deformation ==> Aging | 1 | 969.85 | 6 | 50 | 699.85 | 12 | 349.925 | 6 | 8398.2 | 270 | N | 111 | N/A | N/A | 40 | -1.296807 | 1.064937
719 | 10.1016/j.msea.2017.05.001 | Cu-Al-Cr-Mg-Ni-Si | 2 | 质量分数 | 92.27 | 0.49 | 0.11 | 0.12 | 5.98 | 1.03 | 0 | 摩尔分数 | 89.8642 | 1.123922 | 0.1309294 | 0.3055625 | 6.305642 | 2.269746 | 0 | 100 | 5.805825 | 7.01 | 6.1594 | 0.0171184 | 0 | 0 | 0.11 | 0 | 1.190267 | 0.01569187 | 63.72727 | 0.7711 | 0.101358 | 0.02834595 | 1.895254 | 0.00206808 | 2.055134 | 10.6541 | 1110.431 | 3.600475 | 0.8121861 | 1.231245 | Solution ==> Quenching ==> Deformation ==> Aging | 1 | 969.85 | 6 | 50 | 749.85 | 8 | 374.925 | 4 | 5998.8 | 220 | N | 115 | N/A | N/A | 40 | -1.245363 | 1.055244
718 | 10.1016/j.msea.2017.05.001 | Cu-Al-Cr-Mg-Ni-Si | 2 | 质量分数 | 92.27 | 0.49 | 0.11 | 0.12 | 5.98 | 1.03 | 0 | 摩尔分数 | 89.8642 | 1.123922 | 0.1309294 | 0.3055625 | 6.305642 | 2.269746 | 0 | 100 | 5.805825 | 7.01 | 6.1594 | 0.0171184 | 0 | 0 | 0.11 | 0 | 1.190267 | 0.01569187 | 63.72727 | 0.7711 | 0.101358 | 0.02834595 | 1.895254 | 0.00206808 | 2.055134 | 10.6541 | 1110.431 | 3.600475 | 0.8121861 | 1.231245 | Solution ==> Quenching ==> Deformation ==> Aging | 1 | 969.85 | 6 | 50 | 699.85 | 8 | 349.925 | 4 | 5598.8 | 270 | N | 121 | N/A | N/A | 40 | -1.168197 | 1.040807
700 | 10.1016/j.msea.2017.05.001 | Cu-Al-Cr-Mg-Ni-Si | 2 | 质量分数 | 92.27 | 0.49 | 0.11 | 0.12 | 5.98 | 1.03 | 0 | 摩尔分数 | 89.8642 | 1.123922 | 0.1309294 | 0.3055625 | 6.305642 | 2.269746 | 0 | 100 | 5.805825 | 7.01 | 6.1594 | 0.0171184 | 0 | 0 | 0.11 | 0 | 1.190267 | 0.01569187 | 63.72727 | 0.7711 | 0.101358 | 0.02834595 | 1.895254 | 0.00206808 | 2.055134 | 10.6541 | 1110.431 | 3.600475 | 0.8121861 | 1.231245 | Solution ==> Quenching ==> Deformation ==> Aging | 1 | 969.85 | 6 | 50 | 749.85 | 6 | 374.925 | 3 | 4499.1 | 220 | N | 125 | N/A | N/A | 40 | -1.116754 | 1.031253
747 | 10.1016/j.msea.2017.05.001 | Cu-Al-Cr-Mg-Ni-Si | 2 | 质量分数 | 92.27 | 0.49 | 0.11 | 0.12 | 5.98 | 1.03 | 0 | 摩尔分数 | 89.8642 | 1.123922 | 0.1309294 | 0.3055625 | 6.305642 | 2.269746 | 0 | 100 | 5.805825 | 7.01 | 6.1594 | 0.0171184 | 0 | 0 | 0.11 | 0 | 1.190267 | 0.01569187 | 63.72727 | 0.7711 | 0.101358 | 0.02834595 | 1.895254 | 0.00206808 | 2.055134 | 10.6541 | 1110.431 | 3.600475 | 0.8121861 | 1.231245 | Solution ==> Quenching ==> Deformation ==> Aging | 1 | 969.85 | 6 | 50 | 649.85 | 12 | 324.925 | 6 | 7798.2 | 320 | N | 125 | N/A | N/A | 40 | -1.116754 | 1.031253
717 | 10.1016/j.msea.2017.05.001 | Cu-Al-Cr-Mg-Ni-Si | 2 | 质量分数 | 92.27 | 0.49 | 0.11 | 0.12 | 5.98 | 1.03 | 0 | 摩尔分数 | 89.8642 | 1.123922 | 0.1309294 | 0.3055625 | 6.305642 | 2.269746 | 0 | 100 | 5.805825 | 7.01 | 6.1594 | 0.0171184 | 0 | 0 | 0.11 | 0 | 1.190267 | 0.01569187 | 63.72727 | 0.7711 | 0.101358 | 0.02834595 | 1.895254 | 0.00206808 | 2.055134 | 10.6541 | 1110.431 | 3.600475 | 0.8121861 | 1.231245 | Solution ==> Quenching ==> Deformation ==> Aging | 1 | 969.85 | 6 | 50 | 649.85 | 8 | 324.925 | 4 | 5198.8 | 320 | N | 132 | N/A | N/A | 40 | -1.026727 | 1.014673
675 | 10.1016/j.msea.2017.05.001 | Cu-Al-Cr-Mg-Ni-Si | 2 | 质量分数 | 92.27 | 0.49 | 0.11 | 0.12 | 5.98 | 1.03 | 0 | 摩尔分数 | 89.8642 | 1.123922 | 0.1309294 | 0.3055625 | 6.305642 | 2.269746 | 0 | 100 | 5.805825 | 7.01 | 6.1594 | 0.0171184 | 0 | 0 | 0.11 | 0 | 1.190267 | 0.01569187 | 63.72727 | 0.7711 | 0.101358 | 0.02834595 | 1.895254 | 0.00206808 | 2.055134 | 10.6541 | 1110.431 | 3.600475 | 0.8121861 | 1.231245 | Solution ==> Quenching ==> Deformation ==> Aging | 1 | 969.85 | 6 | 50 | 749.85 | 4 | 374.925 | 2 | 2999.4 | 220 | N | 136 | N/A | N/A | 40 | -0.9752834 | 1.005282
746 | 10.1016/j.msea.2017.05.001 | Cu-Al-Cr-Mg-Ni-Si | 2 | 质量分数 | 92.27 | 0.49 | 0.11 | 0.12 | 5.98 | 1.03 | 0 | 摩尔分数 | 89.8642 | 1.123922 | 0.1309294 | 0.3055625 | 6.305642 | 2.269746 | 0 | 100 | 5.805825 | 7.01 | 6.1594 | 0.0171184 | 0 | 0 | 0.11 | 0 | 1.190267 | 0.01569187 | 63.72727 | 0.7711 | 0.101358 | 0.02834595 | 1.895254 | 0.00206808 | 2.055134 | 10.6541 | 1110.431 | 3.600475 | 0.8121861 | 1.231245 | Solution ==> Quenching ==> Deformation ==> Aging | 1 | 969.85 | 6 | 50 | 599.85 | 12 | 299.925 | 6 | 7198.2 | 370 | N | 158 | N/A | N/A | 40 | -0.692343 | 0.9547992
716 | 10.1016/j.msea.2017.05.001 | Cu-Al-Cr-Mg-Ni-Si | 2 | 质量分数 | 92.27 | 0.49 | 0.11 | 0.12 | 5.98 | 1.03 | 0 | 摩尔分数 | 89.8642 | 1.123922 | 0.1309294 | 0.3055625 | 6.305642 | 2.269746 | 0 | 100 | 5.805825 | 7.01 | 6.1594 | 0.0171184 | 0 | 0 | 0.11 | 0 | 1.190267 | 0.01569187 | 63.72727 | 0.7711 | 0.101358 | 0.02834595 | 1.895254 | 0.00206808 | 2.055134 | 10.6541 | 1110.431 | 3.600475 | 0.8121861 | 1.231245 | Solution ==> Quenching ==> Deformation ==> Aging | 1 | 969.85 | 6 | 50 | 599.85 | 8 | 299.925 | 4 | 4798.8 | 370 | N | 160 | N/A | N/A | 40 | -0.6666212 | 0.9503145
804 | 10.1016/j.msea.2017.05.001 | Cu-Al-Cr-Mg-Ni-Si | 2 | 质量分数 | 92.27 | 0.49 | 0.11 | 0.12 | 5.98 | 1.03 | 0 | 摩尔分数 | 89.8642 | 1.123922 | 0.1309294 | 0.3055625 | 6.305642 | 2.269746 | 0 | 100 | 5.805825 | 7.01 | 6.1594 | 0.0171184 | 0 | 0 | 0.11 | 0 | 1.190267 | 0.01569187 | 63.72727 | 0.7711 | 0.101358 | 0.02834595 | 1.895254 | 0.00206808 | 2.055134 | 10.6541 | 1110.431 | 3.600475 | 0.8121861 | 1.231245 | Solution ==> Quenching ==> Deformation ==> Aging | 1 | 969.85 | 6 | 50 | 549.85 | 20 | 274.925 | 10 | 10997 | 420 | N | 176 | N/A | N/A | 40 | -0.4608464 | 0.9151269
775 | 10.1016/j.msea.2017.05.001 | Cu-Al-Cr-Mg-Ni-Si | 2 | 质量分数 | 92.27 | 0.49 | 0.11 | 0.12 | 5.98 | 1.03 | 0 | 摩尔分数 | 89.8642 | 1.123922 | 0.1309294 | 0.3055625 | 6.305642 | 2.269746 | 0 | 100 | 5.805825 | 7.01 | 6.1594 | 0.0171184 | 0 | 0 | 0.11 | 0 | 1.190267 | 0.01569187 | 63.72727 | 0.7711 | 0.101358 | 0.02834595 | 1.895254 | 0.00206808 | 2.055134 | 10.6541 | 1110.431 | 3.600475 | 0.8121861 | 1.231245 | Solution ==> Quenching ==> Deformation ==> Aging | 1 | 969.85 | 6 | 50 | 549.85 | 16 | 274.925 | 8 | 8797.6 | 420 | N | 181 | N/A | N/A | 40 | -0.3965418 | 0.9043963
803 | 10.1016/j.msea.2017.05.001 | Cu-Al-Cr-Mg-Ni-Si | 2 | 质量分数 | 92.27 | 0.49 | 0.11 | 0.12 | 5.98 | 1.03 | 0 | 摩尔分数 | 89.8642 | 1.123922 | 0.1309294 | 0.3055625 | 6.305642 | 2.269746 | 0 | 100 | 5.805825 | 7.01 | 6.1594 | 0.0171184 | 0 | 0 | 0.11 | 0 | 1.190267 | 0.01569187 | 63.72727 | 0.7711 | 0.101358 | 0.02834595 | 1.895254 | 0.00206808 | 2.055134 | 10.6541 | 1110.431 | 3.600475 | 0.8121861 | 1.231245 | Solution ==> Quenching ==> Deformation ==> Aging | 1 | 969.85 | 6 | 50 | 499.85 | 20 | 249.925 | 10 | 9997 | 470 | N | 200 | N/A | N/A | 40 | -0.1521842 | 0.8648871
1081 | 10.1016/j.jallcom.2016.11.137 | Cu-Al-Cr-Mg-Ni-Si | 2 | 质量分数 | 92.25 | 0.5 | 0.1 | 0.15 | 6 | 1 | 0 | 摩尔分数 | 89.82413 | 1.146597 | 0.1189994 | 0.3818655 | 6.32528 | 2.203131 | 0 | 100 | 6 | 7 | 6 | 0.02142857 | 0 | 0 | 0.1 | 0 | 1.189994 | 0.01428571 | 70 | 0.7 | 0.1017587 | 0.02905374 | 1.894769 | 0.002341065 | 2.093508 | 10.65048 | 1109.758 | 3.621394 | 0.8114711 | 1.23233 | Solution ==> Quenching ==> Deformation ==> Aging ==> Secondary TMP ==> Secondary Aging | 2 | 979.85 | 4 | 50 | 499.85 | 3 | 249.925 | 1.5 | 1499.55 | 480 | Y | 216 | N/A | N/A | 40 | 0.05359062 | 0.8333267
1104 | 10.1016/j.jallcom.2016.11.137 | Cu-Al-Cr-Mg-Ni-Si | 2 | 质量分数 | 92.25 | 0.5 | 0.1 | 0.15 | 6 | 1 | 0 | 摩尔分数 | 89.82413 | 1.146597 | 0.1189994 | 0.3818655 | 6.32528 | 2.203131 | 0 | 100 | 6 | 7 | 6 | 0.02142857 | 0 | 0 | 0.1 | 0 | 1.189994 | 0.01428571 | 70 | 0.7 | 0.1017587 | 0.02905374 | 1.894769 | 0.002341065 | 2.093508 | 10.65048 | 1109.758 | 3.621394 | 0.8114711 | 1.23233 | Solution ==> Quenching ==> Deformation ==> Aging ==> Secondary TMP ==> Secondary Aging | 2 | 979.85 | 4 | 50 | 499.85 | 4 | 249.925 | 2 | 1999.4 | 480 | Y | 217 | N/A | N/A | 40 | 0.06645154 | 0.8314106
1110 | 10.1016/j.jallcom.2016.11.137 | Cu-Al-Cr-Mg-Ni-Si | 2 | 质量分数 | 92.25 | 0.5 | 0.1 | 0.15 | 6 | 1 | 0 | 摩尔分数 | 89.82413 | 1.146597 | 0.1189994 | 0.3818655 | 6.32528 | 2.203131 | 0 | 100 | 6 | 7 | 6 | 0.02142857 | 0 | 0 | 0.1 | 0 | 1.189994 | 0.01428571 | 70 | 0.7 | 0.1017587 | 0.02905374 | 1.894769 | 0.002341065 | 2.093508 | 10.65048 | 1109.758 | 3.621394 | 0.8114711 | 1.23233 | Solution ==> Quenching ==> Aging | 0 | 979.85 | 4 | 0 | 399.85 | 5 | 0 | 0 | 1999.25 | 580 | N | 234 | N/A | N/A | 40 | 0.2850873 | 0.7999351
1162 | 10.1016/j.jallcom.2016.11.137 | Cu-Al-Cr-Mg-Ni-Si | 2 | 质量分数 | 92.25 | 0.5 | 0.1 | 0.15 | 6 | 1 | 0 | 摩尔分数 | 89.82413 | 1.146597 | 0.1189994 | 0.3818655 | 6.32528 | 2.203131 | 0 | 100 | 6 | 7 | 6 | 0.02142857 | 0 | 0 | 0.1 | 0 | 1.189994 | 0.01428571 | 70 | 0.7 | 0.1017587 | 0.02905374 | 1.894769 | 0.002341065 | 2.093508 | 10.65048 | 1109.758 | 3.621394 | 0.8114711 | 1.23233 | Solution ==> Quenching ==> Deformation ==> Aging ==> Secondary TMP ==> Secondary Aging | 2 | 979.85 | 4 | 50 | 449.85 | 6 | 224.925 | 3 | 2699.1 | 530 | Y | 255 | N/A | N/A | 40 | 0.5551667 | 0.7641831
1158 | 10.1016/j.jallcom.2016.11.137 | Cu-Al-Cr-Mg-Ni-Si | 2 | 质量分数 | 92.25 | 0.5 | 0.1 | 0.15 | 6 | 1 | 0 | 摩尔分数 | 89.82413 | 1.146597 | 0.1189994 | 0.3818655 | 6.32528 | 2.203131 | 0 | 100 | 6 | 7 | 6 | 0.02142857 | 0 | 0 | 0.1 | 0 | 1.189994 | 0.01428571 | 70 | 0.7 | 0.1017587 | 0.02905374 | 1.894769 | 0.002341065 | 2.093508 | 10.65048 | 1109.758 | 3.621394 | 0.8114711 | 1.23233 | Solution ==> Quenching ==> Deformation ==> Aging ==> Secondary TMP ==> Secondary Aging | 2 | 979.85 | 4 | 50 | 449.85 | 6 | 224.925 | 3 | 2699.1 | 530 | Y | 256 | N/A | N/A | 40 | 0.5680276 | 0.7625745
1134 | 10.1016/j.jallcom.2016.11.137 | Cu-Al-Cr-Mg-Ni-Si | 2 | 质量分数 | 92.25 | 0.5 | 0.1 | 0.15 | 6 | 1 | 0 | 摩尔分数 | 89.82413 | 1.146597 | 0.1189994 | 0.3818655 | 6.32528 | 2.203131 | 0 | 100 | 6 | 7 | 6 | 0.02142857 | 0 | 0 | 0.1 | 0 | 1.189994 | 0.01428571 | 70 | 0.7 | 0.1017587 | 0.02905374 | 1.894769 | 0.002341065 | 2.093508 | 10.65048 | 1109.758 | 3.621394 | 0.8114711 | 1.23233 | Solution ==> Quenching ==> Deformation ==> Aging ==> Secondary TMP ==> Secondary Aging | 2 | 979.85 | 4 | 50 | 449.85 | 5 | 224.925 | 2.5 | 2249.25 | 530 | Y | 261 | N/A | N/A | 40 | 0.6323322 | 0.7546674
1189 | 10.1016/j.jallcom.2016.11.137 | Cu-Al-Cr-Mg-Ni-Si | 2 | 质量分数 | 92.25 | 0.5 | 0.1 | 0.15 | 6 | 1 | 0 | 摩尔分数 | 89.82413 | 1.146597 | 0.1189994 | 0.3818655 | 6.32528 | 2.203131 | 0 | 100 | 6 | 7 | 6 | 0.02142857 | 0 | 0 | 0.1 | 0 | 1.189994 | 0.01428571 | 70 | 0.7 | 0.1017587 | 0.02905374 | 1.894769 | 0.002341065 | 2.093508 | 10.65048 | 1109.758 | 3.621394 | 0.8114711 | 1.23233 | Solution ==> Quenching ==> Deformation ==> Aging ==> Secondary TMP ==> Secondary Aging | 2 | 979.85 | 4 | 50 | 399.85 | 8 | 199.925 | 4 | 3198.8 | 580 | Y | 270 | N/A | N/A | 40 | 0.7480806 | 0.7410221
699 | 10.1016/j.msea.2017.05.001 | Cu-Al-Cr-Mg-Ni-Si | 2 | 质量分数 | 92.27 | 0.49 | 0.11 | 0.12 | 5.98 | 1.03 | 0 | 摩尔分数 | 89.8642 | 1.123922 | 0.1309294 | 0.3055625 | 6.305642 | 2.269746 | 0 | 100 | 5.805825 | 7.01 | 6.1594 | 0.0171184 | 0 | 0 | 0.11 | 0 | 1.190267 | 0.01569187 | 63.72727 | 0.7711 | 0.101358 | 0.02834595 | 1.895254 | 0.00206808 | 2.055134 | 10.6541 | 1110.431 | 3.600475 | 0.8121861 | 1.231245 | Solution ==> Quenching ==> Deformation ==> Aging | 1 | 969.85 | 6 | 50 | 699.85 | 6 | 349.925 | 3 | 4199.1 | 270 | N | 134 | N/A | N/A | 39 | -1.001005 | 1.018059
674 | 10.1016/j.msea.2017.05.001 | Cu-Al-Cr-Mg-Ni-Si | 2 | 质量分数 | 92.27 | 0.49 | 0.11 | 0.12 | 5.98 | 1.03 | 0 | 摩尔分数 | 89.8642 | 1.123922 | 0.1309294 | 0.3055625 | 6.305642 | 2.269746 | 0 | 100 | 5.805825 | 7.01 | 6.1594 | 0.0171184 | 0 | 0 | 0.11 | 0 | 1.190267 | 0.01569187 | 63.72727 | 0.7711 | 0.101358 | 0.02834595 | 1.895254 | 0.00206808 | 2.055134 | 10.6541 | 1110.431 | 3.600475 | 0.8121861 | 1.231245 | Solution ==> Quenching ==> Deformation ==> Aging | 1 | 969.85 | 6 | 50 | 699.85 | 4 | 349.925 | 2 | 2799.4 | 270 | N | 142 | N/A | N/A | 39 | -0.8981178 | 0.9995539
698 | 10.1016/j.msea.2017.05.001 | Cu-Al-Cr-Mg-Ni-Si | 2 | 质量分数 | 92.27 | 0.49 | 0.11 | 0.12 | 5.98 | 1.03 | 0 | 摩尔分数 | 89.8642 | 1.123922 | 0.1309294 | 0.3055625 | 6.305642 | 2.269746 | 0 | 100 | 5.805825 | 7.01 | 6.1594 | 0.0171184 | 0 | 0 | 0.11 | 0 | 1.190267 | 0.01569187 | 63.72727 | 0.7711 | 0.101358 | 0.02834595 | 1.895254 | 0.00206808 | 2.055134 | 10.6541 | 1110.431 | 3.600475 | 0.8121861 | 1.231245 | Solution ==> Quenching ==> Deformation ==> Aging | 1 | 969.85 | 6 | 50 | 649.85 | 6 | 324.925 | 3 | 3899.1 | 320 | N | 146 | N/A | N/A | 39 | -0.8466741 | 0.9903996
661 | 10.1016/j.msea.2017.05.001 | Cu-Al-Cr-Mg-Ni-Si | 2 | 质量分数 | 92.27 | 0.49 | 0.11 | 0.12 | 5.98 | 1.03 | 0 | 摩尔分数 | 89.8642 | 1.123922 | 0.1309294 | 0.3055625 | 6.305642 | 2.269746 | 0 | 100 | 5.805825 | 7.01 | 6.1594 | 0.0171184 | 0 | 0 | 0.11 | 0 | 1.190267 | 0.01569187 | 63.72727 | 0.7711 | 0.101358 | 0.02834595 | 1.895254 | 0.00206808 | 2.055134 | 10.6541 | 1110.431 | 3.600475 | 0.8121861 | 1.231245 | Solution ==> Quenching ==> Deformation ==> Aging | 1 | 969.85 | 6 | 50 | 749.85 | 3 | 374.925 | 1.5 | 2249.55 | 220 | N | 148 | N/A | N/A | 39 | -0.8209523 | 0.9858478
673 | 10.1016/j.msea.2017.05.001 | Cu-Al-Cr-Mg-Ni-Si | 2 | 质量分数 | 92.27 | 0.49 | 0.11 | 0.12 | 5.98 | 1.03 | 0 | 摩尔分数 | 89.8642 | 1.123922 | 0.1309294 | 0.3055625 | 6.305642 | 2.269746 | 0 | 100 | 5.805825 | 7.01 | 6.1594 | 0.0171184 | 0 | 0 | 0.11 | 0 | 1.190267 | 0.01569187 | 63.72727 | 0.7711 | 0.101358 | 0.02834595 | 1.895254 | 0.00206808 | 2.055134 | 10.6541 | 1110.431 | 3.600475 | 0.8121861 | 1.231245 | Solution ==> Quenching ==> Deformation ==> Aging | 1 | 969.85 | 6 | 50 | 649.85 | 4 | 324.925 | 2 | 2599.4 | 320 | N | 152 | N/A | N/A | 39 | -0.7695086 | 0.9767962
1192 | 10.1016/j.jallcom.2016.11.137 | Cu-Al-Cr-Mg-Ni-Si | 2 | 质量分数 | 92.25 | 0.5 | 0.1 | 0.15 | 6 | 1 | 0 | 摩尔分数 | 89.82413 | 1.146597 | 0.1189994 | 0.3818655 | 6.32528 | 2.203131 | 0 | 100 | 6 | 7 | 6 | 0.02142857 | 0 | 0 | 0.1 | 0 | 1.189994 | 0.01428571 | 70 | 0.7 | 0.1017587 | 0.02905374 | 1.894769 | 0.002341065 | 2.093508 | 10.65048 | 1109.758 | 3.621394 | 0.8114711 | 1.23233 | Solution ==> Quenching ==> Deformation ==> Aging ==> Secondary TMP ==> Secondary Aging | 2 | 979.85 | 4 | 50 | 549.85 | 8 | 274.925 | 4 | 4398.8 | 430 | Y | 155 | N/A | N/A | 39 | -0.7309258 | 0.9700539
1164 | 10.1016/j.jallcom.2016.11.137 | Cu-Al-Cr-Mg-Ni-Si | 2 | 质量分数 | 92.25 | 0.5 | 0.1 | 0.15 | 6 | 1 | 0 | 摩尔分数 | 89.82413 | 1.146597 | 0.1189994 | 0.3818655 | 6.32528 | 2.203131 | 0 | 100 | 6 | 7 | 6 | 0.02142857 | 0 | 0 | 0.1 | 0 | 1.189994 | 0.01428571 | 70 | 0.7 | 0.1017587 | 0.02905374 | 1.894769 | 0.002341065 | 2.093508 | 10.65048 | 1109.758 | 3.621394 | 0.8114711 | 1.23233 | Solution ==> Quenching ==> Deformation ==> Aging ==> Secondary TMP ==> Secondary Aging | 2 | 979.85 | 4 | 50 | 549.85 | 6 | 274.925 | 3 | 3299.1 | 430 | Y | 158 | N/A | N/A | 39 | -0.692343 | 0.9633523
660 | 10.1016/j.msea.2017.05.001 | Cu-Al-Cr-Mg-Ni-Si | 2 | 质量分数 | 92.27 | 0.49 | 0.11 | 0.12 | 5.98 | 1.03 | 0 | 摩尔分数 | 89.8642 | 1.123922 | 0.1309294 | 0.3055625 | 6.305642 | 2.269746 | 0 | 100 | 5.805825 | 7.01 | 6.1594 | 0.0171184 | 0 | 0 | 0.11 | 0 | 1.190267 | 0.01569187 | 63.72727 | 0.7711 | 0.101358 | 0.02834595 | 1.895254 | 0.00206808 | 2.055134 | 10.6541 | 1110.431 | 3.600475 | 0.8121861 | 1.231245 | Solution ==> Quenching ==> Deformation ==> Aging | 1 | 969.85 | 6 | 50 | 699.85 | 3 | 349.925 | 1.5 | 2099.55 | 270 | N | 159 | N/A | N/A | 39 | -0.6794821 | 0.9611277
1136 | 10.1016/j.jallcom.2016.11.137 | Cu-Al-Cr-Mg-Ni-Si | 2 | 质量分数 | 92.25 | 0.5 | 0.1 | 0.15 | 6 | 1 | 0 | 摩尔分数 | 89.82413 | 1.146597 | 0.1189994 | 0.3818655 | 6.32528 | 2.203131 | 0 | 100 | 6 | 7 | 6 | 0.02142857 | 0 | 0 | 0.1 | 0 | 1.189994 | 0.01428571 | 70 | 0.7 | 0.1017587 | 0.02905374 | 1.894769 | 0.002341065 | 2.093508 | 10.65048 | 1109.758 | 3.621394 | 0.8114711 | 1.23233 | Solution ==> Quenching ==> Deformation ==> Aging ==> Secondary TMP ==> Secondary Aging | 2 | 979.85 | 4 | 50 | 549.85 | 5 | 274.925 | 2.5 | 2749.25 | 430 | Y | 163 | N/A | N/A | 39 | -0.6280384 | 0.9522759
697 | 10.1016/j.msea.2017.05.001 | Cu-Al-Cr-Mg-Ni-Si | 2 | 质量分数 | 92.27 | 0.49 | 0.11 | 0.12 | 5.98 | 1.03 | 0 | 摩尔分数 | 89.8642 | 1.123922 | 0.1309294 | 0.3055625 | 6.305642 | 2.269746 | 0 | 100 | 5.805825 | 7.01 | 6.1594 | 0.0171184 | 0 | 0 | 0.11 | 0 | 1.190267 | 0.01569187 | 63.72727 | 0.7711 | 0.101358 | 0.02834595 | 1.895254 | 0.00206808 | 2.055134 | 10.6541 | 1110.431 | 3.600475 | 0.8121861 | 1.231245 | Solution ==> Quenching ==> Deformation ==> Aging | 1 | 969.85 | 6 | 50 | 599.85 | 6 | 299.925 | 3 | 3599.1 | 370 | N | 166 | N/A | N/A | 39 | -0.5894556 | 0.9456872
1109 | 10.1016/j.jallcom.2016.11.137 | Cu-Al-Cr-Mg-Ni-Si | 2 | 质量分数 | 92.25 | 0.5 | 0.1 | 0.15 | 6 | 1 | 0 | 摩尔分数 | 89.82413 | 1.146597 | 0.1189994 | 0.3818655 | 6.32528 | 2.203131 | 0 | 100 | 6 | 7 | 6 | 0.02142857 | 0 | 0 | 0.1 | 0 | 1.189994 | 0.01428571 | 70 | 0.7 | 0.1017587 | 0.02905374 | 1.894769 | 0.002341065 | 2.093508 | 10.65048 | 1109.758 | 3.621394 | 0.8114711 | 1.23233 | Solution ==> Quenching ==> Deformation ==> Aging ==> Secondary TMP ==> Secondary Aging | 2 | 979.85 | 4 | 50 | 549.85 | 4 | 274.925 | 2 | 2199.4 | 430 | Y | 170 | N/A | N/A | 39 | -0.5380119 | 0.9369707
672 | 10.1016/j.msea.2017.05.001 | Cu-Al-Cr-Mg-Ni-Si | 2 | 质量分数 | 92.27 | 0.49 | 0.11 | 0.12 | 5.98 | 1.03 | 0 | 摩尔分数 | 89.8642 | 1.123922 | 0.1309294 | 0.3055625 | 6.305642 | 2.269746 | 0 | 100 | 5.805825 | 7.01 | 6.1594 | 0.0171184 | 0 | 0 | 0.11 | 0 | 1.190267 | 0.01569187 | 63.72727 | 0.7711 | 0.101358 | 0.02834595 | 1.895254 | 0.00206808 | 2.055134 | 10.6541 | 1110.431 | 3.600475 | 0.8121861 | 1.231245 | Solution ==> Quenching ==> Deformation ==> Aging | 1 | 969.85 | 6 | 50 | 599.85 | 4 | 299.925 | 2 | 2399.4 | 370 | N | 172 | N/A | N/A | 39 | -0.5122901 | 0.9326425
1082 | 10.1016/j.jallcom.2016.11.137 | Cu-Al-Cr-Mg-Ni-Si | 2 | 质量分数 | 92.25 | 0.5 | 0.1 | 0.15 | 6 | 1 | 0 | 摩尔分数 | 89.82413 | 1.146597 | 0.1189994 | 0.3818655 | 6.32528 | 2.203131 | 0 | 100 | 6 | 7 | 6 | 0.02142857 | 0 | 0 | 0.1 | 0 | 1.189994 | 0.01428571 | 70 | 0.7 | 0.1017587 | 0.02905374 | 1.894769 | 0.002341065 | 2.093508 | 10.65048 | 1109.758 | 3.621394 | 0.8114711 | 1.23233 | Solution ==> Quenching ==> Deformation ==> Aging ==> Secondary TMP ==> Secondary Aging | 2 | 979.85 | 4 | 50 | 549.85 | 3 | 274.925 | 1.5 | 1649.55 | 430 | Y | 175 | N/A | N/A | 39 | -0.4737073 | 0.9261884
745 | 10.1016/j.msea.2017.05.001 | Cu-Al-Cr-Mg-Ni-Si | 2 | 质量分数 | 92.27 | 0.49 | 0.11 | 0.12 | 5.98 | 1.03 | 0 | 摩尔分数 | 89.8642 | 1.123922 | 0.1309294 | 0.3055625 | 6.305642 | 2.269746 | 0 | 100 | 5.805825 | 7.01 | 6.1594 | 0.0171184 | 0 | 0 | 0.11 | 0 | 1.190267 | 0.01569187 | 63.72727 | 0.7711 | 0.101358 | 0.02834595 | 1.895254 | 0.00206808 | 2.055134 | 10.6541 | 1110.431 | 3.600475 | 0.8121861 | 1.231245 | Solution ==> Quenching ==> Deformation ==> Aging | 1 | 969.85 | 6 | 50 | 549.85 | 12 | 274.925 | 6 | 6598.2 | 420 | N | 179 | N/A | N/A | 39 | -0.4222636 | 0.9176559
774 | 10.1016/j.msea.2017.05.001 | Cu-Al-Cr-Mg-Ni-Si | 2 | 质量分数 | 92.27 | 0.49 | 0.11 | 0.12 | 5.98 | 1.03 | 0 | 摩尔分数 | 89.8642 | 1.123922 | 0.1309294 | 0.3055625 | 6.305642 | 2.269746 | 0 | 100 | 5.805825 | 7.01 | 6.1594 | 0.0171184 | 0 | 0 | 0.11 | 0 | 1.190267 | 0.01569187 | 63.72727 | 0.7711 | 0.101358 | 0.02834595 | 1.895254 | 0.00206808 | 2.055134 | 10.6541 | 1110.431 | 3.600475 | 0.8121861 | 1.231245 | Solution ==> Quenching ==> Deformation ==> Aging | 1 | 969.85 | 6 | 50 | 499.85 | 16 | 249.925 | 8 | 7997.6 | 470 | N | 215 | N/A | N/A | 39 | 0.04072969 | 0.8450138
744 | 10.1016/j.msea.2017.05.001 | Cu-Al-Cr-Mg-Ni-Si | 2 | 质量分数 | 92.27 | 0.49 | 0.11 | 0.12 | 5.98 | 1.03 | 0 | 摩尔分数 | 89.8642 | 1.123922 | 0.1309294 | 0.3055625 | 6.305642 | 2.269746 | 0 | 100 | 5.805825 | 7.01 | 6.1594 | 0.0171184 | 0 | 0 | 0.11 | 0 | 1.190267 | 0.01569187 | 63.72727 | 0.7711 | 0.101358 | 0.02834595 | 1.895254 | 0.00206808 | 2.055134 | 10.6541 | 1110.431 | 3.600475 | 0.8121861 | 1.231245 | Solution ==> Quenching ==> Deformation ==> Aging | 1 | 969.85 | 6 | 50 | 499.85 | 12 | 249.925 | 6 | 5998.2 | 470 | N | 216 | N/A | N/A | 39 | 0.05359062 | 0.8431131
1083 | 10.1016/j.jallcom.2016.11.137 | Cu-Al-Cr-Mg-Ni-Si | 2 | 质量分数 | 92.25 | 0.5 | 0.1 | 0.15 | 6 | 1 | 0 | 摩尔分数 | 89.82413 | 1.146597 | 0.1189994 | 0.3818655 | 6.32528 | 2.203131 | 0 | 100 | 6 | 7 | 6 | 0.02142857 | 0 | 0 | 0.1 | 0 | 1.189994 | 0.01428571 | 70 | 0.7 | 0.1017587 | 0.02905374 | 1.894769 | 0.002341065 | 2.093508 | 10.65048 | 1109.758 | 3.621394 | 0.8114711 | 1.23233 | Solution ==> Quenching ==> Aging | 0 | 979.85 | 4 | 0 | 399.85 | 4 | 0 | 0 | 1599.4 | 580 | N | 241 | N/A | N/A | 39 | 0.3751137 | 0.79796
960 | 10.1016/j.jallcom.2016.11.137 | Cu-Al-Cr-Mg-Ni-Si | 2 | 质量分数 | 92.25 | 0.5 | 0.1 | 0.15 | 6 | 1 | 0 | 摩尔分数 | 89.82413 | 1.146597 | 0.1189994 | 0.3818655 | 6.32528 | 2.203131 | 0 | 100 | 6 | 7 | 6 | 0.02142857 | 0 | 0 | 0.1 | 0 | 1.189994 | 0.01428571 | 70 | 0.7 | 0.1017587 | 0.02905374 | 1.894769 | 0.002341065 | 2.093508 | 10.65048 | 1109.758 | 3.621394 | 0.8114711 | 1.23233 | Solution ==> Quenching ==> Aging | 0 | 979.85 | 4 | 0 | 449.85 | 1 | 0 | 0 | 449.85 | 530 | N | 247 | N/A | N/A | 39 | 0.4522793 | 0.7878493
898 | 10.1016/j.jallcom.2016.11.137 | Cu-Al-Cr-Mg-Ni-Si | 2 | 质量分数 | 92.25 | 0.5 | 0.1 | 0.15 | 6 | 1 | 0 | 摩尔分数 | 89.82413 | 1.146597 | 0.1189994 | 0.3818655 | 6.32528 | 2.203131 | 0 | 100 | 6 | 7 | 6 | 0.02142857 | 0 | 0 | 0.1 | 0 | 1.189994 | 0.01428571 | 70 | 0.7 | 0.1017587 | 0.02905374 | 1.894769 | 0.002341065 | 2.093508 | 10.65048 | 1109.758 | 3.621394 | 0.8114711 | 1.23233 | Solution ==> Quenching ==> Deformation ==> Aging ==> Secondary TMP ==> Secondary Aging | 2 | 979.85 | 4 | 50 | 399.85 | 0.5 | 199.925 | 0.25 | 199.925 | 580 | Y | 253 | N/A | N/A | 39 | 0.5294448 | 0.7780426
1130 | 10.1016/j.jallcom.2016.11.137 | Cu-Al-Cr-Mg-Ni-Si | 2 | 质量分数 | 92.25 | 0.5 | 0.1 | 0.15 | 6 | 1 | 0 | 摩尔分数 | 89.82413 | 1.146597 | 0.1189994 | 0.3818655 | 6.32528 | 2.203131 | 0 | 100 | 6 | 7 | 6 | 0.02142857 | 0 | 0 | 0.1 | 0 | 1.189994 | 0.01428571 | 70 | 0.7 | 0.1017587 | 0.02905374 | 1.894769 | 0.002341065 | 2.093508 | 10.65048 | 1109.758 | 3.621394 | 0.8114711 | 1.23233 | Solution ==> Quenching ==> Deformation ==> Aging ==> Secondary TMP ==> Secondary Aging | 2 | 979.85 | 4 | 50 | 449.85 | 5 | 224.925 | 2.5 | 2249.25 | 530 | Y | 262 | N/A | N/A | 39 | 0.6451932 | 0.7639281
1107 | 10.1016/j.jallcom.2016.11.137 | Cu-Al-Cr-Mg-Ni-Si | 2 | 质量分数 | 92.25 | 0.5 | 0.1 | 0.15 | 6 | 1 | 0 | 摩尔分数 | 89.82413 | 1.146597 | 0.1189994 | 0.3818655 | 6.32528 | 2.203131 | 0 | 100 | 6 | 7 | 6 | 0.02142857 | 0 | 0 | 0.1 | 0 | 1.189994 | 0.01428571 | 70 | 0.7 | 0.1017587 | 0.02905374 | 1.894769 | 0.002341065 | 2.093508 | 10.65048 | 1109.758 | 3.621394 | 0.8114711 | 1.23233 | Solution ==> Quenching ==> Deformation ==> Aging ==> Secondary TMP ==> Secondary Aging | 2 | 979.85 | 4 | 50 | 449.85 | 4 | 224.925 | 2 | 1799.4 | 530 | Y | 264 | N/A | N/A | 39 | 0.670915 | 0.760892
1161 | 10.1016/j.jallcom.2016.11.137 | Cu-Al-Cr-Mg-Ni-Si | 2 | 质量分数 | 92.25 | 0.5 | 0.1 | 0.15 | 6 | 1 | 0 | 摩尔分数 | 89.82413 | 1.146597 | 0.1189994 | 0.3818655 | 6.32528 | 2.203131 | 0 | 100 | 6 | 7 | 6 | 0.02142857 | 0 | 0 | 0.1 | 0 | 1.189994 | 0.01428571 | 70 | 0.7 | 0.1017587 | 0.02905374 | 1.894769 | 0.002341065 | 2.093508 | 10.65048 | 1109.758 | 3.621394 | 0.8114711 | 1.23233 | Solution ==> Quenching ==> Deformation ==> Aging ==> Secondary TMP ==> Secondary Aging | 2 | 979.85 | 4 | 50 | 399.85 | 6 | 199.925 | 3 | 2399.1 | 580 | Y | 276 | N/A | N/A | 39 | 0.8252461 | 0.7434788
1133 | 10.1016/j.jallcom.2016.11.137 | Cu-Al-Cr-Mg-Ni-Si | 2 | 质量分数 | 92.25 | 0.5 | 0.1 | 0.15 | 6 | 1 | 0 | 摩尔分数 | 89.82413 | 1.146597 | 0.1189994 | 0.3818655 | 6.32528 | 2.203131 | 0 | 100 | 6 | 7 | 6 | 0.02142857 | 0 | 0 | 0.1 | 0 | 1.189994 | 0.01428571 | 70 | 0.7 | 0.1017587 | 0.02905374 | 1.894769 | 0.002341065 | 2.093508 | 10.65048 | 1109.758 | 3.621394 | 0.8114711 | 1.23233 | Solution ==> Quenching ==> Deformation ==> Aging ==> Secondary TMP ==> Secondary Aging | 2 | 979.85 | 4 | 50 | 399.85 | 5 | 199.925 | 2.5 | 1999.25 | 580 | Y | 277 | N/A | N/A | 39 | 0.838107 | 0.7420917
1106 | 10.1016/j.jallcom.2016.11.137 | Cu-Al-Cr-Mg-Ni-Si | 2 | 质量分数 | 92.25 | 0.5 | 0.1 | 0.15 | 6 | 1 | 0 | 摩尔分数 | 89.82413 | 1.146597 | 0.1189994 | 0.3818655 | 6.32528 | 2.203131 | 0 | 100 | 6 | 7 | 6 | 0.02142857 | 0 | 0 | 0.1 | 0 | 1.189994 | 0.01428571 | 70 | 0.7 | 0.1017587 | 0.02905374 | 1.894769 | 0.002341065 | 2.093508 | 10.65048 | 1109.758 | 3.621394 | 0.8114711 | 1.23233 | Solution ==> Quenching ==> Deformation ==> Aging ==> Secondary TMP ==> Secondary Aging | 2 | 979.85 | 4 | 50 | 399.85 | 4 | 199.925 | 2 | 1599.4 | 580 | Y | 280 | N/A | N/A | 39 | 0.8766898 | 0.7379912
802 | 10.1016/j.msea.2017.05.001 | Cu-Al-Cr-Mg-Ni-Si | 2 | 质量分数 | 92.27 | 0.49 | 0.11 | 0.12 | 5.98 | 1.03 | 0 | 摩尔分数 | 89.8642 | 1.123922 | 0.1309294 | 0.3055625 | 6.305642 | 2.269746 | 0 | 100 | 5.805825 | 7.01 | 6.1594 | 0.0171184 | 0 | 0 | 0.11 | 0 | 1.190267 | 0.01569187 | 63.72727 | 0.7711 | 0.101358 | 0.02834595 | 1.895254 | 0.00206808 | 2.055134 | 10.6541 | 1110.431 | 3.600475 | 0.8121861 | 1.231245 | Solution ==> Quenching ==> Deformation ==> Aging | 1 | 969.85 | 6 | 50 | 449.85 | 20 | 224.925 | 10 | 8997 | 520 | N | 324 | N/A | N/A | 39 | 1.442571 | 0.6892577
1188 | 10.1016/j.jallcom.2016.11.137 | Cu-Al-Cr-Mg-Ni-Si | 2 | 质量分数 | 92.25 | 0.5 | 0.1 | 0.15 | 6 | 1 | 0 | 摩尔分数 | 89.82413 | 1.146597 | 0.1189994 | 0.3818655 | 6.32528 | 2.203131 | 0 | 100 | 6 | 7 | 6 | 0.02142857 | 0 | 0 | 0.1 | 0 | 1.189994 | 0.01428571 | 70 | 0.7 | 0.1017587 | 0.02905374 | 1.894769 | 0.002341065 | 2.093508 | 10.65048 | 1109.758 | 3.621394 | 0.8114711 | 1.23233 | Solution ==> Quenching ==> Deformation ==> Aging ==> Secondary TMP ==> Secondary Aging | 2 | 979.85 | 4 | 50 | 549.85 | 8 | 274.925 | 4 | 4398.8 | 430 | Y | 157 | N/A | N/A | 38 | -0.705204 | 0.9742005
1160 | 10.1016/j.jallcom.2016.11.137 | Cu-Al-Cr-Mg-Ni-Si | 2 | 质量分数 | 92.25 | 0.5 | 0.1 | 0.15 | 6 | 1 | 0 | 摩尔分数 | 89.82413 | 1.146597 | 0.1189994 | 0.3818655 | 6.32528 | 2.203131 | 0 | 100 | 6 | 7 | 6 | 0.02142857 | 0 | 0 | 0.1 | 0 | 1.189994 | 0.01428571 | 70 | 0.7 | 0.1017587 | 0.02905374 | 1.894769 | 0.002341065 | 2.093508 | 10.65048 | 1109.758 | 3.621394 | 0.8114711 | 1.23233 | Solution ==> Quenching ==> Deformation ==> Aging ==> Secondary TMP ==> Secondary Aging | 2 | 979.85 | 4 | 50 | 549.85 | 6 | 274.925 | 3 | 3299.1 | 430 | Y | 161 | N/A | N/A | 38 | -0.6537603 | 0.9653906
1132 | 10.1016/j.jallcom.2016.11.137 | Cu-Al-Cr-Mg-Ni-Si | 2 | 质量分数 | 92.25 | 0.5 | 0.1 | 0.15 | 6 | 1 | 0 | 摩尔分数 | 89.82413 | 1.146597 | 0.1189994 | 0.3818655 | 6.32528 | 2.203131 | 0 | 100 | 6 | 7 | 6 | 0.02142857 | 0 | 0 | 0.1 | 0 | 1.189994 | 0.01428571 | 70 | 0.7 | 0.1017587 | 0.02905374 | 1.894769 | 0.002341065 | 2.093508 | 10.65048 | 1109.758 | 3.621394 | 0.8114711 | 1.23233 | Solution ==> Quenching ==> Deformation ==> Aging ==> Secondary TMP ==> Secondary Aging | 2 | 979.85 | 4 | 50 | 549.85 | 5 | 274.925 | 2.5 | 2749.25 | 430 | Y | 166 | N/A | N/A | 38 | -0.5894556 | 0.9544857
659 | 10.1016/j.msea.2017.05.001 | Cu-Al-Cr-Mg-Ni-Si | 2 | 质量分数 | 92.27 | 0.49 | 0.11 | 0.12 | 5.98 | 1.03 | 0 | 摩尔分数 | 89.8642 | 1.123922 | 0.1309294 | 0.3055625 | 6.305642 | 2.269746 | 0 | 100 | 5.805825 | 7.01 | 6.1594 | 0.0171184 | 0 | 0 | 0.11 | 0 | 1.190267 | 0.01569187 | 63.72727 | 0.7711 | 0.101358 | 0.02834595 | 1.895254 | 0.00206808 | 2.055134 | 10.6541 | 1110.431 | 3.600475 | 0.8121861 | 1.231245 | Solution ==> Quenching ==> Deformation ==> Aging | 1 | 969.85 | 6 | 50 | 649.85 | 3 | 324.925 | 1.5 | 1949.55 | 320 | N | 168 | N/A | N/A | 38 | -0.5637338 | 0.950158
643 | 10.1016/j.msea.2017.05.001 | Cu-Al-Cr-Mg-Ni-Si | 2 | 质量分数 | 92.27 | 0.49 | 0.11 | 0.12 | 5.98 | 1.03 | 0 | 摩尔分数 | 89.8642 | 1.123922 | 0.1309294 | 0.3055625 | 6.305642 | 2.269746 | 0 | 100 | 5.805825 | 7.01 | 6.1594 | 0.0171184 | 0 | 0 | 0.11 | 0 | 1.190267 | 0.01569187 | 63.72727 | 0.7711 | 0.101358 | 0.02834595 | 1.895254 | 0.00206808 | 2.055134 | 10.6541 | 1110.431 | 3.600475 | 0.8121861 | 1.231245 | Solution ==> Quenching ==> Deformation ==> Aging | 1 | 969.85 | 6 | 50 | 749.85 | 2 | 374.925 | 1 | 1499.7 | 220 | N | 170 | N/A | N/A | 38 | -0.5380119 | 0.9458503
1105 | 10.1016/j.jallcom.2016.11.137 | Cu-Al-Cr-Mg-Ni-Si | 2 | 质量分数 | 92.25 | 0.5 | 0.1 | 0.15 | 6 | 1 | 0 | 摩尔分数 | 89.82413 | 1.146597 | 0.1189994 | 0.3818655 | 6.32528 | 2.203131 | 0 | 100 | 6 | 7 | 6 | 0.02142857 | 0 | 0 | 0.1 | 0 | 1.189994 | 0.01428571 | 70 | 0.7 | 0.1017587 | 0.02905374 | 1.894769 | 0.002341065 | 2.093508 | 10.65048 | 1109.758 | 3.621394 | 0.8114711 | 1.23233 | Solution ==> Quenching ==> Deformation ==> Aging ==> Secondary TMP ==> Secondary Aging | 2 | 979.85 | 4 | 50 | 549.85 | 4 | 274.925 | 2 | 2199.4 | 430 | Y | 170 | N/A | N/A | 38 | -0.5380119 | 0.9458503
1183 | 10.1016/j.jallcom.2016.11.137 | Cu-Al-Cr-Mg-Ni-Si | 2 | 质量分数 | 92.25 | 0.5 | 0.1 | 0.15 | 6 | 1 | 0 | 摩尔分数 | 89.82413 | 1.146597 | 0.1189994 | 0.3818655 | 6.32528 | 2.203131 | 0 | 100 | 6 | 7 | 6 | 0.02142857 | 0 | 0 | 0.1 | 0 | 1.189994 | 0.01428571 | 70 | 0.7 | 0.1017587 | 0.02905374 | 1.894769 | 0.002341065 | 2.093508 | 10.65048 | 1109.758 | 3.621394 | 0.8114711 | 1.23233 | Solution ==> Quenching ==> Deformation ==> Aging ==> Secondary TMP ==> Secondary Aging | 2 | 979.85 | 4 | 50 | 499.85 | 8 | 249.925 | 4 | 3998.8 | 480 | Y | 171 | N/A | N/A | 38 | -0.525151 | 0.9437041
1078 | 10.1016/j.jallcom.2016.11.137 | Cu-Al-Cr-Mg-Ni-Si | 2 | 质量分数 | 92.25 | 0.5 | 0.1 | 0.15 | 6 | 1 | 0 | 摩尔分数 | 89.82413 | 1.146597 | 0.1189994 | 0.3818655 | 6.32528 | 2.203131 | 0 | 100 | 6 | 7 | 6 | 0.02142857 | 0 | 0 | 0.1 | 0 | 1.189994 | 0.01428571 | 70 | 0.7 | 0.1017587 | 0.02905374 | 1.894769 | 0.002341065 | 2.093508 | 10.65048 | 1109.758 | 3.621394 | 0.8114711 | 1.23233 | Solution ==> Quenching ==> Deformation ==> Aging ==> Secondary TMP ==> Secondary Aging | 2 | 979.85 | 4 | 50 | 549.85 | 3 | 274.925 | 1.5 | 1649.55 | 430 | Y | 173 | N/A | N/A | 38 | -0.4994292 | 0.9394269
642 | 10.1016/j.msea.2017.05.001 | Cu-Al-Cr-Mg-Ni-Si | 2 | 质量分数 | 92.27 | 0.49 | 0.11 | 0.12 | 5.98 | 1.03 | 0 | 摩尔分数 | 89.8642 | 1.123922 | 0.1309294 | 0.3055625 | 6.305642 | 2.269746 | 0 | 100 | 5.805825 | 7.01 | 6.1594 | 0.0171184 | 0 | 0 | 0.11 | 0 | 1.190267 | 0.01569187 | 63.72727 | 0.7711 | 0.101358 | 0.02834595 | 1.895254 | 0.00206808 | 2.055134 | 10.6541 | 1110.431 | 3.600475 | 0.8121861 | 1.231245 | Solution ==> Quenching ==> Deformation ==> Aging | 1 | 969.85 | 6 | 50 | 699.85 | 2 | 349.925 | 1 | 1399.7 | 270 | N | 179 | N/A | N/A | 38 | -0.4222636 | 0.9267206
658 | 10.1016/j.msea.2017.05.001 | Cu-Al-Cr-Mg-Ni-Si | 2 | 质量分数 | 92.27 | 0.49 | 0.11 | 0.12 | 5.98 | 1.03 | 0 | 摩尔分数 | 89.8642 | 1.123922 | 0.1309294 | 0.3055625 | 6.305642 | 2.269746 | 0 | 100 | 5.805825 | 7.01 | 6.1594 | 0.0171184 | 0 | 0 | 0.11 | 0 | 1.190267 | 0.01569187 | 63.72727 | 0.7711 | 0.101358 | 0.02834595 | 1.895254 | 0.00206808 | 2.055134 | 10.6541 | 1110.431 | 3.600475 | 0.8121861 | 1.231245 | Solution ==> Quenching ==> Deformation ==> Aging | 1 | 969.85 | 6 | 50 | 599.85 | 3 | 299.925 | 1.5 | 1799.55 | 370 | N | 179 | N/A | N/A | 38 | -0.4222636 | 0.9267206
1051 | 10.1016/j.jallcom.2016.11.137 | Cu-Al-Cr-Mg-Ni-Si | 2 | 质量分数 | 92.25 | 0.5 | 0.1 | 0.15 | 6 | 1 | 0 | 摩尔分数 | 89.82413 | 1.146597 | 0.1189994 | 0.3818655 | 6.32528 | 2.203131 | 0 | 100 | 6 | 7 | 6 | 0.02142857 | 0 | 0 | 0.1 | 0 | 1.189994 | 0.01428571 | 70 | 0.7 | 0.1017587 | 0.02905374 | 1.894769 | 0.002341065 | 2.093508 | 10.65048 | 1109.758 | 3.621394 | 0.8114711 | 1.23233 | Solution ==> Quenching ==> Deformation ==> Aging ==> Secondary TMP ==> Secondary Aging | 2 | 979.85 | 4 | 50 | 549.85 | 2 | 274.925 | 1 | 1099.7 | 430 | Y | 181 | N/A | N/A | 38 | -0.3965418 | 0.9225279
1047 | 10.1016/j.jallcom.2016.11.137 | Cu-Al-Cr-Mg-Ni-Si | 2 | 质量分数 | 92.25 | 0.5 | 0.1 | 0.15 | 6 | 1 | 0 | 摩尔分数 | 89.82413 | 1.146597 | 0.1189994 | 0.3818655 | 6.32528 | 2.203131 | 0 | 100 | 6 | 7 | 6 | 0.02142857 | 0 | 0 | 0.1 | 0 | 1.189994 | 0.01428571 | 70 | 0.7 | 0.1017587 | 0.02905374 | 1.894769 | 0.002341065 | 2.093508 | 10.65048 | 1109.758 | 3.621394 | 0.8114711 | 1.23233 | Solution ==> Quenching ==> Deformation ==> Aging ==> Secondary TMP ==> Secondary Aging | 2 | 979.85 | 4 | 50 | 549.85 | 2 | 274.925 | 1 | 1099.7 | 430 | Y | 182 | N/A | N/A | 38 | -0.3836808 | 0.9204397
715 | 10.1016/j.msea.2017.05.001 | Cu-Al-Cr-Mg-Ni-Si | 2 | 质量分数 | 92.27 | 0.49 | 0.11 | 0.12 | 5.98 | 1.03 | 0 | 摩尔分数 | 89.8642 | 1.123922 | 0.1309294 | 0.3055625 | 6.305642 | 2.269746 | 0 | 100 | 5.805825 | 7.01 | 6.1594 | 0.0171184 | 0 | 0 | 0.11 | 0 | 1.190267 | 0.01569187 | 63.72727 | 0.7711 | 0.101358 | 0.02834595 | 1.895254 | 0.00206808 | 2.055134 | 10.6541 | 1110.431 | 3.600475 | 0.8121861 | 1.231245 | Solution ==> Quenching ==> Deformation ==> Aging | 1 | 969.85 | 6 | 50 | 549.85 | 8 | 274.925 | 4 | 4398.8 | 420 | N | 185 | N/A | N/A | 38 | -0.3450981 | 0.9142082
1015 | 10.1016/j.jallcom.2016.11.137 | Cu-Al-Cr-Mg-Ni-Si | 2 | 质量分数 | 92.25 | 0.5 | 0.1 | 0.15 | 6 | 1 | 0 | 摩尔分数 | 89.82413 | 1.146597 | 0.1189994 | 0.3818655 | 6.32528 | 2.203131 | 0 | 100 | 6 | 7 | 6 | 0.02142857 | 0 | 0 | 0.1 | 0 | 1.189994 | 0.01428571 | 70 | 0.7 | 0.1017587 | 0.02905374 | 1.894769 | 0.002341065 | 2.093508 | 10.65048 | 1109.758 | 3.621394 | 0.8114711 | 1.23233 | Solution ==> Quenching ==> Deformation ==> Aging ==> Secondary TMP ==> Secondary Aging | 2 | 979.85 | 4 | 50 | 549.85 | 1.5 | 274.925 | 0.75 | 824.775 | 430 | Y | 189 | N/A | N/A | 38 | -0.2936544 | 0.9059784
1011 | 10.1016/j.jallcom.2016.11.137 | Cu-Al-Cr-Mg-Ni-Si | 2 | 质量分数 | 92.25 | 0.5 | 0.1 | 0.15 | 6 | 1 | 0 | 摩尔分数 | 89.82413 | 1.146597 | 0.1189994 | 0.3818655 | 6.32528 | 2.203131 | 0 | 100 | 6 | 7 | 6 | 0.02142857 | 0 | 0 | 0.1 | 0 | 1.189994 | 0.01428571 | 70 | 0.7 | 0.1017587 | 0.02905374 | 1.894769 | 0.002341065 | 2.093508 | 10.65048 | 1109.758 | 3.621394 | 0.8114711 | 1.23233 | Solution ==> Quenching ==> Deformation ==> Aging ==> Secondary TMP ==> Secondary Aging | 2 | 979.85 | 4 | 50 | 549.85 | 1.5 | 274.925 | 0.75 | 824.775 | 430 | Y | 191 | N/A | N/A | 38 | -0.2679325 | 0.9018979
623 | 10.1016/j.msea.2017.05.001 | Cu-Al-Cr-Mg-Ni-Si | 2 | 质量分数 | 92.27 | 0.49 | 0.11 | 0.12 | 5.98 | 1.03 | 0 | 摩尔分数 | 89.8642 | 1.123922 | 0.1309294 | 0.3055625 | 6.305642 | 2.269746 | 0 | 100 | 5.805825 | 7.01 | 6.1594 | 0.0171184 | 0 | 0 | 0.11 | 0 | 1.190267 | 0.01569187 | 63.72727 | 0.7711 | 0.101358 | 0.02834595 | 1.895254 | 0.00206808 | 2.055134 | 10.6541 | 1110.431 | 3.600475 | 0.8121861 | 1.231245 | Solution ==> Quenching ==> Deformation ==> Aging | 1 | 969.85 | 6 | 50 | 749.85 | 1.5 | 374.925 | 0.75 | 1124.775 | 220 | N | 201 | N/A | N/A | 38 | -0.1393233 | 0.8818525
1050 | 10.1016/j.jallcom.2016.11.137 | Cu-Al-Cr-Mg-Ni-Si | 2 | 质量分数 | 92.25 | 0.5 | 0.1 | 0.15 | 6 | 1 | 0 | 摩尔分数 | 89.82413 | 1.146597 | 0.1189994 | 0.3818655 | 6.32528 | 2.203131 | 0 | 100 | 6 | 7 | 6 | 0.02142857 | 0 | 0 | 0.1 | 0 | 1.189994 | 0.01428571 | 70 | 0.7 | 0.1017587 | 0.02905374 | 1.894769 | 0.002341065 | 2.093508 | 10.65048 | 1109.758 | 3.621394 | 0.8114711 | 1.23233 | Solution ==> Quenching ==> Deformation ==> Aging ==> Secondary TMP ==> Secondary Aging | 2 | 979.85 | 4 | 50 | 499.85 | 2 | 249.925 | 1 | 999.7 | 480 | Y | 229 | N/A | N/A | 38 | 0.2207826 | 0.8291917
1077 | 10.1016/j.jallcom.2016.11.137 | Cu-Al-Cr-Mg-Ni-Si | 2 | 质量分数 | 92.25 | 0.5 | 0.1 | 0.15 | 6 | 1 | 0 | 摩尔分数 | 89.82413 | 1.146597 | 0.1189994 | 0.3818655 | 6.32528 | 2.203131 | 0 | 100 | 6 | 7 | 6 | 0.02142857 | 0 | 0 | 0.1 | 0 | 1.189994 | 0.01428571 | 70 | 0.7 | 0.1017587 | 0.02905374 | 1.894769 | 0.002341065 | 2.093508 | 10.65048 | 1109.758 | 3.621394 | 0.8114711 | 1.23233 | Solution ==> Quenching ==> Deformation ==> Aging ==> Secondary TMP ==> Secondary Aging | 2 | 979.85 | 4 | 50 | 499.85 | 3 | 249.925 | 1.5 | 1499.55 | 480 | Y | 233 | N/A | N/A | 38 | 0.2722263 | 0.822126
861 | 10.1016/j.jallcom.2016.11.137 | Cu-Al-Cr-Mg-Ni-Si | 2 | 质量分数 | 92.25 | 0.5 | 0.1 | 0.15 | 6 | 1 | 0 | 摩尔分数 | 89.82413 | 1.146597 | 0.1189994 | 0.3818655 | 6.32528 | 2.203131 | 0 | 100 | 6 | 7 | 6 | 0.02142857 | 0 | 0 | 0.1 | 0 | 1.189994 | 0.01428571 | 70 | 0.7 | 0.1017587 | 0.02905374 | 1.894769 | 0.002341065 | 2.093508 | 10.65048 | 1109.758 | 3.621394 | 0.8114711 | 1.23233 | Solution ==> Quenching ==> Aging | 0 | 979.85 | 4 | 0 | 499.85 | 0.25 | 0 | 0 | 124.9625 | 480 | N | 242 | N/A | N/A | 38 | 0.3879747 | 0.8066843
714 | 10.1016/j.msea.2017.05.001 | Cu-Al-Cr-Mg-Ni-Si | 2 | 质量分数 | 92.27 | 0.49 | 0.11 | 0.12 | 5.98 | 1.03 | 0 | 摩尔分数 | 89.8642 | 1.123922 | 0.1309294 | 0.3055625 | 6.305642 | 2.269746 | 0 | 100 | 5.805825 | 7.01 | 6.1594 | 0.0171184 | 0 | 0 | 0.11 | 0 | 1.190267 | 0.01569187 | 63.72727 | 0.7711 | 0.101358 | 0.02834595 | 1.895254 | 0.00206808 | 2.055134 | 10.6541 | 1110.431 | 3.600475 | 0.8121861 | 1.231245 | Solution ==> Quenching ==> Deformation ==> Aging | 1 | 969.85 | 6 | 50 | 499.85 | 8 | 249.925 | 4 | 3998.8 | 470 | N | 245 | N/A | N/A | 38 | 0.4265574 | 0.8016823
923 | 10.1016/j.jallcom.2016.11.137 | Cu-Al-Cr-Mg-Ni-Si | 2 | 质量分数 | 92.25 | 0.5 | 0.1 | 0.15 | 6 | 1 | 0 | 摩尔分数 | 89.82413 | 1.146597 | 0.1189994 | 0.3818655 | 6.32528 | 2.203131 | 0 | 100 | 6 | 7 | 6 | 0.02142857 | 0 | 0 | 0.1 | 0 | 1.189994 | 0.01428571 | 70 | 0.7 | 0.1017587 | 0.02905374 | 1.894769 | 0.002341065 | 2.093508 | 10.65048 | 1109.758 | 3.621394 | 0.8114711 | 1.23233 | Solution ==> Quenching ==> Aging | 0 | 979.85 | 4 | 0 | 449.85 | 0.75 | 0 | 0 | 337.3875 | 530 | N | 248 | N/A | N/A | 38 | 0.4651402 | 0.7967552
1103 | 10.1016/j.jallcom.2016.11.137 | Cu-Al-Cr-Mg-Ni-Si | 2 | 质量分数 | 92.25 | 0.5 | 0.1 | 0.15 | 6 | 1 | 0 | 摩尔分数 | 89.82413 | 1.146597 | 0.1189994 | 0.3818655 | 6.32528 | 2.203131 | 0 | 100 | 6 | 7 | 6 | 0.02142857 | 0 | 0 | 0.1 | 0 | 1.189994 | 0.01428571 | 70 | 0.7 | 0.1017587 | 0.02905374 | 1.894769 | 0.002341065 | 2.093508 | 10.65048 | 1109.758 | 3.621394 | 0.8114711 | 1.23233 | Solution ==> Quenching ==> Deformation ==> Aging ==> Secondary TMP ==> Secondary Aging | 2 | 979.85 | 4 | 50 | 449.85 | 4 | 224.925 | 2 | 1799.4 | 530 | Y | 262 | N/A | N/A | 38 | 0.6451932 | 0.7747934
796 | 10.1016/j.msea.2013.02.024 | Cu-Al-Cr-Mg-Ni-Si | 2 | 质量分数 | 92.25 | 0.5 | 0.1 | 0.15 | 6 | 1 | 0 | 摩尔分数 | 89.82413 | 1.146597 | 0.1189994 | 0.3818655 | 6.32528 | 2.203131 | 0 | 100 | 6 | 7 | 6 | 0.02142857 | 0 | 0 | 0.1 | 0 | 1.189994 | 0.01428571 | 70 | 0.7 | 0.1017587 | 0.02905374 | 1.894769 | 0.002341065 | 2.093508 | 10.65048 | 1109.758 | 3.621394 | 0.8114711 | 1.23233 | Solution ==> Quenching ==> Aging | 0 | 969.85 | 4 | 0 | 499.85 | 20 | 0 | 0 | 9997 | 470 | N | 270 | N/A | N/A | 38 | 0.7480806 | 0.7630457
1080 | 10.1016/j.jallcom.2016.11.137 | Cu-Al-Cr-Mg-Ni-Si | 2 | 质量分数 | 92.25 | 0.5 | 0.1 | 0.15 | 6 | 1 | 0 | 摩尔分数 | 89.82413 | 1.146597 | 0.1189994 | 0.3818655 | 6.32528 | 2.203131 | 0 | 100 | 6 | 7 | 6 | 0.02142857 | 0 | 0 | 0.1 | 0 | 1.189994 | 0.01428571 | 70 | 0.7 | 0.1017587 | 0.02905374 | 1.894769 | 0.002341065 | 2.093508 | 10.65048 | 1109.758 | 3.621394 | 0.8114711 | 1.23233 | Solution ==> Quenching ==> Deformation ==> Aging ==> Secondary TMP ==> Secondary Aging | 2 | 979.85 | 4 | 50 | 449.85 | 3 | 224.925 | 1.5 | 1349.55 | 530 | Y | 270 | N/A | N/A | 38 | 0.7480806 | 0.7630457
789 | 10.1016/j.msea.2013.02.024 | Cu-Al-Cr-Mg-Ni-Si | 2 | 质量分数 | 92.25 | 0.5 | 0.1 | 0.15 | 6 | 1 | 0 | 摩尔分数 | 89.82413 | 1.146597 | 0.1189994 | 0.3818655 | 6.32528 | 2.203131 | 0 | 100 | 6 | 7 | 6 | 0.02142857 | 0 | 0 | 0.1 | 0 | 1.189994 | 0.01428571 | 70 | 0.7 | 0.1017587 | 0.02905374 | 1.894769 | 0.002341065 | 2.093508 | 10.65048 | 1109.758 | 3.621394 | 0.8114711 | 1.23233 | Solution ==> Quenching ==> Aging | 0 | 969.85 | 4 | 0 | 499.85 | 18 | 0 | 0 | 8997.3 | 470 | N | 272 | N/A | N/A | 38 | 0.7738024 | 0.7602042
1049 | 10.1016/j.jallcom.2016.11.137 | Cu-Al-Cr-Mg-Ni-Si | 2 | 质量分数 | 92.25 | 0.5 | 0.1 | 0.15 | 6 | 1 | 0 | 摩尔分数 | 89.82413 | 1.146597 | 0.1189994 | 0.3818655 | 6.32528 | 2.203131 | 0 | 100 | 6 | 7 | 6 | 0.02142857 | 0 | 0 | 0.1 | 0 | 1.189994 | 0.01428571 | 70 | 0.7 | 0.1017587 | 0.02905374 | 1.894769 | 0.002341065 | 2.093508 | 10.65048 | 1109.758 | 3.621394 | 0.8114711 | 1.23233 | Solution ==> Quenching ==> Deformation ==> Aging ==> Secondary TMP ==> Secondary Aging | 2 | 979.85 | 4 | 50 | 449.85 | 2 | 224.925 | 1 | 899.7 | 530 | Y | 272 | N/A | N/A | 38 | 0.7738024 | 0.7602042
1076 | 10.1016/j.jallcom.2016.11.137 | Cu-Al-Cr-Mg-Ni-Si | 2 | 质量分数 | 92.25 | 0.5 | 0.1 | 0.15 | 6 | 1 | 0 | 摩尔分数 | 89.82413 | 1.146597 | 0.1189994 | 0.3818655 | 6.32528 | 2.203131 | 0 | 100 | 6 | 7 | 6 | 0.02142857 | 0 | 0 | 0.1 | 0 | 1.189994 | 0.01428571 | 70 | 0.7 | 0.1017587 | 0.02905374 | 1.894769 | 0.002341065 | 2.093508 | 10.65048 | 1109.758 | 3.621394 | 0.8114711 | 1.23233 | Solution ==> Quenching ==> Deformation ==> Aging ==> Secondary TMP ==> Secondary Aging | 2 | 979.85 | 4 | 50 | 449.85 | 3 | 224.925 | 1.5 | 1349.55 | 530 | Y | 272 | N/A | N/A | 38 | 0.7738024 | 0.7602042
1079 | 10.1016/j.jallcom.2016.11.137 | Cu-Al-Cr-Mg-Ni-Si | 2 | 质量分数 | 92.25 | 0.5 | 0.1 | 0.15 | 6 | 1 | 0 | 摩尔分数 | 89.82413 | 1.146597 | 0.1189994 | 0.3818655 | 6.32528 | 2.203131 | 0 | 100 | 6 | 7 | 6 | 0.02142857 | 0 | 0 | 0.1 | 0 | 1.189994 | 0.01428571 | 70 | 0.7 | 0.1017587 | 0.02905374 | 1.894769 | 0.002341065 | 2.093508 | 10.65048 | 1109.758 | 3.621394 | 0.8114711 | 1.23233 | Solution ==> Quenching ==> Deformation ==> Aging ==> Secondary TMP ==> Secondary Aging | 2 | 979.85 | 4 | 50 | 399.85 | 3 | 199.925 | 1.5 | 1199.55 | 580 | Y | 279 | N/A | N/A | 38 | 0.8638289 | 0.7505691
1185 | 10.1016/j.jallcom.2016.11.137 | Cu-Al-Cr-Mg-Ni-Si | 2 | 质量分数 | 92.25 | 0.5 | 0.1 | 0.15 | 6 | 1 | 0 | 摩尔分数 | 89.82413 | 1.146597 | 0.1189994 | 0.3818655 | 6.32528 | 2.203131 | 0 | 100 | 6 | 7 | 6 | 0.02142857 | 0 | 0 | 0.1 | 0 | 1.189994 | 0.01428571 | 70 | 0.7 | 0.1017587 | 0.02905374 | 1.894769 | 0.002341065 | 2.093508 | 10.65048 | 1109.758 | 3.621394 | 0.8114711 | 1.23233 | Solution ==> Quenching ==> Deformation ==> Aging ==> Secondary TMP ==> Secondary Aging | 2 | 979.85 | 4 | 50 | 399.85 | 8 | 199.925 | 4 | 3198.8 | 580 | Y | 296 | N/A | N/A | 38 | 1.082465 | 0.7292747
773 | 10.1016/j.msea.2017.05.001 | Cu-Al-Cr-Mg-Ni-Si | 2 | 质量分数 | 92.27 | 0.49 | 0.11 | 0.12 | 5.98 | 1.03 | 0 | 摩尔分数 | 89.8642 | 1.123922 | 0.1309294 | 0.3055625 | 6.305642 | 2.269746 | 0 | 100 | 5.805825 | 7.01 | 6.1594 | 0.0171184 | 0 | 0 | 0.11 | 0 | 1.190267 | 0.01569187 | 63.72727 | 0.7711 | 0.101358 | 0.02834595 | 1.895254 | 0.00206808 | 2.055134 | 10.6541 | 1110.431 | 3.600475 | 0.8121861 | 1.231245 | Solution ==> Quenching ==> Deformation ==> Aging | 1 | 969.85 | 6 | 50 | 449.85 | 16 | 224.925 | 8 | 7197.6 | 520 | N | 335 | N/A | N/A | 38 | 1.584041 | 0.6928918
1101 | 10.1016/j.jallcom.2016.11.137 | Cu-Al-Cr-Mg-Ni-Si | 2 | 质量分数 | 92.25 | 0.5 | 0.1 | 0.15 | 6 | 1 | 0 | 摩尔分数 | 89.82413 | 1.146597 | 0.1189994 | 0.3818655 | 6.32528 | 2.203131 | 0 | 100 | 6 | 7 | 6 | 0.02142857 | 0 | 0 | 0.1 | 0 | 1.189994 | 0.01428571 | 70 | 0.7 | 0.1017587 | 0.02905374 | 1.894769 | 0.002341065 | 2.093508 | 10.65048 | 1109.758 | 3.621394 | 0.8114711 | 1.23233 | Solution ==> Quenching ==> Deformation ==> Aging ==> Secondary TMP ==> Secondary Aging | 2 | 979.85 | 4 | 50 | 549.85 | 4 | 274.925 | 2 | 2199.4 | 430 | Y | 169 | N/A | N/A | 37 | -0.5508729 | 0.9569422
641 | 10.1016/j.msea.2017.05.001 | Cu-Al-Cr-Mg-Ni-Si | 2 | 质量分数 | 92.27 | 0.49 | 0.11 | 0.12 | 5.98 | 1.03 | 0 | 摩尔分数 | 89.8642 | 1.123922 | 0.1309294 | 0.3055625 | 6.305642 | 2.269746 | 0 | 100 | 5.805825 | 7.01 | 6.1594 | 0.0171184 | 0 | 0 | 0.11 | 0 | 1.190267 | 0.01569187 | 63.72727 | 0.7711 | 0.101358 | 0.02834595 | 1.895254 | 0.00206808 | 2.055134 | 10.6541 | 1110.431 | 3.600475 | 0.8121861 | 1.231245 | Solution ==> Quenching ==> Deformation ==> Aging | 1 | 969.85 | 6 | 50 | 649.85 | 2 | 324.925 | 1 | 1299.7 | 320 | N | 190 | N/A | N/A | 37 | -0.2807934 | 0.9133073
696 | 10.1016/j.msea.2017.05.001 | Cu-Al-Cr-Mg-Ni-Si | 2 | 质量分数 | 92.27 | 0.49 | 0.11 | 0.12 | 5.98 | 1.03 | 0 | 摩尔分数 | 89.8642 | 1.123922 | 0.1309294 | 0.3055625 | 6.305642 | 2.269746 | 0 | 100 | 5.805825 | 7.01 | 6.1594 | 0.0171184 | 0 | 0 | 0.11 | 0 | 1.190267 | 0.01569187 | 63.72727 | 0.7711 | 0.101358 | 0.02834595 | 1.895254 | 0.00206808 | 2.055134 | 10.6541 | 1110.431 | 3.600475 | 0.8121861 | 1.231245 | Solution ==> Quenching ==> Deformation ==> Aging | 1 | 969.85 | 6 | 50 | 549.85 | 6 | 274.925 | 3 | 3299.1 | 420 | N | 192 | N/A | N/A | 37 | -0.2550716 | 0.9092804
981 | 10.1016/j.jallcom.2016.11.137 | Cu-Al-Cr-Mg-Ni-Si | 2 | 质量分数 | 92.25 | 0.5 | 0.1 | 0.15 | 6 | 1 | 0 | 摩尔分数 | 89.82413 | 1.146597 | 0.1189994 | 0.3818655 | 6.32528 | 2.203131 | 0 | 100 | 6 | 7 | 6 | 0.02142857 | 0 | 0 | 0.1 | 0 | 1.189994 | 0.01428571 | 70 | 0.7 | 0.1017587 | 0.02905374 | 1.894769 | 0.002341065 | 2.093508 | 10.65048 | 1109.758 | 3.621394 | 0.8114711 | 1.23233 | Solution ==> Quenching ==> Deformation ==> Aging ==> Secondary TMP ==> Secondary Aging | 2 | 979.85 | 4 | 50 | 549.85 | 1 | 274.925 | 0.5 | 549.85 | 430 | Y | 192 | N/A | N/A | 37 | -0.2550716 | 0.9092804
1155 | 10.1016/j.jallcom.2016.11.137 | Cu-Al-Cr-Mg-Ni-Si | 2 | 质量分数 | 92.25 | 0.5 | 0.1 | 0.15 | 6 | 1 | 0 | 摩尔分数 | 89.82413 | 1.146597 | 0.1189994 | 0.3818655 | 6.32528 | 2.203131 | 0 | 100 | 6 | 7 | 6 | 0.02142857 | 0 | 0 | 0.1 | 0 | 1.189994 | 0.01428571 | 70 | 0.7 | 0.1017587 | 0.02905374 | 1.894769 | 0.002341065 | 2.093508 | 10.65048 | 1109.758 | 3.621394 | 0.8114711 | 1.23233 | Solution ==> Quenching ==> Deformation ==> Aging ==> Secondary TMP ==> Secondary Aging | 2 | 979.85 | 4 | 50 | 499.85 | 6 | 249.925 | 3 | 2999.1 | 480 | Y | 192 | N/A | N/A | 37 | -0.2550716 | 0.9092804
985 | 10.1016/j.jallcom.2016.11.137 | Cu-Al-Cr-Mg-Ni-Si | 2 | 质量分数 | 92.25 | 0.5 | 0.1 | 0.15 | 6 | 1 | 0 | 摩尔分数 | 89.82413 | 1.146597 | 0.1189994 | 0.3818655 | 6.32528 | 2.203131 | 0 | 100 | 6 | 7 | 6 | 0.02142857 | 0 | 0 | 0.1 | 0 | 1.189994 | 0.01428571 | 70 | 0.7 | 0.1017587 | 0.02905374 | 1.894769 | 0.002341065 | 2.093508 | 10.65048 | 1109.758 | 3.621394 | 0.8114711 | 1.23233 | Solution ==> Quenching ==> Deformation ==> Aging ==> Secondary TMP ==> Secondary Aging | 2 | 979.85 | 4 | 50 | 549.85 | 1 | 274.925 | 0.5 | 549.85 | 430 | Y | 197 | N/A | N/A | 37 | -0.190767 | 0.8993173
1127 | 10.1016/j.jallcom.2016.11.137 | Cu-Al-Cr-Mg-Ni-Si | 2 | 质量分数 | 92.25 | 0.5 | 0.1 | 0.15 | 6 | 1 | 0 | 摩尔分数 | 89.82413 | 1.146597 | 0.1189994 | 0.3818655 | 6.32528 | 2.203131 | 0 | 100 | 6 | 7 | 6 | 0.02142857 | 0 | 0 | 0.1 | 0 | 1.189994 | 0.01428571 | 70 | 0.7 | 0.1017587 | 0.02905374 | 1.894769 | 0.002341065 | 2.093508 | 10.65048 | 1109.758 | 3.621394 | 0.8114711 | 1.23233 | Solution ==> Quenching ==> Deformation ==> Aging ==> Secondary TMP ==> Secondary Aging | 2 | 979.85 | 4 | 50 | 499.85 | 5 | 249.925 | 2.5 | 2499.25 | 480 | Y | 200 | N/A | N/A | 37 | -0.1521842 | 0.8934126
671 | 10.1016/j.msea.2017.05.001 | Cu-Al-Cr-Mg-Ni-Si | 2 | 质量分数 | 92.27 | 0.49 | 0.11 | 0.12 | 5.98 | 1.03 | 0 | 摩尔分数 | 89.8642 | 1.123922 | 0.1309294 | 0.3055625 | 6.305642 | 2.269746 | 0 | 100 | 5.805825 | 7.01 | 6.1594 | 0.0171184 | 0 | 0 | 0.11 | 0 | 1.190267 | 0.01569187 | 63.72727 | 0.7711 | 0.101358 | 0.02834595 | 1.895254 | 0.00206808 | 2.055134 | 10.6541 | 1110.431 | 3.600475 | 0.8121861 | 1.231245 | Solution ==> Quenching ==> Deformation ==> Aging | 1 | 969.85 | 6 | 50 | 549.85 | 4 | 274.925 | 2 | 2199.4 | 420 | N | 202 | N/A | N/A | 37 | -0.1264623 | 0.8895072
948 | 10.1016/j.jallcom.2016.11.137 | Cu-Al-Cr-Mg-Ni-Si | 2 | 质量分数 | 92.25 | 0.5 | 0.1 | 0.15 | 6 | 1 | 0 | 摩尔分数 | 89.82413 | 1.146597 | 0.1189994 | 0.3818655 | 6.32528 | 2.203131 | 0 | 100 | 6 | 7 | 6 | 0.02142857 | 0 | 0 | 0.1 | 0 | 1.189994 | 0.01428571 | 70 | 0.7 | 0.1017587 | 0.02905374 | 1.894769 | 0.002341065 | 2.093508 | 10.65048 | 1109.758 | 3.621394 | 0.8114711 | 1.23233 | Solution ==> Quenching ==> Deformation ==> Aging ==> Secondary TMP ==> Secondary Aging | 2 | 979.85 | 4 | 50 | 549.85 | 0.75 | 274.925 | 0.375 | 412.3875 | 430 | Y | 202 | N/A | N/A | 37 | -0.1264623 | 0.8895072
640 | 10.1016/j.msea.2017.05.001 | Cu-Al-Cr-Mg-Ni-Si | 2 | 质量分数 | 92.27 | 0.49 | 0.11 | 0.12 | 5.98 | 1.03 | 0 | 摩尔分数 | 89.8642 | 1.123922 | 0.1309294 | 0.3055625 | 6.305642 | 2.269746 | 0 | 100 | 5.805825 | 7.01 | 6.1594 | 0.0171184 | 0 | 0 | 0.11 | 0 | 1.190267 | 0.01569187 | 63.72727 | 0.7711 | 0.101358 | 0.02834595 | 1.895254 | 0.00206808 | 2.055134 | 10.6541 | 1110.431 | 3.600475 | 0.8121861 | 1.231245 | Solution ==> Quenching ==> Deformation ==> Aging | 1 | 969.85 | 6 | 50 | 599.85 | 2 | 299.925 | 1 | 1199.7 | 370 | N | 209 | N/A | N/A | 37 | -0.03643586 | 0.8760395
622 | 10.1016/j.msea.2017.05.001 | Cu-Al-Cr-Mg-Ni-Si | 2 | 质量分数 | 92.27 | 0.49 | 0.11 | 0.12 | 5.98 | 1.03 | 0 | 摩尔分数 | 89.8642 | 1.123922 | 0.1309294 | 0.3055625 | 6.305642 | 2.269746 | 0 | 100 | 5.805825 | 7.01 | 6.1594 | 0.0171184 | 0 | 0 | 0.11 | 0 | 1.190267 | 0.01569187 | 63.72727 | 0.7711 | 0.101358 | 0.02834595 | 1.895254 | 0.00206808 | 2.055134 | 10.6541 | 1110.431 | 3.600475 | 0.8121861 | 1.231245 | Solution ==> Quenching ==> Deformation ==> Aging | 1 | 969.85 | 6 | 50 | 699.85 | 1.5 | 349.925 | 0.75 | 1049.775 | 270 | N | 210 | N/A | N/A | 37 | -0.02357493 | 0.8741417
1014 | 10.1016/j.jallcom.2016.11.137 | Cu-Al-Cr-Mg-Ni-Si | 2 | 质量分数 | 92.25 | 0.5 | 0.1 | 0.15 | 6 | 1 | 0 | 摩尔分数 | 89.82413 | 1.146597 | 0.1189994 | 0.3818655 | 6.32528 | 2.203131 | 0 | 100 | 6 | 7 | 6 | 0.02142857 | 0 | 0 | 0.1 | 0 | 1.189994 | 0.01428571 | 70 | 0.7 | 0.1017587 | 0.02905374 | 1.894769 | 0.002341065 | 2.093508 | 10.65048 | 1109.758 | 3.621394 | 0.8114711 | 1.23233 | Solution ==> Quenching ==> Deformation ==> Aging ==> Secondary TMP ==> Secondary Aging | 2 | 979.85 | 4 | 50 | 499.85 | 1.5 | 249.925 | 0.75 | 749.775 | 480 | Y | 241 | N/A | N/A | 37 | 0.3751137 | 0.8188347
1046 | 10.1016/j.jallcom.2016.11.137 | Cu-Al-Cr-Mg-Ni-Si | 2 | 质量分数 | 92.25 | 0.5 | 0.1 | 0.15 | 6 | 1 | 0 | 摩尔分数 | 89.82413 | 1.146597 | 0.1189994 | 0.3818655 | 6.32528 | 2.203131 | 0 | 100 | 6 | 7 | 6 | 0.02142857 | 0 | 0 | 0.1 | 0 | 1.189994 | 0.01428571 | 70 | 0.7 | 0.1017587 | 0.02905374 | 1.894769 | 0.002341065 | 2.093508 | 10.65048 | 1109.758 | 3.621394 | 0.8114711 | 1.23233 | Solution ==> Quenching ==> Deformation ==> Aging ==> Secondary TMP ==> Secondary Aging | 2 | 979.85 | 4 | 50 | 499.85 | 2 | 249.925 | 1 | 999.7 | 480 | Y | 241 | N/A | N/A | 37 | 0.3751137 | 0.8188347
1056 | 10.1016/j.jallcom.2016.11.137 | Cu-Al-Cr-Mg-Ni-Si | 2 | 质量分数 | 92.25 | 0.5 | 0.1 | 0.15 | 6 | 1 | 0 | 摩尔分数 | 89.82413 | 1.146597 | 0.1189994 | 0.3818655 | 6.32528 | 2.203131 | 0 | 100 | 6 | 7 | 6 | 0.02142857 | 0 | 0 | 0.1 | 0 | 1.189994 | 0.01428571 | 70 | 0.7 | 0.1017587 | 0.02905374 | 1.894769 | 0.002341065 | 2.093508 | 10.65048 | 1109.758 | 3.621394 | 0.8114711 | 1.23233 | Solution ==> Quenching ==> Aging | 0 | 979.85 | 4 | 0 | 399.85 | 3 | 0 | 0 | 1199.55 | 580 | N | 244 | N/A | N/A | 37 | 0.4136965 | 0.8138726
1010 | 10.1016/j.jallcom.2016.11.137 | Cu-Al-Cr-Mg-Ni-Si | 2 | 质量分数 | 92.25 | 0.5 | 0.1 | 0.15 | 6 | 1 | 0 | 摩尔分数 | 89.82413 | 1.146597 | 0.1189994 | 0.3818655 | 6.32528 | 2.203131 | 0 | 100 | 6 | 7 | 6 | 0.02142857 | 0 | 0 | 0.1 | 0 | 1.189994 | 0.01428571 | 70 | 0.7 | 0.1017587 | 0.02905374 | 1.894769 | 0.002341065 | 2.093508 | 10.65048 | 1109.758 | 3.621394 | 0.8114711 | 1.23233 | Solution ==> Quenching ==> Deformation ==> Aging ==> Secondary TMP ==> Secondary Aging | 2 | 979.85 | 4 | 50 | 499.85 | 1.5 | 249.925 | 0.75 | 749.775 | 480 | Y | 248 | N/A | N/A | 37 | 0.4651402 | 0.8073723
1182 | 10.1016/j.jallcom.2016.11.137 | Cu-Al-Cr-Mg-Ni-Si | 2 | 质量分数 | 92.25 | 0.5 | 0.1 | 0.15 | 6 | 1 | 0 | 摩尔分数 | 89.82413 | 1.146597 | 0.1189994 | 0.3818655 | 6.32528 | 2.203131 | 0 | 100 | 6 | 7 | 6 | 0.02142857 | 0 | 0 | 0.1 | 0 | 1.189994 | 0.01428571 | 70 | 0.7 | 0.1017587 | 0.02905374 | 1.894769 | 0.002341065 | 2.093508 | 10.65048 | 1109.758 | 3.621394 | 0.8114711 | 1.23233 | Solution ==> Quenching ==> Deformation ==> Aging ==> Secondary TMP ==> Secondary Aging | 2 | 979.85 | 4 | 50 | 449.85 | 8 | 224.925 | 4 | 3598.8 | 530 | Y | 256 | N/A | N/A | 37 | 0.5680276 | 0.7947806
695 | 10.1016/j.msea.2017.05.001 | Cu-Al-Cr-Mg-Ni-Si | 2 | 质量分数 | 92.27 | 0.49 | 0.11 | 0.12 | 5.98 | 1.03 | 0 | 摩尔分数 | 89.8642 | 1.123922 | 0.1309294 | 0.3055625 | 6.305642 | 2.269746 | 0 | 100 | 5.805825 | 7.01 | 6.1594 | 0.0171184 | 0 | 0 | 0.11 | 0 | 1.190267 | 0.01569187 | 63.72727 | 0.7711 | 0.101358 | 0.02834595 | 1.895254 | 0.00206808 | 2.055134 | 10.6541 | 1110.431 | 3.600475 | 0.8121861 | 1.231245 | Solution ==> Quenching ==> Deformation ==> Aging | 1 | 969.85 | 6 | 50 | 499.85 | 6 | 249.925 | 3 | 2999.1 | 470 | N | 261 | N/A | N/A | 37 | 0.6323322 | 0.787197
771 | 10.1016/j.msea.2013.02.024 | Cu-Al-Cr-Mg-Ni-Si | 2 | 质量分数 | 92.25 | 0.5 | 0.1 | 0.15 | 6 | 1 | 0 | 摩尔分数 | 89.82413 | 1.146597 | 0.1189994 | 0.3818655 | 6.32528 | 2.203131 | 0 | 100 | 6 | 7 | 6 | 0.02142857 | 0 | 0 | 0.1 | 0 | 1.189994 | 0.01428571 | 70 | 0.7 | 0.1017587 | 0.02905374 | 1.894769 | 0.002341065 | 2.093508 | 10.65048 | 1109.758 | 3.621394 | 0.8114711 | 1.23233 | Solution ==> Quenching ==> Aging | 0 | 969.85 | 4 | 0 | 499.85 | 16 | 0 | 0 | 7997.6 | 470 | N | 273 | N/A | N/A | 37 | 0.7866633 | 0.7699387
1013 | 10.1016/j.jallcom.2016.11.137 | Cu-Al-Cr-Mg-Ni-Si | 2 | 质量分数 | 92.25 | 0.5 | 0.1 | 0.15 | 6 | 1 | 0 | 摩尔分数 | 89.82413 | 1.146597 | 0.1189994 | 0.3818655 | 6.32528 | 2.203131 | 0 | 100 | 6 | 7 | 6 | 0.02142857 | 0 | 0 | 0.1 | 0 | 1.189994 | 0.01428571 | 70 | 0.7 | 0.1017587 | 0.02905374 | 1.894769 | 0.002341065 | 2.093508 | 10.65048 | 1109.758 | 3.621394 | 0.8114711 | 1.23233 | Solution ==> Quenching ==> Deformation ==> Aging ==> Secondary TMP ==> Secondary Aging | 2 | 979.85 | 4 | 50 | 449.85 | 1.5 | 224.925 | 0.75 | 674.775 | 530 | Y | 273 | N/A | N/A | 37 | 0.7866633 | 0.7699387
760 | 10.1016/j.msea.2013.02.024 | Cu-Al-Cr-Mg-Ni-Si | 2 | 质量分数 | 92.25 | 0.5 | 0.1 | 0.15 | 6 | 1 | 0 | 摩尔分数 | 89.82413 | 1.146597 | 0.1189994 | 0.3818655 | 6.32528 | 2.203131 | 0 | 100 | 6 | 7 | 6 | 0.02142857 | 0 | 0 | 0.1 | 0 | 1.189994 | 0.01428571 | 70 | 0.7 | 0.1017587 | 0.02905374 | 1.894769 | 0.002341065 | 2.093508 | 10.65048 | 1109.758 | 3.621394 | 0.8114711 | 1.23233 | Solution ==> Quenching ==> Aging | 0 | 969.85 | 4 | 0 | 499.85 | 14 | 0 | 0 | 6997.9 | 470 | N | 274 | N/A | N/A | 37 | 0.7995243 | 0.7685626
983 | 10.1016/j.jallcom.2016.11.137 | Cu-Al-Cr-Mg-Ni-Si | 2 | 质量分数 | 92.25 | 0.5 | 0.1 | 0.15 | 6 | 1 | 0 | 摩尔分数 | 89.82413 | 1.146597 | 0.1189994 | 0.3818655 | 6.32528 | 2.203131 | 0 | 100 | 6 | 7 | 6 | 0.02142857 | 0 | 0 | 0.1 | 0 | 1.189994 | 0.01428571 | 70 | 0.7 | 0.1017587 | 0.02905374 | 1.894769 | 0.002341065 | 2.093508 | 10.65048 | 1109.758 | 3.621394 | 0.8114711 | 1.23233 | Solution ==> Quenching ==> Deformation ==> Aging ==> Secondary TMP ==> Secondary Aging | 2 | 979.85 | 4 | 50 | 449.85 | 1 | 224.925 | 0.5 | 449.85 | 530 | Y | 277 | N/A | N/A | 37 | 0.838107 | 0.7644933
1045 | 10.1016/j.jallcom.2016.11.137 | Cu-Al-Cr-Mg-Ni-Si | 2 | 质量分数 | 92.25 | 0.5 | 0.1 | 0.15 | 6 | 1 | 0 | 摩尔分数 | 89.82413 | 1.146597 | 0.1189994 | 0.3818655 | 6.32528 | 2.203131 | 0 | 100 | 6 | 7 | 6 | 0.02142857 | 0 | 0 | 0.1 | 0 | 1.189994 | 0.01428571 | 70 | 0.7 | 0.1017587 | 0.02905374 | 1.894769 | 0.002341065 | 2.093508 | 10.65048 | 1109.758 | 3.621394 | 0.8114711 | 1.23233 | Solution ==> Quenching ==> Deformation ==> Aging ==> Secondary TMP ==> Secondary Aging | 2 | 979.85 | 4 | 50 | 449.85 | 2 | 224.925 | 1 | 899.7 | 530 | Y | 280 | N/A | N/A | 37 | 0.8766898 | 0.7605136
1012 | 10.1016/j.jallcom.2016.11.137 | Cu-Al-Cr-Mg-Ni-Si | 2 | 质量分数 | 92.25 | 0.5 | 0.1 | 0.15 | 6 | 1 | 0 | 摩尔分数 | 89.82413 | 1.146597 | 0.1189994 | 0.3818655 | 6.32528 | 2.203131 | 0 | 100 | 6 | 7 | 6 | 0.02142857 | 0 | 0 | 0.1 | 0 | 1.189994 | 0.01428571 | 70 | 0.7 | 0.1017587 | 0.02905374 | 1.894769 | 0.002341065 | 2.093508 | 10.65048 | 1109.758 | 3.621394 | 0.8114711 | 1.23233 | Solution ==> Quenching ==> Deformation ==> Aging ==> Secondary TMP ==> Secondary Aging | 2 | 979.85 | 4 | 50 | 399.85 | 1.5 | 199.925 | 0.75 | 599.775 | 580 | Y | 281 | N/A | N/A | 37 | 0.8895507 | 0.7592072
1048 | 10.1016/j.jallcom.2016.11.137 | Cu-Al-Cr-Mg-Ni-Si | 2 | 质量分数 | 92.25 | 0.5 | 0.1 | 0.15 | 6 | 1 | 0 | 摩尔分数 | 89.82413 | 1.146597 | 0.1189994 | 0.3818655 | 6.32528 | 2.203131 | 0 | 100 | 6 | 7 | 6 | 0.02142857 | 0 | 0 | 0.1 | 0 | 1.189994 | 0.01428571 | 70 | 0.7 | 0.1017587 | 0.02905374 | 1.894769 | 0.002341065 | 2.093508 | 10.65048 | 1109.758 | 3.621394 | 0.8114711 | 1.23233 | Solution ==> Quenching ==> Deformation ==> Aging ==> Secondary TMP ==> Secondary Aging | 2 | 979.85 | 4 | 50 | 399.85 | 2 | 199.925 | 1 | 799.7 | 580 | Y | 283 | N/A | N/A | 37 | 0.9152726 | 0.7566249
982 | 10.1016/j.jallcom.2016.11.137 | Cu-Al-Cr-Mg-Ni-Si | 2 | 质量分数 | 92.25 | 0.5 | 0.1 | 0.15 | 6 | 1 | 0 | 摩尔分数 | 89.82413 | 1.146597 | 0.1189994 | 0.3818655 | 6.32528 | 2.203131 | 0 | 100 | 6 | 7 | 6 | 0.02142857 | 0 | 0 | 0.1 | 0 | 1.189994 | 0.01428571 | 70 | 0.7 | 0.1017587 | 0.02905374 | 1.894769 | 0.002341065 | 2.093508 | 10.65048 | 1109.758 | 3.621394 | 0.8114711 | 1.23233 | Solution ==> Quenching ==> Deformation ==> Aging ==> Secondary TMP ==> Secondary Aging | 2 | 979.85 | 4 | 50 | 399.85 | 1 | 199.925 | 0.5 | 399.85 | 580 | Y | 285 | N/A | N/A | 37 | 0.9409944 | 0.7540837
1157 | 10.1016/j.jallcom.2016.11.137 | Cu-Al-Cr-Mg-Ni-Si | 2 | 质量分数 | 92.25 | 0.5 | 0.1 | 0.15 | 6 | 1 | 0 | 摩尔分数 | 89.82413 | 1.146597 | 0.1189994 | 0.3818655 | 6.32528 | 2.203131 | 0 | 100 | 6 | 7 | 6 | 0.02142857 | 0 | 0 | 0.1 | 0 | 1.189994 | 0.01428571 | 70 | 0.7 | 0.1017587 | 0.02905374 | 1.894769 | 0.002341065 | 2.093508 | 10.65048 | 1109.758 | 3.621394 | 0.8114711 | 1.23233 | Solution ==> Quenching ==> Deformation ==> Aging ==> Secondary TMP ==> Secondary Aging | 2 | 979.85 | 4 | 50 | 399.85 | 6 | 199.925 | 3 | 2399.1 | 580 | Y | 296 | N/A | N/A | 37 | 1.082465 | 0.7408596
1129 | 10.1016/j.jallcom.2016.11.137 | Cu-Al-Cr-Mg-Ni-Si | 2 | 质量分数 | 92.25 | 0.5 | 0.1 | 0.15 | 6 | 1 | 0 | 摩尔分数 | 89.82413 | 1.146597 | 0.1189994 | 0.3818655 | 6.32528 | 2.203131 | 0 | 100 | 6 | 7 | 6 | 0.02142857 | 0 | 0 | 0.1 | 0 | 1.189994 | 0.01428571 | 70 | 0.7 | 0.1017587 | 0.02905374 | 1.894769 | 0.002341065 | 2.093508 | 10.65048 | 1109.758 | 3.621394 | 0.8114711 | 1.23233 | Solution ==> Quenching ==> Deformation ==> Aging ==> Secondary TMP ==> Secondary Aging | 2 | 979.85 | 4 | 50 | 399.85 | 5 | 199.925 | 2.5 | 1999.25 | 580 | Y | 300 | N/A | N/A | 37 | 1.133908 | 0.7363753
1102 | 10.1016/j.jallcom.2016.11.137 | Cu-Al-Cr-Mg-Ni-Si | 2 | 质量分数 | 92.25 | 0.5 | 0.1 | 0.15 | 6 | 1 | 0 | 摩尔分数 | 89.82413 | 1.146597 | 0.1189994 | 0.3818655 | 6.32528 | 2.203131 | 0 | 100 | 6 | 7 | 6 | 0.02142857 | 0 | 0 | 0.1 | 0 | 1.189994 | 0.01428571 | 70 | 0.7 | 0.1017587 | 0.02905374 | 1.894769 | 0.002341065 | 2.093508 | 10.65048 | 1109.758 | 3.621394 | 0.8114711 | 1.23233 | Solution ==> Quenching ==> Deformation ==> Aging ==> Secondary TMP ==> Secondary Aging | 2 | 979.85 | 4 | 50 | 399.85 | 4 | 199.925 | 2 | 1599.4 | 580 | Y | 302 | N/A | N/A | 37 | 1.15963 | 0.7341998
743 | 10.1016/j.msea.2017.05.001 | Cu-Al-Cr-Mg-Ni-Si | 2 | 质量分数 | 92.27 | 0.49 | 0.11 | 0.12 | 5.98 | 1.03 | 0 | 摩尔分数 | 89.8642 | 1.123922 | 0.1309294 | 0.3055625 | 6.305642 | 2.269746 | 0 | 100 | 5.805825 | 7.01 | 6.1594 | 0.0171184 | 0 | 0 | 0.11 | 0 | 1.190267 | 0.01569187 | 63.72727 | 0.7711 | 0.101358 | 0.02834595 | 1.895254 | 0.00206808 | 2.055134 | 10.6541 | 1110.431 | 3.600475 | 0.8121861 | 1.231245 | Solution ==> Quenching ==> Deformation ==> Aging | 1 | 969.85 | 6 | 50 | 449.85 | 12 | 224.925 | 6 | 5398.2 | 520 | N | 341 | N/A | N/A | 37 | 1.661206 | 0.7012207
1184 | 10.1016/j.jallcom.2016.11.137 | Cu-Al-Cr-Mg-Ni-Si | 2 | 质量分数 | 92.25 | 0.5 | 0.1 | 0.15 | 6 | 1 | 0 | 摩尔分数 | 89.82413 | 1.146597 | 0.1189994 | 0.3818655 | 6.32528 | 2.203131 | 0 | 100 | 6 | 7 | 6 | 0.02142857 | 0 | 0 | 0.1 | 0 | 1.189994 | 0.01428571 | 70 | 0.7 | 0.1017587 | 0.02905374 | 1.894769 | 0.002341065 | 2.093508 | 10.65048 | 1109.758 | 3.621394 | 0.8114711 | 1.23233 | Solution ==> Quenching ==> Deformation ==> Aging ==> Secondary TMP ==> Secondary Aging | 2 | 979.85 | 4 | 50 | 549.85 | 8 | 274.925 | 4 | 4398.8 | 430 | Y | 155 | N/A | N/A | 36 | -0.7309258 | 0.9960413
1156 | 10.1016/j.jallcom.2016.11.137 | Cu-Al-Cr-Mg-Ni-Si | 2 | 质量分数 | 92.25 | 0.5 | 0.1 | 0.15 | 6 | 1 | 0 | 摩尔分数 | 89.82413 | 1.146597 | 0.1189994 | 0.3818655 | 6.32528 | 2.203131 | 0 | 100 | 6 | 7 | 6 | 0.02142857 | 0 | 0 | 0.1 | 0 | 1.189994 | 0.01428571 | 70 | 0.7 | 0.1017587 | 0.02905374 | 1.894769 | 0.002341065 | 2.093508 | 10.65048 | 1109.758 | 3.621394 | 0.8114711 | 1.23233 | Solution ==> Quenching ==> Deformation ==> Aging ==> Secondary TMP ==> Secondary Aging | 2 | 979.85 | 4 | 50 | 549.85 | 6 | 274.925 | 3 | 3299.1 | 430 | Y | 159 | N/A | N/A | 36 | -0.6794821 | 0.9873501
1128 | 10.1016/j.jallcom.2016.11.137 | Cu-Al-Cr-Mg-Ni-Si | 2 | 质量分数 | 92.25 | 0.5 | 0.1 | 0.15 | 6 | 1 | 0 | 摩尔分数 | 89.82413 | 1.146597 | 0.1189994 | 0.3818655 | 6.32528 | 2.203131 | 0 | 100 | 6 | 7 | 6 | 0.02142857 | 0 | 0 | 0.1 | 0 | 1.189994 | 0.01428571 | 70 | 0.7 | 0.1017587 | 0.02905374 | 1.894769 | 0.002341065 | 2.093508 | 10.65048 | 1109.758 | 3.621394 | 0.8114711 | 1.23233 | Solution ==> Quenching ==> Deformation ==> Aging ==> Secondary TMP ==> Secondary Aging | 2 | 979.85 | 4 | 50 | 549.85 | 5 | 274.925 | 2.5 | 2749.25 | 430 | Y | 166 | N/A | N/A | 36 | -0.5894556 | 0.9723261
1074 | 10.1016/j.jallcom.2016.11.137 | Cu-Al-Cr-Mg-Ni-Si | 2 | 质量分数 | 92.25 | 0.5 | 0.1 | 0.15 | 6 | 1 | 0 | 摩尔分数 | 89.82413 | 1.146597 | 0.1189994 | 0.3818655 | 6.32528 | 2.203131 | 0 | 100 | 6 | 7 | 6 | 0.02142857 | 0 | 0 | 0.1 | 0 | 1.189994 | 0.01428571 | 70 | 0.7 | 0.1017587 | 0.02905374 | 1.894769 | 0.002341065 | 2.093508 | 10.65048 | 1109.758 | 3.621394 | 0.8114711 | 1.23233 | Solution ==> Quenching ==> Deformation ==> Aging ==> Secondary TMP ==> Secondary Aging | 2 | 979.85 | 4 | 50 | 549.85 | 3 | 274.925 | 1.5 | 1649.55 | 430 | Y | 177 | N/A | N/A | 36 | -0.4479855 | 0.9492179
1043 | 10.1016/j.jallcom.2016.11.137 | Cu-Al-Cr-Mg-Ni-Si | 2 | 质量分数 | 92.25 | 0.5 | 0.1 | 0.15 | 6 | 1 | 0 | 摩尔分数 | 89.82413 | 1.146597 | 0.1189994 | 0.3818655 | 6.32528 | 2.203131 | 0 | 100 | 6 | 7 | 6 | 0.02142857 | 0 | 0 | 0.1 | 0 | 1.189994 | 0.01428571 | 70 | 0.7 | 0.1017587 | 0.02905374 | 1.894769 | 0.002341065 | 2.093508 | 10.65048 | 1109.758 | 3.621394 | 0.8114711 | 1.23233 | Solution ==> Quenching ==> Deformation ==> Aging ==> Secondary TMP ==> Secondary Aging | 2 | 979.85 | 4 | 50 | 549.85 | 2 | 274.925 | 1 | 1099.7 | 430 | Y | 185 | N/A | N/A | 36 | -0.3450981 | 0.9328192
944 | 10.1016/j.jallcom.2016.11.137 | Cu-Al-Cr-Mg-Ni-Si | 2 | 质量分数 | 92.25 | 0.5 | 0.1 | 0.15 | 6 | 1 | 0 | 摩尔分数 | 89.82413 | 1.146597 | 0.1189994 | 0.3818655 | 6.32528 | 2.203131 | 0 | 100 | 6 | 7 | 6 | 0.02142857 | 0 | 0 | 0.1 | 0 | 1.189994 | 0.01428571 | 70 | 0.7 | 0.1017587 | 0.02905374 | 1.894769 | 0.002341065 | 2.093508 | 10.65048 | 1109.758 | 3.621394 | 0.8114711 | 1.23233 | Solution ==> Quenching ==> Deformation ==> Aging ==> Secondary TMP ==> Secondary Aging | 2 | 979.85 | 4 | 50 | 549.85 | 0.75 | 274.925 | 0.375 | 412.3875 | 430 | Y | 193 | N/A | N/A | 36 | -0.2422107 | 0.9167841
1007 | 10.1016/j.jallcom.2016.11.137 | Cu-Al-Cr-Mg-Ni-Si | 2 | 质量分数 | 92.25 | 0.5 | 0.1 | 0.15 | 6 | 1 | 0 | 摩尔分数 | 89.82413 | 1.146597 | 0.1189994 | 0.3818655 | 6.32528 | 2.203131 | 0 | 100 | 6 | 7 | 6 | 0.02142857 | 0 | 0 | 0.1 | 0 | 1.189994 | 0.01428571 | 70 | 0.7 | 0.1017587 | 0.02905374 | 1.894769 | 0.002341065 | 2.093508 | 10.65048 | 1109.758 | 3.621394 | 0.8114711 | 1.23233 | Solution ==> Quenching ==> Deformation ==> Aging ==> Secondary TMP ==> Secondary Aging | 2 | 979.85 | 4 | 50 | 549.85 | 1.5 | 274.925 | 0.75 | 824.775 | 430 | Y | 198 | N/A | N/A | 36 | -0.177906 | 0.9069554
917 | 10.1016/j.jallcom.2016.11.137 | Cu-Al-Cr-Mg-Ni-Si | 2 | 质量分数 | 92.25 | 0.5 | 0.1 | 0.15 | 6 | 1 | 0 | 摩尔分数 | 89.82413 | 1.146597 | 0.1189994 | 0.3818655 | 6.32528 | 2.203131 | 0 | 100 | 6 | 7 | 6 | 0.02142857 | 0 | 0 | 0.1 | 0 | 1.189994 | 0.01428571 | 70 | 0.7 | 0.1017587 | 0.02905374 | 1.894769 | 0.002341065 | 2.093508 | 10.65048 | 1109.758 | 3.621394 | 0.8114711 | 1.23233 | Solution ==> Quenching ==> Deformation ==> Aging ==> Secondary TMP ==> Secondary Aging | 2 | 979.85 | 4 | 50 | 549.85 | 0.5 | 274.925 | 0.25 | 274.925 | 430 | Y | 204 | N/A | N/A | 36 | -0.1007405 | 0.8953653
921 | 10.1016/j.jallcom.2016.11.137 | Cu-Al-Cr-Mg-Ni-Si | 2 | 质量分数 | 92.25 | 0.5 | 0.1 | 0.15 | 6 | 1 | 0 | 摩尔分数 | 89.82413 | 1.146597 | 0.1189994 | 0.3818655 | 6.32528 | 2.203131 | 0 | 100 | 6 | 7 | 6 | 0.02142857 | 0 | 0 | 0.1 | 0 | 1.189994 | 0.01428571 | 70 | 0.7 | 0.1017587 | 0.02905374 | 1.894769 | 0.002341065 | 2.093508 | 10.65048 | 1109.758 | 3.621394 | 0.8114711 | 1.23233 | Solution ==> Quenching ==> Deformation ==> Aging ==> Secondary TMP ==> Secondary Aging | 2 | 979.85 | 4 | 50 | 549.85 | 0.5 | 274.925 | 0.25 | 274.925 | 430 | Y | 205 | N/A | N/A | 36 | -0.08787956 | 0.8934559
608 | 10.1016/j.msea.2017.05.001 | Cu-Al-Cr-Mg-Ni-Si | 2 | 质量分数 | 92.27 | 0.49 | 0.11 | 0.12 | 5.98 | 1.03 | 0 | 摩尔分数 | 89.8642 | 1.123922 | 0.1309294 | 0.3055625 | 6.305642 | 2.269746 | 0 | 100 | 5.805825 | 7.01 | 6.1594 | 0.0171184 | 0 | 0 | 0.11 | 0 | 1.190267 | 0.01569187 | 63.72727 | 0.7711 | 0.101358 | 0.02834595 | 1.895254 | 0.00206808 | 2.055134 | 10.6541 | 1110.431 | 3.600475 | 0.8121861 | 1.231245 | Solution ==> Quenching ==> Deformation ==> Aging | 1 | 969.85 | 6 | 50 | 749.85 | 1 | 374.925 | 0.5 | 749.85 | 220 | N | 210 | N/A | N/A | 36 | -0.02357493 | 0.8840065
621 | 10.1016/j.msea.2017.05.001 | Cu-Al-Cr-Mg-Ni-Si | 2 | 质量分数 | 92.27 | 0.49 | 0.11 | 0.12 | 5.98 | 1.03 | 0 | 摩尔分数 | 89.8642 | 1.123922 | 0.1309294 | 0.3055625 | 6.305642 | 2.269746 | 0 | 100 | 5.805825 | 7.01 | 6.1594 | 0.0171184 | 0 | 0 | 0.11 | 0 | 1.190267 | 0.01569187 | 63.72727 | 0.7711 | 0.101358 | 0.02834595 | 1.895254 | 0.00206808 | 2.055134 | 10.6541 | 1110.431 | 3.600475 | 0.8121861 | 1.231245 | Solution ==> Quenching ==> Deformation ==> Aging | 1 | 969.85 | 6 | 50 | 649.85 | 1.5 | 324.925 | 0.75 | 974.775 | 320 | N | 213 | N/A | N/A | 36 | 0.01500784 | 0.8784166
620 | 10.1016/j.msea.2017.05.001 | Cu-Al-Cr-Mg-Ni-Si | 2 | 质量分数 | 92.27 | 0.49 | 0.11 | 0.12 | 5.98 | 1.03 | 0 | 摩尔分数 | 89.8642 | 1.123922 | 0.1309294 | 0.3055625 | 6.305642 | 2.269746 | 0 | 100 | 5.805825 | 7.01 | 6.1594 | 0.0171184 | 0 | 0 | 0.11 | 0 | 1.190267 | 0.01569187 | 63.72727 | 0.7711 | 0.101358 | 0.02834595 | 1.895254 | 0.00206808 | 2.055134 | 10.6541 | 1110.431 | 3.600475 | 0.8121861 | 1.231245 | Solution ==> Quenching ==> Deformation ==> Aging | 1 | 969.85 | 6 | 50 | 599.85 | 1.5 | 299.925 | 0.75 | 899.775 | 370 | N | 215 | N/A | N/A | 36 | 0.04072969 | 0.874724
1100 | 10.1016/j.jallcom.2016.11.137 | Cu-Al-Cr-Mg-Ni-Si | 2 | 质量分数 | 92.25 | 0.5 | 0.1 | 0.15 | 6 | 1 | 0 | 摩尔分数 | 89.82413 | 1.146597 | 0.1189994 | 0.3818655 | 6.32528 | 2.203131 | 0 | 100 | 6 | 7 | 6 | 0.02142857 | 0 | 0 | 0.1 | 0 | 1.189994 | 0.01428571 | 70 | 0.7 | 0.1017587 | 0.02905374 | 1.894769 | 0.002341065 | 2.093508 | 10.65048 | 1109.758 | 3.621394 | 0.8114711 | 1.23233 | Solution ==> Quenching ==> Deformation ==> Aging ==> Secondary TMP ==> Secondary Aging | 2 | 979.85 | 4 | 50 | 499.85 | 4 | 249.925 | 2 | 1999.4 | 480 | Y | 215 | N/A | N/A | 36 | 0.04072969 | 0.874724
607 | 10.1016/j.msea.2017.05.001 | Cu-Al-Cr-Mg-Ni-Si | 2 | 质量分数 | 92.27 | 0.49 | 0.11 | 0.12 | 5.98 | 1.03 | 0 | 摩尔分数 | 89.8642 | 1.123922 | 0.1309294 | 0.3055625 | 6.305642 | 2.269746 | 0 | 100 | 5.805825 | 7.01 | 6.1594 | 0.0171184 | 0 | 0 | 0.11 | 0 | 1.190267 | 0.01569187 | 63.72727 | 0.7711 | 0.101358 | 0.02834595 | 1.895254 | 0.00206808 | 2.055134 | 10.6541 | 1110.431 | 3.600475 | 0.8121861 | 1.231245 | Solution ==> Quenching ==> Deformation ==> Aging | 1 | 969.85 | 6 | 50 | 699.85 | 1 | 349.925 | 0.5 | 699.85 | 270 | N | 227 | N/A | N/A | 36 | 0.1950608 | 0.8531592
657 | 10.1016/j.msea.2017.05.001 | Cu-Al-Cr-Mg-Ni-Si | 2 | 质量分数 | 92.27 | 0.49 | 0.11 | 0.12 | 5.98 | 1.03 | 0 | 摩尔分数 | 89.8642 | 1.123922 | 0.1309294 | 0.3055625 | 6.305642 | 2.269746 | 0 | 100 | 5.805825 | 7.01 | 6.1594 | 0.0171184 | 0 | 0 | 0.11 | 0 | 1.190267 | 0.01569187 | 63.72727 | 0.7711 | 0.101358 | 0.02834595 | 1.895254 | 0.00206808 | 2.055134 | 10.6541 | 1110.431 | 3.600475 | 0.8121861 | 1.231245 | Solution ==> Quenching ==> Deformation ==> Aging | 1 | 969.85 | 6 | 50 | 549.85 | 3 | 274.925 | 1.5 | 1649.55 | 420 | N | 233 | N/A | N/A | 36 | 0.2722263 | 0.8427729
824 | 10.1016/j.jallcom.2016.11.137 | Cu-Al-Cr-Mg-Ni-Si | 2 | 质量分数 | 92.25 | 0.5 | 0.1 | 0.15 | 6 | 1 | 0 | 摩尔分数 | 89.82413 | 1.146597 | 0.1189994 | 0.3818655 | 6.32528 | 2.203131 | 0 | 100 | 6 | 7 | 6 | 0.02142857 | 0 | 0 | 0.1 | 0 | 1.189994 | 0.01428571 | 70 | 0.7 | 0.1017587 | 0.02905374 | 1.894769 | 0.002341065 | 2.093508 | 10.65048 | 1109.758 | 3.621394 | 0.8114711 | 1.23233 | Solution ==> Quenching ==> Deformation ==> Aging ==> Secondary TMP ==> Secondary Aging | 2 | 979.85 | 4 | 50 | 449.85 | 0.083 | 224.925 | 0.0415 | 37.33755 | 530 | Y | 244 | N/A | N/A | 36 | 0.4136965 | 0.8244588
896 | 10.1016/j.jallcom.2016.11.137 | Cu-Al-Cr-Mg-Ni-Si | 2 | 质量分数 | 92.25 | 0.5 | 0.1 | 0.15 | 6 | 1 | 0 | 摩尔分数 | 89.82413 | 1.146597 | 0.1189994 | 0.3818655 | 6.32528 | 2.203131 | 0 | 100 | 6 | 7 | 6 | 0.02142857 | 0 | 0 | 0.1 | 0 | 1.189994 | 0.01428571 | 70 | 0.7 | 0.1017587 | 0.02905374 | 1.894769 | 0.002341065 | 2.093508 | 10.65048 | 1109.758 | 3.621394 | 0.8114711 | 1.23233 | Solution ==> Quenching ==> Aging | 0 | 979.85 | 4 | 0 | 449.85 | 0.5 | 0 | 0 | 224.925 | 530 | N | 248 | N/A | N/A | 36 | 0.4651402 | 0.8180427
984 | 10.1016/j.jallcom.2016.11.137 | Cu-Al-Cr-Mg-Ni-Si | 2 | 质量分数 | 92.25 | 0.5 | 0.1 | 0.15 | 6 | 1 | 0 | 摩尔分数 | 89.82413 | 1.146597 | 0.1189994 | 0.3818655 | 6.32528 | 2.203131 | 0 | 100 | 6 | 7 | 6 | 0.02142857 | 0 | 0 | 0.1 | 0 | 1.189994 | 0.01428571 | 70 | 0.7 | 0.1017587 | 0.02905374 | 1.894769 | 0.002341065 | 2.093508 | 10.65048 | 1109.758 | 3.621394 | 0.8114711 | 1.23233 | Solution ==> Quenching ==> Deformation ==> Aging ==> Secondary TMP ==> Secondary Aging | 2 | 979.85 | 4 | 50 | 499.85 | 1 | 249.925 | 0.5 | 499.85 | 480 | Y | 254 | N/A | N/A | 36 | 0.5423058 | 0.808672
862 | 10.1016/j.jallcom.2016.11.137 | Cu-Al-Cr-Mg-Ni-Si | 2 | 质量分数 | 92.25 | 0.5 | 0.1 | 0.15 | 6 | 1 | 0 | 摩尔分数 | 89.82413 | 1.146597 | 0.1189994 | 0.3818655 | 6.32528 | 2.203131 | 0 | 100 | 6 | 7 | 6 | 0.02142857 | 0 | 0 | 0.1 | 0 | 1.189994 | 0.01428571 | 70 | 0.7 | 0.1017587 | 0.02905374 | 1.894769 | 0.002341065 | 2.093508 | 10.65048 | 1109.758 | 3.621394 | 0.8114711 | 1.23233 | Solution ==> Quenching ==> Deformation ==> Aging ==> Secondary TMP ==> Secondary Aging | 2 | 979.85 | 4 | 50 | 399.85 | 0.25 | 199.925 | 0.125 | 99.9625 | 580 | Y | 259 | N/A | N/A | 36 | 0.6066104 | 0.8011025
980 | 10.1016/j.jallcom.2016.11.137 | Cu-Al-Cr-Mg-Ni-Si | 2 | 质量分数 | 92.25 | 0.5 | 0.1 | 0.15 | 6 | 1 | 0 | 摩尔分数 | 89.82413 | 1.146597 | 0.1189994 | 0.3818655 | 6.32528 | 2.203131 | 0 | 100 | 6 | 7 | 6 | 0.02142857 | 0 | 0 | 0.1 | 0 | 1.189994 | 0.01428571 | 70 | 0.7 | 0.1017587 | 0.02905374 | 1.894769 | 0.002341065 | 2.093508 | 10.65048 | 1109.758 | 3.621394 | 0.8114711 | 1.23233 | Solution ==> Quenching ==> Deformation ==> Aging ==> Secondary TMP ==> Secondary Aging | 2 | 979.85 | 4 | 50 | 499.85 | 1 | 249.925 | 0.5 | 499.85 | 480 | Y | 260 | N/A | N/A | 36 | 0.6194713 | 0.7996153
670 | 10.1016/j.msea.2017.05.001 | Cu-Al-Cr-Mg-Ni-Si | 2 | 质量分数 | 92.27 | 0.49 | 0.11 | 0.12 | 5.98 | 1.03 | 0 | 摩尔分数 | 89.8642 | 1.123922 | 0.1309294 | 0.3055625 | 6.305642 | 2.269746 | 0 | 100 | 5.805825 | 7.01 | 6.1594 | 0.0171184 | 0 | 0 | 0.11 | 0 | 1.190267 | 0.01569187 | 63.72727 | 0.7711 | 0.101358 | 0.02834595 | 1.895254 | 0.00206808 | 2.055134 | 10.6541 | 1110.431 | 3.600475 | 0.8121861 | 1.231245 | Solution ==> Quenching ==> Deformation ==> Aging | 1 | 969.85 | 6 | 50 | 499.85 | 4 | 249.925 | 2 | 1999.4 | 470 | N | 264 | N/A | N/A | 36 | 0.670915 | 0.7937572
1154 | 10.1016/j.jallcom.2016.11.137 | Cu-Al-Cr-Mg-Ni-Si | 2 | 质量分数 | 92.25 | 0.5 | 0.1 | 0.15 | 6 | 1 | 0 | 摩尔分数 | 89.82413 | 1.146597 | 0.1189994 | 0.3818655 | 6.32528 | 2.203131 | 0 | 100 | 6 | 7 | 6 | 0.02142857 | 0 | 0 | 0.1 | 0 | 1.189994 | 0.01428571 | 70 | 0.7 | 0.1017587 | 0.02905374 | 1.894769 | 0.002341065 | 2.093508 | 10.65048 | 1109.758 | 3.621394 | 0.8114711 | 1.23233 | Solution ==> Quenching ==> Deformation ==> Aging ==> Secondary TMP ==> Secondary Aging | 2 | 979.85 | 4 | 50 | 449.85 | 6 | 224.925 | 3 | 2699.1 | 530 | Y | 264 | N/A | N/A | 36 | 0.670915 | 0.7937572
741 | 10.1016/j.msea.2013.02.024 | Cu-Al-Cr-Mg-Ni-Si | 2 | 质量分数 | 92.25 | 0.5 | 0.1 | 0.15 | 6 | 1 | 0 | 摩尔分数 | 89.82413 | 1.146597 | 0.1189994 | 0.3818655 | 6.32528 | 2.203131 | 0 | 100 | 6 | 7 | 6 | 0.02142857 | 0 | 0 | 0.1 | 0 | 1.189994 | 0.01428571 | 70 | 0.7 | 0.1017587 | 0.02905374 | 1.894769 | 0.002341065 | 2.093508 | 10.65048 | 1109.758 | 3.621394 | 0.8114711 | 1.23233 | Solution ==> Quenching ==> Aging | 0 | 969.85 | 4 | 0 | 499.85 | 12 | 0 | 0 | 5998.2 | 470 | N | 276 | N/A | N/A | 36 | 0.8252461 | 0.7770808
946 | 10.1016/j.jallcom.2016.11.137 | Cu-Al-Cr-Mg-Ni-Si | 2 | 质量分数 | 92.25 | 0.5 | 0.1 | 0.15 | 6 | 1 | 0 | 摩尔分数 | 89.82413 | 1.146597 | 0.1189994 | 0.3818655 | 6.32528 | 2.203131 | 0 | 100 | 6 | 7 | 6 | 0.02142857 | 0 | 0 | 0.1 | 0 | 1.189994 | 0.01428571 | 70 | 0.7 | 0.1017587 | 0.02905374 | 1.894769 | 0.002341065 | 2.093508 | 10.65048 | 1109.758 | 3.621394 | 0.8114711 | 1.23233 | Solution ==> Quenching ==> Deformation ==> Aging ==> Secondary TMP ==> Secondary Aging | 2 | 979.85 | 4 | 50 | 449.85 | 0.75 | 224.925 | 0.375 | 337.3875 | 530 | Y | 278 | N/A | N/A | 36 | 0.850968 | 0.7744365
919 | 10.1016/j.jallcom.2016.11.137 | Cu-Al-Cr-Mg-Ni-Si | 2 | 质量分数 | 92.25 | 0.5 | 0.1 | 0.15 | 6 | 1 | 0 | 摩尔分数 | 89.82413 | 1.146597 | 0.1189994 | 0.3818655 | 6.32528 | 2.203131 | 0 | 100 | 6 | 7 | 6 | 0.02142857 | 0 | 0 | 0.1 | 0 | 1.189994 | 0.01428571 | 70 | 0.7 | 0.1017587 | 0.02905374 | 1.894769 | 0.002341065 | 2.093508 | 10.65048 | 1109.758 | 3.621394 | 0.8114711 | 1.23233 | Solution ==> Quenching ==> Deformation ==> Aging ==> Secondary TMP ==> Secondary Aging | 2 | 979.85 | 4 | 50 | 449.85 | 0.5 | 224.925 | 0.25 | 224.925 | 530 | Y | 279 | N/A | N/A | 36 | 0.8638289 | 0.7731293
945 | 10.1016/j.jallcom.2016.11.137 | Cu-Al-Cr-Mg-Ni-Si | 2 | 质量分数 | 92.25 | 0.5 | 0.1 | 0.15 | 6 | 1 | 0 | 摩尔分数 | 89.82413 | 1.146597 | 0.1189994 | 0.3818655 | 6.32528 | 2.203131 | 0 | 100 | 6 | 7 | 6 | 0.02142857 | 0 | 0 | 0.1 | 0 | 1.189994 | 0.01428571 | 70 | 0.7 | 0.1017587 | 0.02905374 | 1.894769 | 0.002341065 | 2.093508 | 10.65048 | 1109.758 | 3.621394 | 0.8114711 | 1.23233 | Solution ==> Quenching ==> Deformation ==> Aging ==> Secondary TMP ==> Secondary Aging | 2 | 979.85 | 4 | 50 | 399.85 | 0.75 | 199.925 | 0.375 | 299.8875 | 580 | Y | 284 | N/A | N/A | 36 | 0.9281335 | 0.7667438
1009 | 10.1016/j.jallcom.2016.11.137 | Cu-Al-Cr-Mg-Ni-Si | 2 | 质量分数 | 92.25 | 0.5 | 0.1 | 0.15 | 6 | 1 | 0 | 摩尔分数 | 89.82413 | 1.146597 | 0.1189994 | 0.3818655 | 6.32528 | 2.203131 | 0 | 100 | 6 | 7 | 6 | 0.02142857 | 0 | 0 | 0.1 | 0 | 1.189994 | 0.01428571 | 70 | 0.7 | 0.1017587 | 0.02905374 | 1.894769 | 0.002341065 | 2.093508 | 10.65048 | 1109.758 | 3.621394 | 0.8114711 | 1.23233 | Solution ==> Quenching ==> Deformation ==> Aging ==> Secondary TMP ==> Secondary Aging | 2 | 979.85 | 4 | 50 | 449.85 | 1.5 | 224.925 | 0.75 | 674.775 | 530 | Y | 284 | N/A | N/A | 36 | 0.9281335 | 0.7667438
883 | 10.1016/j.jallcom.2016.11.137 | Cu-Al-Cr-Mg-Ni-Si | 2 | 质量分数 | 92.25 | 0.5 | 0.1 | 0.15 | 6 | 1 | 0 | 摩尔分数 | 89.82413 | 1.146597 | 0.1189994 | 0.3818655 | 6.32528 | 2.203131 | 0 | 100 | 6 | 7 | 6 | 0.02142857 | 0 | 0 | 0.1 | 0 | 1.189994 | 0.01428571 | 70 | 0.7 | 0.1017587 | 0.02905374 | 1.894769 | 0.002341065 | 2.093508 | 10.65048 | 1109.758 | 3.621394 | 0.8114711 | 1.23233 | Solution ==> Quenching ==> Deformation ==> Aging ==> Secondary TMP ==> Secondary Aging | 2 | 979.85 | 4 | 50 | 449.85 | 0.25 | 224.925 | 0.125 | 112.4625 | 530 | Y | 286 | N/A | N/A | 36 | 0.9538554 | 0.7642608
918 | 10.1016/j.jallcom.2016.11.137 | Cu-Al-Cr-Mg-Ni-Si | 2 | 质量分数 | 92.25 | 0.5 | 0.1 | 0.15 | 6 | 1 | 0 | 摩尔分数 | 89.82413 | 1.146597 | 0.1189994 | 0.3818655 | 6.32528 | 2.203131 | 0 | 100 | 6 | 7 | 6 | 0.02142857 | 0 | 0 | 0.1 | 0 | 1.189994 | 0.01428571 | 70 | 0.7 | 0.1017587 | 0.02905374 | 1.894769 | 0.002341065 | 2.093508 | 10.65048 | 1109.758 | 3.621394 | 0.8114711 | 1.23233 | Solution ==> Quenching ==> Deformation ==> Aging ==> Secondary TMP ==> Secondary Aging | 2 | 979.85 | 4 | 50 | 399.85 | 0.5 | 199.925 | 0.25 | 199.925 | 580 | Y | 289 | N/A | N/A | 36 | 0.9924381 | 0.760614
979 | 10.1016/j.jallcom.2016.11.137 | Cu-Al-Cr-Mg-Ni-Si | 2 | 质量分数 | 92.25 | 0.5 | 0.1 | 0.15 | 6 | 1 | 0 | 摩尔分数 | 89.82413 | 1.146597 | 0.1189994 | 0.3818655 | 6.32528 | 2.203131 | 0 | 100 | 6 | 7 | 6 | 0.02142857 | 0 | 0 | 0.1 | 0 | 1.189994 | 0.01428571 | 70 | 0.7 | 0.1017587 | 0.02905374 | 1.894769 | 0.002341065 | 2.093508 | 10.65048 | 1109.758 | 3.621394 | 0.8114711 | 1.23233 | Solution ==> Quenching ==> Deformation ==> Aging ==> Secondary TMP ==> Secondary Aging | 2 | 979.85 | 4 | 50 | 449.85 | 1 | 224.925 | 0.5 | 449.85 | 530 | Y | 290 | N/A | N/A | 36 | 1.005299 | 0.7594193
818 | 10.1016/j.msea.2013.02.024 | Cu-Al-Cr-Mg-Ni-Si | 2 | 质量分数 | 92.25 | 0.5 | 0.1 | 0.15 | 6 | 1 | 0 | 摩尔分数 | 89.82413 | 1.146597 | 0.1189994 | 0.3818655 | 6.32528 | 2.203131 | 0 | 100 | 6 | 7 | 6 | 0.02142857 | 0 | 0 | 0.1 | 0 | 1.189994 | 0.01428571 | 70 | 0.7 | 0.1017587 | 0.02905374 | 1.894769 | 0.002341065 | 2.093508 | 10.65048 | 1109.758 | 3.621394 | 0.8114711 | 1.23233 | Solution ==> Quenching ==> Deformation ==> Aging | 1 | 969.85 | 4 | 80 | 449.85 | 27 | 359.88 | 21.6 | 12145.95 | 520 | N | 291 | N/A | N/A | 36 | 1.01816 | 0.7582351
942 | 10.1016/j.jallcom.2016.11.137 | Cu-Al-Cr-Mg-Ni-Si | 2 | 质量分数 | 92.25 | 0.5 | 0.1 | 0.15 | 6 | 1 | 0 | 摩尔分数 | 89.82413 | 1.146597 | 0.1189994 | 0.3818655 | 6.32528 | 2.203131 | 0 | 100 | 6 | 7 | 6 | 0.02142857 | 0 | 0 | 0.1 | 0 | 1.189994 | 0.01428571 | 70 | 0.7 | 0.1017587 | 0.02905374 | 1.894769 | 0.002341065 | 2.093508 | 10.65048 | 1109.758 | 3.621394 | 0.8114711 | 1.23233 | Solution ==> Quenching ==> Deformation ==> Aging ==> Secondary TMP ==> Secondary Aging | 2 | 979.85 | 4 | 50 | 449.85 | 0.75 | 224.925 | 0.375 | 337.3875 | 530 | Y | 292 | N/A | N/A | 36 | 1.031021 | 0.7570614
1075 | 10.1016/j.jallcom.2016.11.137 | Cu-Al-Cr-Mg-Ni-Si | 2 | 质量分数 | 92.25 | 0.5 | 0.1 | 0.15 | 6 | 1 | 0 | 摩尔分数 | 89.82413 | 1.146597 | 0.1189994 | 0.3818655 | 6.32528 | 2.203131 | 0 | 100 | 6 | 7 | 6 | 0.02142857 | 0 | 0 | 0.1 | 0 | 1.189994 | 0.01428571 | 70 | 0.7 | 0.1017587 | 0.02905374 | 1.894769 | 0.002341065 | 2.093508 | 10.65048 | 1109.758 | 3.621394 | 0.8114711 | 1.23233 | Solution ==> Quenching ==> Deformation ==> Aging ==> Secondary TMP ==> Secondary Aging | 2 | 979.85 | 4 | 50 | 399.85 | 3 | 199.925 | 1.5 | 1199.55 | 580 | Y | 301 | N/A | N/A | 36 | 1.146769 | 0.7469828
977 | 10.1016/j.jallcom.2016.11.137 | Cu-Al-Cr-Mg-Ni-Si | 2 | 质量分数 | 92.25 | 0.5 | 0.1 | 0.15 | 6 | 1 | 0 | 摩尔分数 | 89.82413 | 1.146597 | 0.1189994 | 0.3818655 | 6.32528 | 2.203131 | 0 | 100 | 6 | 7 | 6 | 0.02142857 | 0 | 0 | 0.1 | 0 | 1.189994 | 0.01428571 | 70 | 0.7 | 0.1017587 | 0.02905374 | 1.894769 | 0.002341065 | 2.093508 | 10.65048 | 1109.758 | 3.621394 | 0.8114711 | 1.23233 | Solution ==> Quenching ==> Deformation ==> Aging ==> Secondary TMP ==> Secondary Aging | 2 | 979.85 | 4 | 50 | 549.85 | 1 | 274.925 | 0.5 | 549.85 | 430 | Y | 206 | N/A | N/A | 35 | -0.07501863 | 0.9014005
885 | 10.1016/j.jallcom.2016.11.137 | Cu-Al-Cr-Mg-Ni-Si | 2 | 质量分数 | 92.25 | 0.5 | 0.1 | 0.15 | 6 | 1 | 0 | 摩尔分数 | 89.82413 | 1.146597 | 0.1189994 | 0.3818655 | 6.32528 | 2.203131 | 0 | 100 | 6 | 7 | 6 | 0.02142857 | 0 | 0 | 0.1 | 0 | 1.189994 | 0.01428571 | 70 | 0.7 | 0.1017587 | 0.02905374 | 1.894769 | 0.002341065 | 2.093508 | 10.65048 | 1109.758 | 3.621394 | 0.8114711 | 1.23233 | Solution ==> Quenching ==> Deformation ==> Aging ==> Secondary TMP ==> Secondary Aging | 2 | 979.85 | 4 | 50 | 549.85 | 0.25 | 274.925 | 0.125 | 137.4625 | 430 | Y | 219 | N/A | N/A | 35 | 0.09217339 | 0.8775402
606 | 10.1016/j.msea.2017.05.001 | Cu-Al-Cr-Mg-Ni-Si | 2 | 质量分数 | 92.27 | 0.49 | 0.11 | 0.12 | 5.98 | 1.03 | 0 | 摩尔分数 | 89.8642 | 1.123922 | 0.1309294 | 0.3055625 | 6.305642 | 2.269746 | 0 | 100 | 5.805825 | 7.01 | 6.1594 | 0.0171184 | 0 | 0 | 0.11 | 0 | 1.190267 | 0.01569187 | 63.72727 | 0.7711 | 0.101358 | 0.02834595 | 1.895254 | 0.00206808 | 2.055134 | 10.6541 | 1110.431 | 3.600475 | 0.8121861 | 1.231245 | Solution ==> Quenching ==> Deformation ==> Aging | 1 | 969.85 | 6 | 50 | 649.85 | 1 | 324.925 | 0.5 | 649.85 | 320 | N | 231 | N/A | N/A | 35 | 0.2465045 | 0.8565737
589 | 10.1016/j.msea.2017.05.001 | Cu-Al-Cr-Mg-Ni-Si | 2 | 质量分数 | 92.27 | 0.49 | 0.11 | 0.12 | 5.98 | 1.03 | 0 | 摩尔分数 | 89.8642 | 1.123922 | 0.1309294 | 0.3055625 | 6.305642 | 2.269746 | 0 | 100 | 5.805825 | 7.01 | 6.1594 | 0.0171184 | 0 | 0 | 0.11 | 0 | 1.190267 | 0.01569187 | 63.72727 | 0.7711 | 0.101358 | 0.02834595 | 1.895254 | 0.00206808 | 2.055134 | 10.6541 | 1110.431 | 3.600475 | 0.8121861 | 1.231245 | Solution ==> Quenching ==> Deformation ==> Aging | 1 | 969.85 | 6 | 50 | 749.85 | 0.75 | 374.925 | 0.375 | 562.3875 | 220 | N | 232 | N/A | N/A | 35 | 0.2593654 | 0.8548749
639 | 10.1016/j.msea.2017.05.001 | Cu-Al-Cr-Mg-Ni-Si | 2 | 质量分数 | 92.27 | 0.49 | 0.11 | 0.12 | 5.98 | 1.03 | 0 | 摩尔分数 | 89.8642 | 1.123922 | 0.1309294 | 0.3055625 | 6.305642 | 2.269746 | 0 | 100 | 5.805825 | 7.01 | 6.1594 | 0.0171184 | 0 | 0 | 0.11 | 0 | 1.190267 | 0.01569187 | 63.72727 | 0.7711 | 0.101358 | 0.02834595 | 1.895254 | 0.00206808 | 2.055134 | 10.6541 | 1110.431 | 3.600475 | 0.8121861 | 1.231245 | Solution ==> Quenching ==> Deformation ==> Aging | 1 | 969.85 | 6 | 50 | 549.85 | 2 | 274.925 | 1 | 1099.7 | 420 | N | 233 | N/A | N/A | 35 | 0.2722263 | 0.8531837
605 | 10.1016/j.msea.2017.05.001 | Cu-Al-Cr-Mg-Ni-Si | 2 | 质量分数 | 92.27 | 0.49 | 0.11 | 0.12 | 5.98 | 1.03 | 0 | 摩尔分数 | 89.8642 | 1.123922 | 0.1309294 | 0.3055625 | 6.305642 | 2.269746 | 0 | 100 | 5.805825 | 7.01 | 6.1594 | 0.0171184 | 0 | 0 | 0.11 | 0 | 1.190267 | 0.01569187 | 63.72727 | 0.7711 | 0.101358 | 0.02834595 | 1.895254 | 0.00206808 | 2.055134 | 10.6541 | 1110.431 | 3.600475 | 0.8121861 | 1.231245 | Solution ==> Quenching ==> Deformation ==> Aging | 1 | 969.85 | 6 | 50 | 599.85 | 1 | 299.925 | 0.5 | 599.85 | 370 | N | 234 | N/A | N/A | 35 | 0.2850873 | 0.8515001
1025 | 10.1016/j.jallcom.2016.11.137 | Cu-Al-Cr-Mg-Ni-Si | 2 | 质量分数 | 92.25 | 0.5 | 0.1 | 0.15 | 6 | 1 | 0 | 摩尔分数 | 89.82413 | 1.146597 | 0.1189994 | 0.3818655 | 6.32528 | 2.203131 | 0 | 100 | 6 | 7 | 6 | 0.02142857 | 0 | 0 | 0.1 | 0 | 1.189994 | 0.01428571 | 70 | 0.7 | 0.1017587 | 0.02905374 | 1.894769 | 0.002341065 | 2.093508 | 10.65048 | 1109.758 | 3.621394 | 0.8114711 | 1.23233 | Solution ==> Quenching ==> Aging | 0 | 979.85 | 4 | 0 | 399.85 | 2 | 0 | 0 | 799.7 | 580 | N | 243 | N/A | N/A | 35 | 0.4008356 | 0.8367021
943 | 10.1016/j.jallcom.2016.11.137 | Cu-Al-Cr-Mg-Ni-Si | 2 | 质量分数 | 92.25 | 0.5 | 0.1 | 0.15 | 6 | 1 | 0 | 摩尔分数 | 89.82413 | 1.146597 | 0.1189994 | 0.3818655 | 6.32528 | 2.203131 | 0 | 100 | 6 | 7 | 6 | 0.02142857 | 0 | 0 | 0.1 | 0 | 1.189994 | 0.01428571 | 70 | 0.7 | 0.1017587 | 0.02905374 | 1.894769 | 0.002341065 | 2.093508 | 10.65048 | 1109.758 | 3.621394 | 0.8114711 | 1.23233 | Solution ==> Quenching ==> Deformation ==> Aging ==> Secondary TMP ==> Secondary Aging | 2 | 979.85 | 4 | 50 | 499.85 | 0.75 | 249.925 | 0.375 | 374.8875 | 480 | Y | 263 | N/A | N/A | 35 | 0.6580541 | 0.8062332
947 | 10.1016/j.jallcom.2016.11.137 | Cu-Al-Cr-Mg-Ni-Si | 2 | 质量分数 | 92.25 | 0.5 | 0.1 | 0.15 | 6 | 1 | 0 | 摩尔分数 | 89.82413 | 1.146597 | 0.1189994 | 0.3818655 | 6.32528 | 2.203131 | 0 | 100 | 6 | 7 | 6 | 0.02142857 | 0 | 0 | 0.1 | 0 | 1.189994 | 0.01428571 | 70 | 0.7 | 0.1017587 | 0.02905374 | 1.894769 | 0.002341065 | 2.093508 | 10.65048 | 1109.758 | 3.621394 | 0.8114711 | 1.23233 | Solution ==> Quenching ==> Deformation ==> Aging ==> Secondary TMP ==> Secondary Aging | 2 | 979.85 | 4 | 50 | 499.85 | 0.75 | 249.925 | 0.375 | 374.8875 | 480 | Y | 264 | N/A | N/A | 35 | 0.670915 | 0.8048023
1126 | 10.1016/j.jallcom.2016.11.137 | Cu-Al-Cr-Mg-Ni-Si | 2 | 质量分数 | 92.25 | 0.5 | 0.1 | 0.15 | 6 | 1 | 0 | 摩尔分数 | 89.82413 | 1.146597 | 0.1189994 | 0.3818655 | 6.32528 | 2.203131 | 0 | 100 | 6 | 7 | 6 | 0.02142857 | 0 | 0 | 0.1 | 0 | 1.189994 | 0.01428571 | 70 | 0.7 | 0.1017587 | 0.02905374 | 1.894769 | 0.002341065 | 2.093508 | 10.65048 | 1109.758 | 3.621394 | 0.8114711 | 1.23233 | Solution ==> Quenching ==> Deformation ==> Aging ==> Secondary TMP ==> Secondary Aging | 2 | 979.85 | 4 | 50 | 449.85 | 5 | 224.925 | 2.5 | 2249.25 | 530 | Y | 271 | N/A | N/A | 35 | 0.7609415 | 0.7950449
916 | 10.1016/j.jallcom.2016.11.137 | Cu-Al-Cr-Mg-Ni-Si | 2 | 质量分数 | 92.25 | 0.5 | 0.1 | 0.15 | 6 | 1 | 0 | 摩尔分数 | 89.82413 | 1.146597 | 0.1189994 | 0.3818655 | 6.32528 | 2.203131 | 0 | 100 | 6 | 7 | 6 | 0.02142857 | 0 | 0 | 0.1 | 0 | 1.189994 | 0.01428571 | 70 | 0.7 | 0.1017587 | 0.02905374 | 1.894769 | 0.002341065 | 2.093508 | 10.65048 | 1109.758 | 3.621394 | 0.8114711 | 1.23233 | Solution ==> Quenching ==> Deformation ==> Aging ==> Secondary TMP ==> Secondary Aging | 2 | 979.85 | 4 | 50 | 499.85 | 0.5 | 249.925 | 0.25 | 249.925 | 480 | Y | 272 | N/A | N/A | 35 | 0.7738024 | 0.7936886
731 | 10.1016/j.msea.2013.02.024 | Cu-Al-Cr-Mg-Ni-Si | 2 | 质量分数 | 92.25 | 0.5 | 0.1 | 0.15 | 6 | 1 | 0 | 摩尔分数 | 89.82413 | 1.146597 | 0.1189994 | 0.3818655 | 6.32528 | 2.203131 | 0 | 100 | 6 | 7 | 6 | 0.02142857 | 0 | 0 | 0.1 | 0 | 1.189994 | 0.01428571 | 70 | 0.7 | 0.1017587 | 0.02905374 | 1.894769 | 0.002341065 | 2.093508 | 10.65048 | 1109.758 | 3.621394 | 0.8114711 | 1.23233 | Solution ==> Quenching ==> Aging | 0 | 969.85 | 4 | 0 | 499.85 | 10 | 0 | 0 | 4998.5 | 470 | N | 279 | N/A | N/A | 35 | 0.8638289 | 0.7844649
880 | 10.1016/j.jallcom.2016.11.137 | Cu-Al-Cr-Mg-Ni-Si | 2 | 质量分数 | 92.25 | 0.5 | 0.1 | 0.15 | 6 | 1 | 0 | 摩尔分数 | 89.82413 | 1.146597 | 0.1189994 | 0.3818655 | 6.32528 | 2.203131 | 0 | 100 | 6 | 7 | 6 | 0.02142857 | 0 | 0 | 0.1 | 0 | 1.189994 | 0.01428571 | 70 | 0.7 | 0.1017587 | 0.02905374 | 1.894769 | 0.002341065 | 2.093508 | 10.65048 | 1109.758 | 3.621394 | 0.8114711 | 1.23233 | Solution ==> Quenching ==> Deformation ==> Aging ==> Secondary TMP ==> Secondary Aging | 2 | 979.85 | 4 | 50 | 499.85 | 0.25 | 249.925 | 0.125 | 124.9625 | 480 | Y | 280 | N/A | N/A | 35 | 0.8766898 | 0.7831864
709 | 10.1016/j.msea.2013.02.024 | Cu-Al-Cr-Mg-Ni-Si | 2 | 质量分数 | 92.25 | 0.5 | 0.1 | 0.15 | 6 | 1 | 0 | 摩尔分数 | 89.82413 | 1.146597 | 0.1189994 | 0.3818655 | 6.32528 | 2.203131 | 0 | 100 | 6 | 7 | 6 | 0.02142857 | 0 | 0 | 0.1 | 0 | 1.189994 | 0.01428571 | 70 | 0.7 | 0.1017587 | 0.02905374 | 1.894769 | 0.002341065 | 2.093508 | 10.65048 | 1109.758 | 3.621394 | 0.8114711 | 1.23233 | Solution ==> Quenching ==> Aging | 0 | 969.85 | 4 | 0 | 499.85 | 8 | 0 | 0 | 3998.8 | 470 | N | 285 | N/A | N/A | 35 | 0.9409944 | 0.7769441
788 | 10.1016/j.msea.2013.02.024 | Cu-Al-Cr-Mg-Ni-Si | 2 | 质量分数 | 92.25 | 0.5 | 0.1 | 0.15 | 6 | 1 | 0 | 摩尔分数 | 89.82413 | 1.146597 | 0.1189994 | 0.3818655 | 6.32528 | 2.203131 | 0 | 100 | 6 | 7 | 6 | 0.02142857 | 0 | 0 | 0.1 | 0 | 1.189994 | 0.01428571 | 70 | 0.7 | 0.1017587 | 0.02905374 | 1.894769 | 0.002341065 | 2.093508 | 10.65048 | 1109.758 | 3.621394 | 0.8114711 | 1.23233 | Solution ==> Quenching ==> Aging | 0 | 969.85 | 4 | 0 | 449.85 | 18 | 0 | 0 | 8097.3 | 520 | N | 287 | N/A | N/A | 35 | 0.9667163 | 0.7745182
795 | 10.1016/j.msea.2013.02.024 | Cu-Al-Cr-Mg-Ni-Si | 2 | 质量分数 | 92.25 | 0.5 | 0.1 | 0.15 | 6 | 1 | 0 | 摩尔分数 | 89.82413 | 1.146597 | 0.1189994 | 0.3818655 | 6.32528 | 2.203131 | 0 | 100 | 6 | 7 | 6 | 0.02142857 | 0 | 0 | 0.1 | 0 | 1.189994 | 0.01428571 | 70 | 0.7 | 0.1017587 | 0.02905374 | 1.894769 | 0.002341065 | 2.093508 | 10.65048 | 1109.758 | 3.621394 | 0.8114711 | 1.23233 | Solution ==> Quenching ==> Aging | 0 | 969.85 | 4 | 0 | 449.85 | 20 | 0 | 0 | 8997 | 520 | N | 287 | N/A | N/A | 35 | 0.9667163 | 0.7745182
770 | 10.1016/j.msea.2013.02.024 | Cu-Al-Cr-Mg-Ni-Si | 2 | 质量分数 | 92.25 | 0.5 | 0.1 | 0.15 | 6 | 1 | 0 | 摩尔分数 | 89.82413 | 1.146597 | 0.1189994 | 0.3818655 | 6.32528 | 2.203131 | 0 | 100 | 6 | 7 | 6 | 0.02142857 | 0 | 0 | 0.1 | 0 | 1.189994 | 0.01428571 | 70 | 0.7 | 0.1017587 | 0.02905374 | 1.894769 | 0.002341065 | 2.093508 | 10.65048 | 1109.758 | 3.621394 | 0.8114711 | 1.23233 | Solution ==> Quenching ==> Aging | 0 | 969.85 | 4 | 0 | 449.85 | 16 | 0 | 0 | 7197.6 | 520 | N | 288 | N/A | N/A | 35 | 0.9795772 | 0.7733206
692 | 10.1016/j.msea.2013.02.024 | Cu-Al-Cr-Mg-Ni-Si | 2 | 质量分数 | 92.25 | 0.5 | 0.1 | 0.15 | 6 | 1 | 0 | 摩尔分数 | 89.82413 | 1.146597 | 0.1189994 | 0.3818655 | 6.32528 | 2.203131 | 0 | 100 | 6 | 7 | 6 | 0.02142857 | 0 | 0 | 0.1 | 0 | 1.189994 | 0.01428571 | 70 | 0.7 | 0.1017587 | 0.02905374 | 1.894769 | 0.002341065 | 2.093508 | 10.65048 | 1109.758 | 3.621394 | 0.8114711 | 1.23233 | Solution ==> Quenching ==> Aging | 0 | 969.85 | 4 | 0 | 499.85 | 6 | 0 | 0 | 2999.1 | 470 | N | 290 | N/A | N/A | 35 | 1.005299 | 0.7709565
882 | 10.1016/j.jallcom.2016.11.137 | Cu-Al-Cr-Mg-Ni-Si | 2 | 质量分数 | 92.25 | 0.5 | 0.1 | 0.15 | 6 | 1 | 0 | 摩尔分数 | 89.82413 | 1.146597 | 0.1189994 | 0.3818655 | 6.32528 | 2.203131 | 0 | 100 | 6 | 7 | 6 | 0.02142857 | 0 | 0 | 0.1 | 0 | 1.189994 | 0.01428571 | 70 | 0.7 | 0.1017587 | 0.02905374 | 1.894769 | 0.002341065 | 2.093508 | 10.65048 | 1109.758 | 3.621394 | 0.8114711 | 1.23233 | Solution ==> Quenching ==> Deformation ==> Aging ==> Secondary TMP ==> Secondary Aging | 2 | 979.85 | 4 | 50 | 399.85 | 0.25 | 199.925 | 0.125 | 99.9625 | 580 | Y | 290 | N/A | N/A | 35 | 1.005299 | 0.7709565
814 | 10.1016/j.msea.2013.02.024 | Cu-Al-Cr-Mg-Ni-Si | 2 | 质量分数 | 92.25 | 0.5 | 0.1 | 0.15 | 6 | 1 | 0 | 摩尔分数 | 89.82413 | 1.146597 | 0.1189994 | 0.3818655 | 6.32528 | 2.203131 | 0 | 100 | 6 | 7 | 6 | 0.02142857 | 0 | 0 | 0.1 | 0 | 1.189994 | 0.01428571 | 70 | 0.7 | 0.1017587 | 0.02905374 | 1.894769 | 0.002341065 | 2.093508 | 10.65048 | 1109.758 | 3.621394 | 0.8114711 | 1.23233 | Solution ==> Quenching ==> Deformation ==> Aging | 1 | 969.85 | 4 | 80 | 449.85 | 23 | 359.88 | 18.4 | 10346.55 | 520 | N | 293 | N/A | N/A | 35 | 1.043882 | 0.7674886
915 | 10.1016/j.jallcom.2016.11.137 | Cu-Al-Cr-Mg-Ni-Si | 2 | 质量分数 | 92.25 | 0.5 | 0.1 | 0.15 | 6 | 1 | 0 | 摩尔分数 | 89.82413 | 1.146597 | 0.1189994 | 0.3818655 | 6.32528 | 2.203131 | 0 | 100 | 6 | 7 | 6 | 0.02142857 | 0 | 0 | 0.1 | 0 | 1.189994 | 0.01428571 | 70 | 0.7 | 0.1017587 | 0.02905374 | 1.894769 | 0.002341065 | 2.093508 | 10.65048 | 1109.758 | 3.621394 | 0.8114711 | 1.23233 | Solution ==> Quenching ==> Deformation ==> Aging ==> Secondary TMP ==> Secondary Aging | 2 | 979.85 | 4 | 50 | 449.85 | 0.5 | 224.925 | 0.25 | 224.925 | 530 | Y | 297 | N/A | N/A | 35 | 1.095326 | 0.7630128
798 | 10.1016/j.msea.2013.02.024 | Cu-Al-Cr-Mg-Ni-Si | 2 | 质量分数 | 92.25 | 0.5 | 0.1 | 0.15 | 6 | 1 | 0 | 摩尔分数 | 89.82413 | 1.146597 | 0.1189994 | 0.3818655 | 6.32528 | 2.203131 | 0 | 100 | 6 | 7 | 6 | 0.02142857 | 0 | 0 | 0.1 | 0 | 1.189994 | 0.01428571 | 70 | 0.7 | 0.1017587 | 0.02905374 | 1.894769 | 0.002341065 | 2.093508 | 10.65048 | 1109.758 | 3.621394 | 0.8114711 | 1.23233 | Solution ==> Quenching ==> Deformation ==> Aging | 1 | 969.85 | 4 | 80 | 449.85 | 20 | 359.88 | 16 | 8997 | 520 | N | 298 | N/A | N/A | 35 | 1.108186 | 0.7619207
879 | 10.1016/j.jallcom.2016.11.137 | Cu-Al-Cr-Mg-Ni-Si | 2 | 质量分数 | 92.25 | 0.5 | 0.1 | 0.15 | 6 | 1 | 0 | 摩尔分数 | 89.82413 | 1.146597 | 0.1189994 | 0.3818655 | 6.32528 | 2.203131 | 0 | 100 | 6 | 7 | 6 | 0.02142857 | 0 | 0 | 0.1 | 0 | 1.189994 | 0.01428571 | 70 | 0.7 | 0.1017587 | 0.02905374 | 1.894769 | 0.002341065 | 2.093508 | 10.65048 | 1109.758 | 3.621394 | 0.8114711 | 1.23233 | Solution ==> Quenching ==> Deformation ==> Aging ==> Secondary TMP ==> Secondary Aging | 2 | 979.85 | 4 | 50 | 449.85 | 0.25 | 224.925 | 0.125 | 112.4625 | 530 | Y | 305 | N/A | N/A | 35 | 1.198213 | 0.7545805
784 | 10.1016/j.msea.2013.02.024 | Cu-Al-Cr-Mg-Ni-Si | 2 | 质量分数 | 92.25 | 0.5 | 0.1 | 0.15 | 6 | 1 | 0 | 摩尔分数 | 89.82413 | 1.146597 | 0.1189994 | 0.3818655 | 6.32528 | 2.203131 | 0 | 100 | 6 | 7 | 6 | 0.02142857 | 0 | 0 | 0.1 | 0 | 1.189994 | 0.01428571 | 70 | 0.7 | 0.1017587 | 0.02905374 | 1.894769 | 0.002341065 | 2.093508 | 10.65048 | 1109.758 | 3.621394 | 0.8114711 | 1.23233 | Solution ==> Quenching ==> Deformation ==> Aging | 1 | 969.85 | 4 | 80 | 449.85 | 17 | 359.88 | 13.6 | 7647.45 | 520 | N | 306 | N/A | N/A | 35 | 1.211074 | 0.753576
1044 | 10.1016/j.jallcom.2016.11.137 | Cu-Al-Cr-Mg-Ni-Si | 2 | 质量分数 | 92.25 | 0.5 | 0.1 | 0.15 | 6 | 1 | 0 | 摩尔分数 | 89.82413 | 1.146597 | 0.1189994 | 0.3818655 | 6.32528 | 2.203131 | 0 | 100 | 6 | 7 | 6 | 0.02142857 | 0 | 0 | 0.1 | 0 | 1.189994 | 0.01428571 | 70 | 0.7 | 0.1017587 | 0.02905374 | 1.894769 | 0.002341065 | 2.093508 | 10.65048 | 1109.758 | 3.621394 | 0.8114711 | 1.23233 | Solution ==> Quenching ==> Deformation ==> Aging ==> Secondary TMP ==> Secondary Aging | 2 | 979.85 | 4 | 50 | 399.85 | 2 | 199.925 | 1 | 799.7 | 580 | Y | 306 | N/A | N/A | 35 | 1.211074 | 0.753576
1008 | 10.1016/j.jallcom.2016.11.137 | Cu-Al-Cr-Mg-Ni-Si | 2 | 质量分数 | 92.25 | 0.5 | 0.1 | 0.15 | 6 | 1 | 0 | 摩尔分数 | 89.82413 | 1.146597 | 0.1189994 | 0.3818655 | 6.32528 | 2.203131 | 0 | 100 | 6 | 7 | 6 | 0.02142857 | 0 | 0 | 0.1 | 0 | 1.189994 | 0.01428571 | 70 | 0.7 | 0.1017587 | 0.02905374 | 1.894769 | 0.002341065 | 2.093508 | 10.65048 | 1109.758 | 3.621394 | 0.8114711 | 1.23233 | Solution ==> Quenching ==> Deformation ==> Aging ==> Secondary TMP ==> Secondary Aging | 2 | 979.85 | 4 | 50 | 399.85 | 1.5 | 199.925 | 0.75 | 599.775 | 580 | Y | 312 | N/A | N/A | 35 | 1.288239 | 0.747785
765 | 10.1016/j.msea.2013.02.024 | Cu-Al-Cr-Mg-Ni-Si | 2 | 质量分数 | 92.25 | 0.5 | 0.1 | 0.15 | 6 | 1 | 0 | 摩尔分数 | 89.82413 | 1.146597 | 0.1189994 | 0.3818655 | 6.32528 | 2.203131 | 0 | 100 | 6 | 7 | 6 | 0.02142857 | 0 | 0 | 0.1 | 0 | 1.189994 | 0.01428571 | 70 | 0.7 | 0.1017587 | 0.02905374 | 1.894769 | 0.002341065 | 2.093508 | 10.65048 | 1109.758 | 3.621394 | 0.8114711 | 1.23233 | Solution ==> Quenching ==> Deformation ==> Aging | 1 | 969.85 | 4 | 80 | 449.85 | 15 | 359.88 | 12 | 6747.75 | 520 | N | 313 | N/A | N/A | 35 | 1.3011 | 0.7468596
713 | 10.1016/j.msea.2017.05.001 | Cu-Al-Cr-Mg-Ni-Si | 2 | 质量分数 | 92.27 | 0.49 | 0.11 | 0.12 | 5.98 | 1.03 | 0 | 摩尔分数 | 89.8642 | 1.123922 | 0.1309294 | 0.3055625 | 6.305642 | 2.269746 | 0 | 100 | 5.805825 | 7.01 | 6.1594 | 0.0171184 | 0 | 0 | 0.11 | 0 | 1.190267 | 0.01569187 | 63.72727 | 0.7711 | 0.101358 | 0.02834595 | 1.895254 | 0.00206808 | 2.055134 | 10.6541 | 1110.431 | 3.600475 | 0.8121861 | 1.231245 | Solution ==> Quenching ==> Deformation ==> Aging | 1 | 969.85 | 6 | 50 | 449.85 | 8 | 224.925 | 4 | 3598.8 | 520 | N | 351 | N/A | N/A | 35 | 1.789815 | 0.7205434
940 | 10.1016/j.jallcom.2016.11.137 | Cu-Al-Cr-Mg-Ni-Si | 2 | 质量分数 | 92.25 | 0.5 | 0.1 | 0.15 | 6 | 1 | 0 | 摩尔分数 | 89.82413 | 1.146597 | 0.1189994 | 0.3818655 | 6.32528 | 2.203131 | 0 | 100 | 6 | 7 | 6 | 0.02142857 | 0 | 0 | 0.1 | 0 | 1.189994 | 0.01428571 | 70 | 0.7 | 0.1017587 | 0.02905374 | 1.894769 | 0.002341065 | 2.093508 | 10.65048 | 1109.758 | 3.621394 | 0.8114711 | 1.23233 | Solution ==> Quenching ==> Deformation ==> Aging ==> Secondary TMP ==> Secondary Aging | 2 | 979.85 | 4 | 50 | 549.85 | 0.75 | 274.925 | 0.375 | 412.3875 | 430 | Y | 212 | N/A | N/A | 34 | 0.002146916 | 0.900281
881 | 10.1016/j.jallcom.2016.11.137 | Cu-Al-Cr-Mg-Ni-Si | 2 | 质量分数 | 92.25 | 0.5 | 0.1 | 0.15 | 6 | 1 | 0 | 摩尔分数 | 89.82413 | 1.146597 | 0.1189994 | 0.3818655 | 6.32528 | 2.203131 | 0 | 100 | 6 | 7 | 6 | 0.02142857 | 0 | 0 | 0.1 | 0 | 1.189994 | 0.01428571 | 70 | 0.7 | 0.1017587 | 0.02905374 | 1.894769 | 0.002341065 | 2.093508 | 10.65048 | 1109.758 | 3.621394 | 0.8114711 | 1.23233 | Solution ==> Quenching ==> Deformation ==> Aging ==> Secondary TMP ==> Secondary Aging | 2 | 979.85 | 4 | 50 | 549.85 | 0.25 | 274.925 | 0.125 | 137.4625 | 430 | Y | 223 | N/A | N/A | 34 | 0.1436171 | 0.8806957
1073 | 10.1016/j.jallcom.2016.11.137 | Cu-Al-Cr-Mg-Ni-Si | 2 | 质量分数 | 92.25 | 0.5 | 0.1 | 0.15 | 6 | 1 | 0 | 摩尔分数 | 89.82413 | 1.146597 | 0.1189994 | 0.3818655 | 6.32528 | 2.203131 | 0 | 100 | 6 | 7 | 6 | 0.02142857 | 0 | 0 | 0.1 | 0 | 1.189994 | 0.01428571 | 70 | 0.7 | 0.1017587 | 0.02905374 | 1.894769 | 0.002341065 | 2.093508 | 10.65048 | 1109.758 | 3.621394 | 0.8114711 | 1.23233 | Solution ==> Quenching ==> Deformation ==> Aging ==> Secondary TMP ==> Secondary Aging | 2 | 979.85 | 4 | 50 | 499.85 | 3 | 249.925 | 1.5 | 1499.55 | 480 | Y | 231 | N/A | N/A | 34 | 0.2465045 | 0.866999
619 | 10.1016/j.msea.2017.05.001 | Cu-Al-Cr-Mg-Ni-Si | 2 | 质量分数 | 92.27 | 0.49 | 0.11 | 0.12 | 5.98 | 1.03 | 0 | 摩尔分数 | 89.8642 | 1.123922 | 0.1309294 | 0.3055625 | 6.305642 | 2.269746 | 0 | 100 | 5.805825 | 7.01 | 6.1594 | 0.0171184 | 0 | 0 | 0.11 | 0 | 1.190267 | 0.01569187 | 63.72727 | 0.7711 | 0.101358 | 0.02834595 | 1.895254 | 0.00206808 | 2.055134 | 10.6541 | 1110.431 | 3.600475 | 0.8121861 | 1.231245 | Solution ==> Quenching ==> Deformation ==> Aging | 1 | 969.85 | 6 | 50 | 549.85 | 1.5 | 274.925 | 0.75 | 824.775 | 420 | N | 238 | N/A | N/A | 34 | 0.336531 | 0.8554121
846 | 10.1016/j.jallcom.2016.11.137 | Cu-Al-Cr-Mg-Ni-Si | 2 | 质量分数 | 92.25 | 0.5 | 0.1 | 0.15 | 6 | 1 | 0 | 摩尔分数 | 89.82413 | 1.146597 | 0.1189994 | 0.3818655 | 6.32528 | 2.203131 | 0 | 100 | 6 | 7 | 6 | 0.02142857 | 0 | 0 | 0.1 | 0 | 1.189994 | 0.01428571 | 70 | 0.7 | 0.1017587 | 0.02905374 | 1.894769 | 0.002341065 | 2.093508 | 10.65048 | 1109.758 | 3.621394 | 0.8114711 | 1.23233 | Solution ==> Quenching ==> Deformation ==> Aging ==> Secondary TMP ==> Secondary Aging | 2 | 979.85 | 4 | 50 | 549.85 | 0.083 | 274.925 | 0.0415 | 45.63755 | 430 | Y | 254 | N/A | N/A | 34 | 0.5423058 | 0.8304068
920 | 10.1016/j.jallcom.2016.11.137 | Cu-Al-Cr-Mg-Ni-Si | 2 | 质量分数 | 92.25 | 0.5 | 0.1 | 0.15 | 6 | 1 | 0 | 摩尔分数 | 89.82413 | 1.146597 | 0.1189994 | 0.3818655 | 6.32528 | 2.203131 | 0 | 100 | 6 | 7 | 6 | 0.02142857 | 0 | 0 | 0.1 | 0 | 1.189994 | 0.01428571 | 70 | 0.7 | 0.1017587 | 0.02905374 | 1.894769 | 0.002341065 | 2.093508 | 10.65048 | 1109.758 | 3.621394 | 0.8114711 | 1.23233 | Solution ==> Quenching ==> Deformation ==> Aging ==> Secondary TMP ==> Secondary Aging | 2 | 979.85 | 4 | 50 | 499.85 | 0.5 | 249.925 | 0.25 | 249.925 | 480 | Y | 275 | N/A | N/A | 34 | 0.8123852 | 0.8009738
1099 | 10.1016/j.jallcom.2016.11.137 | Cu-Al-Cr-Mg-Ni-Si | 2 | 质量分数 | 92.25 | 0.5 | 0.1 | 0.15 | 6 | 1 | 0 | 摩尔分数 | 89.82413 | 1.146597 | 0.1189994 | 0.3818655 | 6.32528 | 2.203131 | 0 | 100 | 6 | 7 | 6 | 0.02142857 | 0 | 0 | 0.1 | 0 | 1.189994 | 0.01428571 | 70 | 0.7 | 0.1017587 | 0.02905374 | 1.894769 | 0.002341065 | 2.093508 | 10.65048 | 1109.758 | 3.621394 | 0.8114711 | 1.23233 | Solution ==> Quenching ==> Deformation ==> Aging ==> Secondary TMP ==> Secondary Aging | 2 | 979.85 | 4 | 50 | 449.85 | 4 | 224.925 | 2 | 1799.4 | 530 | Y | 284 | N/A | N/A | 34 | 0.9281335 | 0.7896335
817 | 10.1016/j.msea.2013.02.024 | Cu-Al-Cr-Mg-Ni-Si | 2 | 质量分数 | 92.25 | 0.5 | 0.1 | 0.15 | 6 | 1 | 0 | 摩尔分数 | 89.82413 | 1.146597 | 0.1189994 | 0.3818655 | 6.32528 | 2.203131 | 0 | 100 | 6 | 7 | 6 | 0.02142857 | 0 | 0 | 0.1 | 0 | 1.189994 | 0.01428571 | 70 | 0.7 | 0.1017587 | 0.02905374 | 1.894769 | 0.002341065 | 2.093508 | 10.65048 | 1109.758 | 3.621394 | 0.8114711 | 1.23233 | Solution ==> Quenching ==> Deformation ==> Aging | 1 | 969.85 | 4 | 50 | 449.85 | 27 | 224.925 | 13.5 | 12145.95 | 520 | N | 285 | N/A | N/A | 34 | 0.9409944 | 0.7884231
656 | 10.1016/j.msea.2017.05.001 | Cu-Al-Cr-Mg-Ni-Si | 2 | 质量分数 | 92.27 | 0.49 | 0.11 | 0.12 | 5.98 | 1.03 | 0 | 摩尔分数 | 89.8642 | 1.123922 | 0.1309294 | 0.3055625 | 6.305642 | 2.269746 | 0 | 100 | 5.805825 | 7.01 | 6.1594 | 0.0171184 | 0 | 0 | 0.11 | 0 | 1.190267 | 0.01569187 | 63.72727 | 0.7711 | 0.101358 | 0.02834595 | 1.895254 | 0.00206808 | 2.055134 | 10.6541 | 1110.431 | 3.600475 | 0.8121861 | 1.231245 | Solution ==> Quenching ==> Deformation ==> Aging | 1 | 969.85 | 6 | 50 | 499.85 | 3 | 249.925 | 1.5 | 1499.55 | 470 | N | 289 | N/A | N/A | 34 | 0.9924381 | 0.7836827
759 | 10.1016/j.msea.2013.02.024 | Cu-Al-Cr-Mg-Ni-Si | 2 | 质量分数 | 92.25 | 0.5 | 0.1 | 0.15 | 6 | 1 | 0 | 摩尔分数 | 89.82413 | 1.146597 | 0.1189994 | 0.3818655 | 6.32528 | 2.203131 | 0 | 100 | 6 | 7 | 6 | 0.02142857 | 0 | 0 | 0.1 | 0 | 1.189994 | 0.01428571 | 70 | 0.7 | 0.1017587 | 0.02905374 | 1.894769 | 0.002341065 | 2.093508 | 10.65048 | 1109.758 | 3.621394 | 0.8114711 | 1.23233 | Solution ==> Quenching ==> Aging | 0 | 969.85 | 4 | 0 | 449.85 | 14 | 0 | 0 | 6297.9 | 520 | N | 289 | N/A | N/A | 34 | 0.9924381 | 0.7836827
843 | 10.1016/j.jallcom.2016.11.137 | Cu-Al-Cr-Mg-Ni-Si | 2 | 质量分数 | 92.25 | 0.5 | 0.1 | 0.15 | 6 | 1 | 0 | 摩尔分数 | 89.82413 | 1.146597 | 0.1189994 | 0.3818655 | 6.32528 | 2.203131 | 0 | 100 | 6 | 7 | 6 | 0.02142857 | 0 | 0 | 0.1 | 0 | 1.189994 | 0.01428571 | 70 | 0.7 | 0.1017587 | 0.02905374 | 1.894769 | 0.002341065 | 2.093508 | 10.65048 | 1109.758 | 3.621394 | 0.8114711 | 1.23233 | Solution ==> Quenching ==> Deformation ==> Aging ==> Secondary TMP ==> Secondary Aging | 2 | 979.85 | 4 | 50 | 399.85 | 0.083 | 199.925 | 0.0415 | 33.18755 | 580 | Y | 289 | N/A | N/A | 34 | 0.9924381 | 0.7836827
844 | 10.1016/j.jallcom.2016.11.137 | Cu-Al-Cr-Mg-Ni-Si | 2 | 质量分数 | 92.25 | 0.5 | 0.1 | 0.15 | 6 | 1 | 0 | 摩尔分数 | 89.82413 | 1.146597 | 0.1189994 | 0.3818655 | 6.32528 | 2.203131 | 0 | 100 | 6 | 7 | 6 | 0.02142857 | 0 | 0 | 0.1 | 0 | 1.189994 | 0.01428571 | 70 | 0.7 | 0.1017587 | 0.02905374 | 1.894769 | 0.002341065 | 2.093508 | 10.65048 | 1109.758 | 3.621394 | 0.8114711 | 1.23233 | Solution ==> Quenching ==> Deformation ==> Aging ==> Secondary TMP ==> Secondary Aging | 2 | 979.85 | 4 | 50 | 449.85 | 0.083 | 224.925 | 0.0415 | 37.33755 | 530 | Y | 290 | N/A | N/A | 34 | 1.005299 | 0.7825232
679 | 10.1016/j.msea.2013.02.024 | Cu-Al-Cr-Mg-Ni-Si | 2 | 质量分数 | 92.25 | 0.5 | 0.1 | 0.15 | 6 | 1 | 0 | 摩尔分数 | 89.82413 | 1.146597 | 0.1189994 | 0.3818655 | 6.32528 | 2.203131 | 0 | 100 | 6 | 7 | 6 | 0.02142857 | 0 | 0 | 0.1 | 0 | 1.189994 | 0.01428571 | 70 | 0.7 | 0.1017587 | 0.02905374 | 1.894769 | 0.002341065 | 2.093508 | 10.65048 | 1109.758 | 3.621394 | 0.8114711 | 1.23233 | Solution ==> Quenching ==> Aging | 0 | 969.85 | 4 | 0 | 499.85 | 4.5 | 0 | 0 | 2249.325 | 470 | N | 293 | N/A | N/A | 34 | 1.043882 | 0.7791068
740 | 10.1016/j.msea.2013.02.024 | Cu-Al-Cr-Mg-Ni-Si | 2 | 质量分数 | 92.25 | 0.5 | 0.1 | 0.15 | 6 | 1 | 0 | 摩尔分数 | 89.82413 | 1.146597 | 0.1189994 | 0.3818655 | 6.32528 | 2.203131 | 0 | 100 | 6 | 7 | 6 | 0.02142857 | 0 | 0 | 0.1 | 0 | 1.189994 | 0.01428571 | 70 | 0.7 | 0.1017587 | 0.02905374 | 1.894769 | 0.002341065 | 2.093508 | 10.65048 | 1109.758 | 3.621394 | 0.8114711 | 1.23233 | Solution ==> Quenching ==> Aging | 0 | 969.85 | 4 | 0 | 449.85 | 12 | 0 | 0 | 5398.2 | 520 | N | 293 | N/A | N/A | 34 | 1.043882 | 0.7791068
651 | 10.1016/j.msea.2013.02.024 | Cu-Al-Cr-Mg-Ni-Si | 2 | 质量分数 | 92.25 | 0.5 | 0.1 | 0.15 | 6 | 1 | 0 | 摩尔分数 | 89.82413 | 1.146597 | 0.1189994 | 0.3818655 | 6.32528 | 2.203131 | 0 | 100 | 6 | 7 | 6 | 0.02142857 | 0 | 0 | 0.1 | 0 | 1.189994 | 0.01428571 | 70 | 0.7 | 0.1017587 | 0.02905374 | 1.894769 | 0.002341065 | 2.093508 | 10.65048 | 1109.758 | 3.621394 | 0.8114711 | 1.23233 | Solution ==> Quenching ==> Aging | 0 | 969.85 | 4 | 0 | 499.85 | 3 | 0 | 0 | 1499.55 | 470 | N | 295 | N/A | N/A | 34 | 1.069604 | 0.7768814
730 | 10.1016/j.msea.2013.02.024 | Cu-Al-Cr-Mg-Ni-Si | 2 | 质量分数 | 92.25 | 0.5 | 0.1 | 0.15 | 6 | 1 | 0 | 摩尔分数 | 89.82413 | 1.146597 | 0.1189994 | 0.3818655 | 6.32528 | 2.203131 | 0 | 100 | 6 | 7 | 6 | 0.02142857 | 0 | 0 | 0.1 | 0 | 1.189994 | 0.01428571 | 70 | 0.7 | 0.1017587 | 0.02905374 | 1.894769 | 0.002341065 | 2.093508 | 10.65048 | 1109.758 | 3.621394 | 0.8114711 | 1.23233 | Solution ==> Quenching ==> Aging | 0 | 969.85 | 4 | 0 | 449.85 | 10 | 0 | 0 | 4498.5 | 520 | N | 297 | N/A | N/A | 34 | 1.095326 | 0.7746982
840 | 10.1016/j.jallcom.2016.11.137 | Cu-Al-Cr-Mg-Ni-Si | 2 | 质量分数 | 92.25 | 0.5 | 0.1 | 0.15 | 6 | 1 | 0 | 摩尔分数 | 89.82413 | 1.146597 | 0.1189994 | 0.3818655 | 6.32528 | 2.203131 | 0 | 100 | 6 | 7 | 6 | 0.02142857 | 0 | 0 | 0.1 | 0 | 1.189994 | 0.01428571 | 70 | 0.7 | 0.1017587 | 0.02905374 | 1.894769 | 0.002341065 | 2.093508 | 10.65048 | 1109.758 | 3.621394 | 0.8114711 | 1.23233 | Solution ==> Quenching ==> Deformation ==> Aging ==> Secondary TMP ==> Secondary Aging | 2 | 979.85 | 4 | 50 | 449.85 | 0.083 | 224.925 | 0.0415 | 37.33755 | 530 | Y | 310 | N/A | N/A | 34 | 1.262518 | 0.7615603
978 | 10.1016/j.jallcom.2016.11.137 | Cu-Al-Cr-Mg-Ni-Si | 2 | 质量分数 | 92.25 | 0.5 | 0.1 | 0.15 | 6 | 1 | 0 | 摩尔分数 | 89.82413 | 1.146597 | 0.1189994 | 0.3818655 | 6.32528 | 2.203131 | 0 | 100 | 6 | 7 | 6 | 0.02142857 | 0 | 0 | 0.1 | 0 | 1.189994 | 0.01428571 | 70 | 0.7 | 0.1017587 | 0.02905374 | 1.894769 | 0.002341065 | 2.093508 | 10.65048 | 1109.758 | 3.621394 | 0.8114711 | 1.23233 | Solution ==> Quenching ==> Deformation ==> Aging ==> Secondary TMP ==> Secondary Aging | 2 | 979.85 | 4 | 50 | 399.85 | 1 | 199.925 | 0.5 | 399.85 | 580 | Y | 313 | N/A | N/A | 34 | 1.3011 | 0.7587938
941 | 10.1016/j.jallcom.2016.11.137 | Cu-Al-Cr-Mg-Ni-Si | 2 | 质量分数 | 92.25 | 0.5 | 0.1 | 0.15 | 6 | 1 | 0 | 摩尔分数 | 89.82413 | 1.146597 | 0.1189994 | 0.3818655 | 6.32528 | 2.203131 | 0 | 100 | 6 | 7 | 6 | 0.02142857 | 0 | 0 | 0.1 | 0 | 1.189994 | 0.01428571 | 70 | 0.7 | 0.1017587 | 0.02905374 | 1.894769 | 0.002341065 | 2.093508 | 10.65048 | 1109.758 | 3.621394 | 0.8114711 | 1.23233 | Solution ==> Quenching ==> Deformation ==> Aging ==> Secondary TMP ==> Secondary Aging | 2 | 979.85 | 4 | 50 | 399.85 | 0.75 | 199.925 | 0.375 | 299.8875 | 580 | Y | 314 | N/A | N/A | 34 | 1.313961 | 0.7578942
754 | 10.1016/j.msea.2013.02.024 | Cu-Al-Cr-Mg-Ni-Si | 2 | 质量分数 | 92.25 | 0.5 | 0.1 | 0.15 | 6 | 1 | 0 | 摩尔分数 | 89.82413 | 1.146597 | 0.1189994 | 0.3818655 | 6.32528 | 2.203131 | 0 | 100 | 6 | 7 | 6 | 0.02142857 | 0 | 0 | 0.1 | 0 | 1.189994 | 0.01428571 | 70 | 0.7 | 0.1017587 | 0.02905374 | 1.894769 | 0.002341065 | 2.093508 | 10.65048 | 1109.758 | 3.621394 | 0.8114711 | 1.23233 | Solution ==> Quenching ==> Deformation ==> Aging | 1 | 969.85 | 4 | 80 | 449.85 | 13 | 359.88 | 10.4 | 5848.05 | 520 | N | 315 | N/A | N/A | 34 | 1.326822 | 0.757006
914 | 10.1016/j.jallcom.2016.11.137 | Cu-Al-Cr-Mg-Ni-Si | 2 | 质量分数 | 92.25 | 0.5 | 0.1 | 0.15 | 6 | 1 | 0 | 摩尔分数 | 89.82413 | 1.146597 | 0.1189994 | 0.3818655 | 6.32528 | 2.203131 | 0 | 100 | 6 | 7 | 6 | 0.02142857 | 0 | 0 | 0.1 | 0 | 1.189994 | 0.01428571 | 70 | 0.7 | 0.1017587 | 0.02905374 | 1.894769 | 0.002341065 | 2.093508 | 10.65048 | 1109.758 | 3.621394 | 0.8114711 | 1.23233 | Solution ==> Quenching ==> Deformation ==> Aging ==> Secondary TMP ==> Secondary Aging | 2 | 979.85 | 4 | 50 | 399.85 | 0.5 | 199.925 | 0.25 | 199.925 | 580 | Y | 316 | N/A | N/A | 34 | 1.339683 | 0.7561292
736 | 10.1016/j.msea.2013.02.024 | Cu-Al-Cr-Mg-Ni-Si | 2 | 质量分数 | 92.25 | 0.5 | 0.1 | 0.15 | 6 | 1 | 0 | 摩尔分数 | 89.82413 | 1.146597 | 0.1189994 | 0.3818655 | 6.32528 | 2.203131 | 0 | 100 | 6 | 7 | 6 | 0.02142857 | 0 | 0 | 0.1 | 0 | 1.189994 | 0.01428571 | 70 | 0.7 | 0.1017587 | 0.02905374 | 1.894769 | 0.002341065 | 2.093508 | 10.65048 | 1109.758 | 3.621394 | 0.8114711 | 1.23233 | Solution ==> Quenching ==> Deformation ==> Aging | 1 | 969.85 | 4 | 80 | 449.85 | 11 | 359.88 | 8.8 | 4948.35 | 520 | N | 319 | N/A | N/A | 34 | 1.378266 | 0.7535676
800 | 10.1016/j.intermet.2013.05.013 | Cu-Al-Cr-Mg-Ni-Si | 2 | 质量分数 | 92.25 | 0.5 | 0.1 | 0.15 | 6 | 1 | 0 | 摩尔分数 | 89.82413 | 1.146597 | 0.1189994 | 0.3818655 | 6.32528 | 2.203131 | 0 | 100 | 6 | 7 | 6 | 0.02142857 | 0 | 0 | 0.1 | 0 | 1.189994 | 0.01428571 | 70 | 0.7 | 0.1017587 | 0.02905374 | 1.894769 | 0.002341065 | 2.093508 | 10.65048 | 1109.758 | 3.621394 | 0.8114711 | 1.23233 | Solution ==> Quenching ==> Deformation ==> Aging | 1 | 969.85 | 6 | 50 | 499.85 | 20 | 249.925 | 10 | 9997 | 470 | N | 172 | N/A | N/A | 33 | -0.5122901 | 0.9873307
766 | 10.1016/j.intermet.2013.05.013 | Cu-Al-Cr-Mg-Ni-Si | 2 | 质量分数 | 92.25 | 0.5 | 0.1 | 0.15 | 6 | 1 | 0 | 摩尔分数 | 89.82413 | 1.146597 | 0.1189994 | 0.3818655 | 6.32528 | 2.203131 | 0 | 100 | 6 | 7 | 6 | 0.02142857 | 0 | 0 | 0.1 | 0 | 1.189994 | 0.01428571 | 70 | 0.7 | 0.1017587 | 0.02905374 | 1.894769 | 0.002341065 | 2.093508 | 10.65048 | 1109.758 | 3.621394 | 0.8114711 | 1.23233 | Solution ==> Quenching ==> Deformation ==> Aging | 1 | 969.85 | 6 | 50 | 499.85 | 15 | 249.925 | 7.5 | 7497.75 | 470 | N | 179 | N/A | N/A | 33 | -0.4222636 | 0.9731867
588 | 10.1016/j.msea.2017.05.001 | Cu-Al-Cr-Mg-Ni-Si | 2 | 质量分数 | 92.27 | 0.49 | 0.11 | 0.12 | 5.98 | 1.03 | 0 | 摩尔分数 | 89.8642 | 1.123922 | 0.1309294 | 0.3055625 | 6.305642 | 2.269746 | 0 | 100 | 5.805825 | 7.01 | 6.1594 | 0.0171184 | 0 | 0 | 0.11 | 0 | 1.190267 | 0.01569187 | 63.72727 | 0.7711 | 0.101358 | 0.02834595 | 1.895254 | 0.00206808 | 2.055134 | 10.6541 | 1110.431 | 3.600475 | 0.8121861 | 1.231245 | Solution ==> Quenching ==> Deformation ==> Aging | 1 | 969.85 | 6 | 50 | 699.85 | 0.75 | 349.925 | 0.375 | 524.8875 | 270 | N | 239 | N/A | N/A | 33 | 0.3493919 | 0.8644277
1042 | 10.1016/j.jallcom.2016.11.137 | Cu-Al-Cr-Mg-Ni-Si | 2 | 质量分数 | 92.25 | 0.5 | 0.1 | 0.15 | 6 | 1 | 0 | 摩尔分数 | 89.82413 | 1.146597 | 0.1189994 | 0.3818655 | 6.32528 | 2.203131 | 0 | 100 | 6 | 7 | 6 | 0.02142857 | 0 | 0 | 0.1 | 0 | 1.189994 | 0.01428571 | 70 | 0.7 | 0.1017587 | 0.02905374 | 1.894769 | 0.002341065 | 2.093508 | 10.65048 | 1109.758 | 3.621394 | 0.8114711 | 1.23233 | Solution ==> Quenching ==> Deformation ==> Aging ==> Secondary TMP ==> Secondary Aging | 2 | 979.85 | 4 | 50 | 499.85 | 2 | 249.925 | 1 | 999.7 | 480 | Y | 242 | N/A | N/A | 33 | 0.3879747 | 0.8596632
989 | 10.1016/j.jallcom.2016.11.137 | Cu-Al-Cr-Mg-Ni-Si | 2 | 质量分数 | 92.25 | 0.5 | 0.1 | 0.15 | 6 | 1 | 0 | 摩尔分数 | 89.82413 | 1.146597 | 0.1189994 | 0.3818655 | 6.32528 | 2.203131 | 0 | 100 | 6 | 7 | 6 | 0.02142857 | 0 | 0 | 0.1 | 0 | 1.189994 | 0.01428571 | 70 | 0.7 | 0.1017587 | 0.02905374 | 1.894769 | 0.002341065 | 2.093508 | 10.65048 | 1109.758 | 3.621394 | 0.8114711 | 1.23233 | Solution ==> Quenching ==> Aging | 0 | 979.85 | 4 | 0 | 399.85 | 1.5 | 0 | 0 | 599.775 | 580 | N | 244 | N/A | N/A | 33 | 0.4136965 | 0.8565271
604 | 10.1016/j.msea.2017.05.001 | Cu-Al-Cr-Mg-Ni-Si | 2 | 质量分数 | 92.27 | 0.49 | 0.11 | 0.12 | 5.98 | 1.03 | 0 | 摩尔分数 | 89.8642 | 1.123922 | 0.1309294 | 0.3055625 | 6.305642 | 2.269746 | 0 | 100 | 5.805825 | 7.01 | 6.1594 | 0.0171184 | 0 | 0 | 0.11 | 0 | 1.190267 | 0.01569187 | 63.72727 | 0.7711 | 0.101358 | 0.02834595 | 1.895254 | 0.00206808 | 2.055134 | 10.6541 | 1110.431 | 3.600475 | 0.8121861 | 1.231245 | Solution ==> Quenching ==> Deformation ==> Aging | 1 | 969.85 | 6 | 50 | 549.85 | 1 | 274.925 | 0.5 | 549.85 | 420 | N | 253 | N/A | N/A | 33 | 0.5294448 | 0.8428228
1006 | 10.1016/j.jallcom.2016.11.137 | Cu-Al-Cr-Mg-Ni-Si | 2 | 质量分数 | 92.25 | 0.5 | 0.1 | 0.15 | 6 | 1 | 0 | 摩尔分数 | 89.82413 | 1.146597 | 0.1189994 | 0.3818655 | 6.32528 | 2.203131 | 0 | 100 | 6 | 7 | 6 | 0.02142857 | 0 | 0 | 0.1 | 0 | 1.189994 | 0.01428571 | 70 | 0.7 | 0.1017587 | 0.02905374 | 1.894769 | 0.002341065 | 2.093508 | 10.65048 | 1109.758 | 3.621394 | 0.8114711 | 1.23233 | Solution ==> Quenching ==> Deformation ==> Aging ==> Secondary TMP ==> Secondary Aging | 2 | 979.85 | 4 | 50 | 499.85 | 1.5 | 249.925 | 0.75 | 749.775 | 480 | Y | 253 | N/A | N/A | 33 | 0.5294448 | 0.8428228
823 | 10.1016/j.jallcom.2016.11.137 | Cu-Al-Cr-Mg-Ni-Si | 2 | 质量分数 | 92.25 | 0.5 | 0.1 | 0.15 | 6 | 1 | 0 | 摩尔分数 | 89.82413 | 1.146597 | 0.1189994 | 0.3818655 | 6.32528 | 2.203131 | 0 | 100 | 6 | 7 | 6 | 0.02142857 | 0 | 0 | 0.1 | 0 | 1.189994 | 0.01428571 | 70 | 0.7 | 0.1017587 | 0.02905374 | 1.894769 | 0.002341065 | 2.093508 | 10.65048 | 1109.758 | 3.621394 | 0.8114711 | 1.23233 | Solution ==> Quenching ==> Deformation ==> Aging ==> Secondary TMP ==> Secondary Aging | 2 | 979.85 | 4 | 50 | 399.85 | 0.083 | 199.925 | 0.0415 | 33.18755 | 580 | Y | 255 | N/A | N/A | 33 | 0.5551667 | 0.8398702
842 | 10.1016/j.jallcom.2016.11.137 | Cu-Al-Cr-Mg-Ni-Si | 2 | 质量分数 | 92.25 | 0.5 | 0.1 | 0.15 | 6 | 1 | 0 | 摩尔分数 | 89.82413 | 1.146597 | 0.1189994 | 0.3818655 | 6.32528 | 2.203131 | 0 | 100 | 6 | 7 | 6 | 0.02142857 | 0 | 0 | 0.1 | 0 | 1.189994 | 0.01428571 | 70 | 0.7 | 0.1017587 | 0.02905374 | 1.894769 | 0.002341065 | 2.093508 | 10.65048 | 1109.758 | 3.621394 | 0.8114711 | 1.23233 | Solution ==> Quenching ==> Deformation ==> Aging ==> Secondary TMP ==> Secondary Aging | 2 | 979.85 | 4 | 50 | 549.85 | 0.083 | 274.925 | 0.0415 | 45.63755 | 430 | Y | 264 | N/A | N/A | 33 | 0.670915 | 0.8270167
841 | 10.1016/j.jallcom.2016.11.137 | Cu-Al-Cr-Mg-Ni-Si | 2 | 质量分数 | 92.25 | 0.5 | 0.1 | 0.15 | 6 | 1 | 0 | 摩尔分数 | 89.82413 | 1.146597 | 0.1189994 | 0.3818655 | 6.32528 | 2.203131 | 0 | 100 | 6 | 7 | 6 | 0.02142857 | 0 | 0 | 0.1 | 0 | 1.189994 | 0.01428571 | 70 | 0.7 | 0.1017587 | 0.02905374 | 1.894769 | 0.002341065 | 2.093508 | 10.65048 | 1109.758 | 3.621394 | 0.8114711 | 1.23233 | Solution ==> Quenching ==> Deformation ==> Aging ==> Secondary TMP ==> Secondary Aging | 2 | 979.85 | 4 | 50 | 499.85 | 0.083 | 249.925 | 0.0415 | 41.48755 | 480 | Y | 286 | N/A | N/A | 33 | 0.9538554 | 0.7987496
813 | 10.1016/j.msea.2013.02.024 | Cu-Al-Cr-Mg-Ni-Si | 2 | 质量分数 | 92.25 | 0.5 | 0.1 | 0.15 | 6 | 1 | 0 | 摩尔分数 | 89.82413 | 1.146597 | 0.1189994 | 0.3818655 | 6.32528 | 2.203131 | 0 | 100 | 6 | 7 | 6 | 0.02142857 | 0 | 0 | 0.1 | 0 | 1.189994 | 0.01428571 | 70 | 0.7 | 0.1017587 | 0.02905374 | 1.894769 | 0.002341065 | 2.093508 | 10.65048 | 1109.758 | 3.621394 | 0.8114711 | 1.23233 | Solution ==> Quenching ==> Deformation ==> Aging | 1 | 969.85 | 4 | 50 | 449.85 | 23 | 224.925 | 11.5 | 10346.55 | 520 | N | 288 | N/A | N/A | 33 | 0.9795772 | 0.7964137
797 | 10.1016/j.msea.2013.02.024 | Cu-Al-Cr-Mg-Ni-Si | 2 | 质量分数 | 92.25 | 0.5 | 0.1 | 0.15 | 6 | 1 | 0 | 摩尔分数 | 89.82413 | 1.146597 | 0.1189994 | 0.3818655 | 6.32528 | 2.203131 | 0 | 100 | 6 | 7 | 6 | 0.02142857 | 0 | 0 | 0.1 | 0 | 1.189994 | 0.01428571 | 70 | 0.7 | 0.1017587 | 0.02905374 | 1.894769 | 0.002341065 | 2.093508 | 10.65048 | 1109.758 | 3.621394 | 0.8114711 | 1.23233 | Solution ==> Quenching ==> Deformation ==> Aging | 1 | 969.85 | 4 | 50 | 449.85 | 20 | 224.925 | 10 | 8997 | 520 | N | 291 | N/A | N/A | 33 | 1.01816 | 0.7929859
1072 | 10.1016/j.jallcom.2016.11.137 | Cu-Al-Cr-Mg-Ni-Si | 2 | 质量分数 | 92.25 | 0.5 | 0.1 | 0.15 | 6 | 1 | 0 | 摩尔分数 | 89.82413 | 1.146597 | 0.1189994 | 0.3818655 | 6.32528 | 2.203131 | 0 | 100 | 6 | 7 | 6 | 0.02142857 | 0 | 0 | 0.1 | 0 | 1.189994 | 0.01428571 | 70 | 0.7 | 0.1017587 | 0.02905374 | 1.894769 | 0.002341065 | 2.093508 | 10.65048 | 1109.758 | 3.621394 | 0.8114711 | 1.23233 | Solution ==> Quenching ==> Deformation ==> Aging ==> Secondary TMP ==> Secondary Aging | 2 | 979.85 | 4 | 50 | 449.85 | 3 | 224.925 | 1.5 | 1349.55 | 530 | Y | 292 | N/A | N/A | 33 | 1.031021 | 0.7918638
783 | 10.1016/j.msea.2013.02.024 | Cu-Al-Cr-Mg-Ni-Si | 2 | 质量分数 | 92.25 | 0.5 | 0.1 | 0.15 | 6 | 1 | 0 | 摩尔分数 | 89.82413 | 1.146597 | 0.1189994 | 0.3818655 | 6.32528 | 2.203131 | 0 | 100 | 6 | 7 | 6 | 0.02142857 | 0 | 0 | 0.1 | 0 | 1.189994 | 0.01428571 | 70 | 0.7 | 0.1017587 | 0.02905374 | 1.894769 | 0.002341065 | 2.093508 | 10.65048 | 1109.758 | 3.621394 | 0.8114711 | 1.23233 | Solution ==> Quenching ==> Deformation ==> Aging | 1 | 969.85 | 4 | 50 | 449.85 | 17 | 224.925 | 8.5 | 7647.45 | 520 | N | 297 | N/A | N/A | 33 | 1.095326 | 0.7864087
708 | 10.1016/j.msea.2013.02.024 | Cu-Al-Cr-Mg-Ni-Si | 2 | 质量分数 | 92.25 | 0.5 | 0.1 | 0.15 | 6 | 1 | 0 | 摩尔分数 | 89.82413 | 1.146597 | 0.1189994 | 0.3818655 | 6.32528 | 2.203131 | 0 | 100 | 6 | 7 | 6 | 0.02142857 | 0 | 0 | 0.1 | 0 | 1.189994 | 0.01428571 | 70 | 0.7 | 0.1017587 | 0.02905374 | 1.894769 | 0.002341065 | 2.093508 | 10.65048 | 1109.758 | 3.621394 | 0.8114711 | 1.23233 | Solution ==> Quenching ==> Aging | 0 | 969.85 | 4 | 0 | 449.85 | 8 | 0 | 0 | 3598.8 | 520 | N | 300 | N/A | N/A | 33 | 1.133908 | 0.7832615
764 | 10.1016/j.msea.2013.02.024 | Cu-Al-Cr-Mg-Ni-Si | 2 | 质量分数 | 92.25 | 0.5 | 0.1 | 0.15 | 6 | 1 | 0 | 摩尔分数 | 89.82413 | 1.146597 | 0.1189994 | 0.3818655 | 6.32528 | 2.203131 | 0 | 100 | 6 | 7 | 6 | 0.02142857 | 0 | 0 | 0.1 | 0 | 1.189994 | 0.01428571 | 70 | 0.7 | 0.1017587 | 0.02905374 | 1.894769 | 0.002341065 | 2.093508 | 10.65048 | 1109.758 | 3.621394 | 0.8114711 | 1.23233 | Solution ==> Quenching ==> Deformation ==> Aging | 1 | 969.85 | 4 | 50 | 449.85 | 15 | 224.925 | 7.5 | 6747.75 | 520 | N | 305 | N/A | N/A | 33 | 1.198213 | 0.7782299
638 | 10.1016/j.msea.2017.05.001 | Cu-Al-Cr-Mg-Ni-Si | 2 | 质量分数 | 92.27 | 0.49 | 0.11 | 0.12 | 5.98 | 1.03 | 0 | 摩尔分数 | 89.8642 | 1.123922 | 0.1309294 | 0.3055625 | 6.305642 | 2.269746 | 0 | 100 | 5.805825 | 7.01 | 6.1594 | 0.0171184 | 0 | 0 | 0.11 | 0 | 1.190267 | 0.01569187 | 63.72727 | 0.7711 | 0.101358 | 0.02834595 | 1.895254 | 0.00206808 | 2.055134 | 10.6541 | 1110.431 | 3.600475 | 0.8121861 | 1.231245 | Solution ==> Quenching ==> Deformation ==> Aging | 1 | 969.85 | 6 | 50 | 499.85 | 2 | 249.925 | 1 | 999.7 | 470 | N | 309 | N/A | N/A | 33 | 1.249657 | 0.7743997
753 | 10.1016/j.msea.2013.02.024 | Cu-Al-Cr-Mg-Ni-Si | 2 | 质量分数 | 92.25 | 0.5 | 0.1 | 0.15 | 6 | 1 | 0 | 摩尔分数 | 89.82413 | 1.146597 | 0.1189994 | 0.3818655 | 6.32528 | 2.203131 | 0 | 100 | 6 | 7 | 6 | 0.02142857 | 0 | 0 | 0.1 | 0 | 1.189994 | 0.01428571 | 70 | 0.7 | 0.1017587 | 0.02905374 | 1.894769 | 0.002341065 | 2.093508 | 10.65048 | 1109.758 | 3.621394 | 0.8114711 | 1.23233 | Solution ==> Quenching ==> Deformation ==> Aging | 1 | 969.85 | 4 | 50 | 449.85 | 13 | 224.925 | 6.5 | 5848.05 | 520 | N | 311 | N/A | N/A | 33 | 1.275378 | 0.7725506
618 | 10.1016/j.msea.2017.05.001 | Cu-Al-Cr-Mg-Ni-Si | 2 | 质量分数 | 92.27 | 0.49 | 0.11 | 0.12 | 5.98 | 1.03 | 0 | 摩尔分数 | 89.8642 | 1.123922 | 0.1309294 | 0.3055625 | 6.305642 | 2.269746 | 0 | 100 | 5.805825 | 7.01 | 6.1594 | 0.0171184 | 0 | 0 | 0.11 | 0 | 1.190267 | 0.01569187 | 63.72727 | 0.7711 | 0.101358 | 0.02834595 | 1.895254 | 0.00206808 | 2.055134 | 10.6541 | 1110.431 | 3.600475 | 0.8121861 | 1.231245 | Solution ==> Quenching ==> Deformation ==> Aging | 1 | 969.85 | 6 | 50 | 499.85 | 1.5 | 249.925 | 0.75 | 749.775 | 470 | N | 313 | N/A | N/A | 33 | 1.3011 | 0.7707459
878 | 10.1016/j.jallcom.2016.11.137 | Cu-Al-Cr-Mg-Ni-Si | 2 | 质量分数 | 92.25 | 0.5 | 0.1 | 0.15 | 6 | 1 | 0 | 摩尔分数 | 89.82413 | 1.146597 | 0.1189994 | 0.3818655 | 6.32528 | 2.203131 | 0 | 100 | 6 | 7 | 6 | 0.02142857 | 0 | 0 | 0.1 | 0 | 1.189994 | 0.01428571 | 70 | 0.7 | 0.1017587 | 0.02905374 | 1.894769 | 0.002341065 | 2.093508 | 10.65048 | 1109.758 | 3.621394 | 0.8114711 | 1.23233 | Solution ==> Quenching ==> Deformation ==> Aging ==> Secondary TMP ==> Secondary Aging | 2 | 979.85 | 4 | 50 | 399.85 | 0.25 | 199.925 | 0.125 | 99.9625 | 580 | Y | 316 | N/A | N/A | 33 | 1.339683 | 0.7681228
724 | 10.1016/j.msea.2013.02.024 | Cu-Al-Cr-Mg-Ni-Si | 2 | 质量分数 | 92.25 | 0.5 | 0.1 | 0.15 | 6 | 1 | 0 | 摩尔分数 | 89.82413 | 1.146597 | 0.1189994 | 0.3818655 | 6.32528 | 2.203131 | 0 | 100 | 6 | 7 | 6 | 0.02142857 | 0 | 0 | 0.1 | 0 | 1.189994 | 0.01428571 | 70 | 0.7 | 0.1017587 | 0.02905374 | 1.894769 | 0.002341065 | 2.093508 | 10.65048 | 1109.758 | 3.621394 | 0.8114711 | 1.23233 | Solution ==> Quenching ==> Deformation ==> Aging | 1 | 969.85 | 4 | 80 | 449.85 | 9 | 359.88 | 7.2 | 4048.65 | 520 | N | 320 | N/A | N/A | 33 | 1.391127 | 0.7647835
704 | 10.1016/j.msea.2013.02.024 | Cu-Al-Cr-Mg-Ni-Si | 2 | 质量分数 | 92.25 | 0.5 | 0.1 | 0.15 | 6 | 1 | 0 | 摩尔分数 | 89.82413 | 1.146597 | 0.1189994 | 0.3818655 | 6.32528 | 2.203131 | 0 | 100 | 6 | 7 | 6 | 0.02142857 | 0 | 0 | 0.1 | 0 | 1.189994 | 0.01428571 | 70 | 0.7 | 0.1017587 | 0.02905374 | 1.894769 | 0.002341065 | 2.093508 | 10.65048 | 1109.758 | 3.621394 | 0.8114711 | 1.23233 | Solution ==> Quenching ==> Deformation ==> Aging | 1 | 969.85 | 4 | 80 | 449.85 | 7 | 359.88 | 5.6 | 3148.95 | 520 | N | 324 | N/A | N/A | 33 | 1.442571 | 0.7616274
1055 | 10.1016/j.jallcom.2016.11.137 | Cu-Al-Cr-Mg-Ni-Si | 2 | 质量分数 | 92.25 | 0.5 | 0.1 | 0.15 | 6 | 1 | 0 | 摩尔分数 | 89.82413 | 1.146597 | 0.1189994 | 0.3818655 | 6.32528 | 2.203131 | 0 | 100 | 6 | 7 | 6 | 0.02142857 | 0 | 0 | 0.1 | 0 | 1.189994 | 0.01428571 | 70 | 0.7 | 0.1017587 | 0.02905374 | 1.894769 | 0.002341065 | 2.093508 | 10.65048 | 1109.758 | 3.621394 | 0.8114711 | 1.23233 | Solution ==> Quenching ==> Deformation ==> Aging ==> Secondary TMP ==> Secondary Aging | 2 | 979.85 | 4 | 80 | 499.85 | 3 | 399.88 | 2.4 | 1499.55 | 480 | Y | 192 | N/A | N/A | 32 | -0.2550716 | 0.9574103
913 | 10.1016/j.jallcom.2016.11.137 | Cu-Al-Cr-Mg-Ni-Si | 2 | 质量分数 | 92.25 | 0.5 | 0.1 | 0.15 | 6 | 1 | 0 | 摩尔分数 | 89.82413 | 1.146597 | 0.1189994 | 0.3818655 | 6.32528 | 2.203131 | 0 | 100 | 6 | 7 | 6 | 0.02142857 | 0 | 0 | 0.1 | 0 | 1.189994 | 0.01428571 | 70 | 0.7 | 0.1017587 | 0.02905374 | 1.894769 | 0.002341065 | 2.093508 | 10.65048 | 1109.758 | 3.621394 | 0.8114711 | 1.23233 | Solution ==> Quenching ==> Deformation ==> Aging ==> Secondary TMP ==> Secondary Aging | 2 | 979.85 | 4 | 50 | 549.85 | 0.5 | 274.925 | 0.25 | 274.925 | 430 | Y | 213 | N/A | N/A | 32 | 0.01500784 | 0.9187577
1024 | 10.1016/j.jallcom.2016.11.137 | Cu-Al-Cr-Mg-Ni-Si | 2 | 质量分数 | 92.25 | 0.5 | 0.1 | 0.15 | 6 | 1 | 0 | 摩尔分数 | 89.82413 | 1.146597 | 0.1189994 | 0.3818655 | 6.32528 | 2.203131 | 0 | 100 | 6 | 7 | 6 | 0.02142857 | 0 | 0 | 0.1 | 0 | 1.189994 | 0.01428571 | 70 | 0.7 | 0.1017587 | 0.02905374 | 1.894769 | 0.002341065 | 2.093508 | 10.65048 | 1109.758 | 3.621394 | 0.8114711 | 1.23233 | Solution ==> Quenching ==> Deformation ==> Aging ==> Secondary TMP ==> Secondary Aging | 2 | 979.85 | 4 | 80 | 499.85 | 2 | 399.88 | 1.6 | 999.7 | 480 | Y | 227 | N/A | N/A | 32 | 0.1950608 | 0.8946399
860 | 10.1016/j.jallcom.2016.11.137 | Cu-Al-Cr-Mg-Ni-Si | 2 | 质量分数 | 92.25 | 0.5 | 0.1 | 0.15 | 6 | 1 | 0 | 摩尔分数 | 89.82413 | 1.146597 | 0.1189994 | 0.3818655 | 6.32528 | 2.203131 | 0 | 100 | 6 | 7 | 6 | 0.02142857 | 0 | 0 | 0.1 | 0 | 1.189994 | 0.01428571 | 70 | 0.7 | 0.1017587 | 0.02905374 | 1.894769 | 0.002341065 | 2.093508 | 10.65048 | 1109.758 | 3.621394 | 0.8114711 | 1.23233 | Solution ==> Quenching ==> Aging | 0 | 979.85 | 4 | 0 | 449.85 | 0.25 | 0 | 0 | 112.4625 | 530 | N | 239 | N/A | N/A | 32 | 0.3493919 | 0.8751166
574 | 10.1016/j.msea.2017.05.001 | Cu-Al-Cr-Mg-Ni-Si | 2 | 质量分数 | 92.27 | 0.49 | 0.11 | 0.12 | 5.98 | 1.03 | 0 | 摩尔分数 | 89.8642 | 1.123922 | 0.1309294 | 0.3055625 | 6.305642 | 2.269746 | 0 | 100 | 5.805825 | 7.01 | 6.1594 | 0.0171184 | 0 | 0 | 0.11 | 0 | 1.190267 | 0.01569187 | 63.72727 | 0.7711 | 0.101358 | 0.02834595 | 1.895254 | 0.00206808 | 2.055134 | 10.6541 | 1110.431 | 3.600475 | 0.8121861 | 1.231245 | Solution ==> Quenching ==> Deformation ==> Aging | 1 | 969.85 | 6 | 50 | 699.85 | 0.5 | 349.925 | 0.25 | 349.925 | 270 | N | 245 | N/A | N/A | 32 | 0.4265574 | 0.8657768
822 | 10.1016/j.jallcom.2016.11.137 | Cu-Al-Cr-Mg-Ni-Si | 2 | 质量分数 | 92.25 | 0.5 | 0.1 | 0.15 | 6 | 1 | 0 | 摩尔分数 | 89.82413 | 1.146597 | 0.1189994 | 0.3818655 | 6.32528 | 2.203131 | 0 | 100 | 6 | 7 | 6 | 0.02142857 | 0 | 0 | 0.1 | 0 | 1.189994 | 0.01428571 | 70 | 0.7 | 0.1017587 | 0.02905374 | 1.894769 | 0.002341065 | 2.093508 | 10.65048 | 1109.758 | 3.621394 | 0.8114711 | 1.23233 | Solution ==> Quenching ==> Aging | 0 | 979.85 | 4 | 0 | 499.85 | 0.083 | 0 | 0 | 41.48755 | 480 | N | 247 | N/A | N/A | 32 | 0.4522793 | 0.8627284
587 | 10.1016/j.msea.2017.05.001 | Cu-Al-Cr-Mg-Ni-Si | 2 | 质量分数 | 92.27 | 0.49 | 0.11 | 0.12 | 5.98 | 1.03 | 0 | 摩尔分数 | 89.8642 | 1.123922 | 0.1309294 | 0.3055625 | 6.305642 | 2.269746 | 0 | 100 | 5.805825 | 7.01 | 6.1594 | 0.0171184 | 0 | 0 | 0.11 | 0 | 1.190267 | 0.01569187 | 63.72727 | 0.7711 | 0.101358 | 0.02834595 | 1.895254 | 0.00206808 | 2.055134 | 10.6541 | 1110.431 | 3.600475 | 0.8121861 | 1.231245 | Solution ==> Quenching ==> Deformation ==> Aging | 1 | 969.85 | 6 | 50 | 649.85 | 0.75 | 324.925 | 0.375 | 487.3875 | 320 | N | 248 | N/A | N/A | 32 | 0.4651402 | 0.8612165
585 | 10.1016/j.msea.2017.05.001 | Cu-Al-Cr-Mg-Ni-Si | 2 | 质量分数 | 92.27 | 0.49 | 0.11 | 0.12 | 5.98 | 1.03 | 0 | 摩尔分数 | 89.8642 | 1.123922 | 0.1309294 | 0.3055625 | 6.305642 | 2.269746 | 0 | 100 | 5.805825 | 7.01 | 6.1594 | 0.0171184 | 0 | 0 | 0.11 | 0 | 1.190267 | 0.01569187 | 63.72727 | 0.7711 | 0.101358 | 0.02834595 | 1.895254 | 0.00206808 | 2.055134 | 10.6541 | 1110.431 | 3.600475 | 0.8121861 | 1.231245 | Solution ==> Quenching ==> Deformation ==> Aging | 1 | 969.85 | 6 | 50 | 549.85 | 0.75 | 274.925 | 0.375 | 412.3875 | 420 | N | 273 | N/A | N/A | 32 | 0.7866633 | 0.826226
571 | 10.1016/j.msea.2017.05.001 | Cu-Al-Cr-Mg-Ni-Si | 2 | 质量分数 | 92.27 | 0.49 | 0.11 | 0.12 | 5.98 | 1.03 | 0 | 摩尔分数 | 89.8642 | 1.123922 | 0.1309294 | 0.3055625 | 6.305642 | 2.269746 | 0 | 100 | 5.805825 | 7.01 | 6.1594 | 0.0171184 | 0 | 0 | 0.11 | 0 | 1.190267 | 0.01569187 | 63.72727 | 0.7711 | 0.101358 | 0.02834595 | 1.895254 | 0.00206808 | 2.055134 | 10.6541 | 1110.431 | 3.600475 | 0.8121861 | 1.231245 | Solution ==> Quenching ==> Deformation ==> Aging | 1 | 969.85 | 6 | 50 | 549.85 | 0.5 | 274.925 | 0.25 | 274.925 | 420 | N | 284 | N/A | N/A | 32 | 0.9281335 | 0.8126476
884 | 10.1016/j.jallcom.2016.11.137 | Cu-Al-Cr-Mg-Ni-Si | 2 | 质量分数 | 92.25 | 0.5 | 0.1 | 0.15 | 6 | 1 | 0 | 摩尔分数 | 89.82413 | 1.146597 | 0.1189994 | 0.3818655 | 6.32528 | 2.203131 | 0 | 100 | 6 | 7 | 6 | 0.02142857 | 0 | 0 | 0.1 | 0 | 1.189994 | 0.01428571 | 70 | 0.7 | 0.1017587 | 0.02905374 | 1.894769 | 0.002341065 | 2.093508 | 10.65048 | 1109.758 | 3.621394 | 0.8114711 | 1.23233 | Solution ==> Quenching ==> Deformation ==> Aging ==> Secondary TMP ==> Secondary Aging | 2 | 979.85 | 4 | 50 | 499.85 | 0.25 | 249.925 | 0.125 | 124.9625 | 480 | Y | 291 | N/A | N/A | 32 | 1.01816 | 0.8046244
631 | 10.1016/j.msea.2013.02.024 | Cu-Al-Cr-Mg-Ni-Si | 2 | 质量分数 | 92.25 | 0.5 | 0.1 | 0.15 | 6 | 1 | 0 | 摩尔分数 | 89.82413 | 1.146597 | 0.1189994 | 0.3818655 | 6.32528 | 2.203131 | 0 | 100 | 6 | 7 | 6 | 0.02142857 | 0 | 0 | 0.1 | 0 | 1.189994 | 0.01428571 | 70 | 0.7 | 0.1017587 | 0.02905374 | 1.894769 | 0.002341065 | 2.093508 | 10.65048 | 1109.758 | 3.621394 | 0.8114711 | 1.23233 | Solution ==> Quenching ==> Aging | 0 | 969.85 | 4 | 0 | 499.85 | 2 | 0 | 0 | 999.7 | 470 | N | 297 | N/A | N/A | 32 | 1.095326 | 0.7981431
1041 | 10.1016/j.jallcom.2016.11.137 | Cu-Al-Cr-Mg-Ni-Si | 2 | 质量分数 | 92.25 | 0.5 | 0.1 | 0.15 | 6 | 1 | 0 | 摩尔分数 | 89.82413 | 1.146597 | 0.1189994 | 0.3818655 | 6.32528 | 2.203131 | 0 | 100 | 6 | 7 | 6 | 0.02142857 | 0 | 0 | 0.1 | 0 | 1.189994 | 0.01428571 | 70 | 0.7 | 0.1017587 | 0.02905374 | 1.894769 | 0.002341065 | 2.093508 | 10.65048 | 1109.758 | 3.621394 | 0.8114711 | 1.23233 | Solution ==> Quenching ==> Deformation ==> Aging ==> Secondary TMP ==> Secondary Aging | 2 | 979.85 | 4 | 50 | 449.85 | 2 | 224.925 | 1 | 899.7 | 530 | Y | 302 | N/A | N/A | 32 | 1.15963 | 0.7930278
691 | 10.1016/j.msea.2013.02.024 | Cu-Al-Cr-Mg-Ni-Si | 2 | 质量分数 | 92.25 | 0.5 | 0.1 | 0.15 | 6 | 1 | 0 | 摩尔分数 | 89.82413 | 1.146597 | 0.1189994 | 0.3818655 | 6.32528 | 2.203131 | 0 | 100 | 6 | 7 | 6 | 0.02142857 | 0 | 0 | 0.1 | 0 | 1.189994 | 0.01428571 | 70 | 0.7 | 0.1017587 | 0.02905374 | 1.894769 | 0.002341065 | 2.093508 | 10.65048 | 1109.758 | 3.621394 | 0.8114711 | 1.23233 | Solution ==> Quenching ==> Aging | 0 | 969.85 | 4 | 0 | 449.85 | 6 | 0 | 0 | 2699.1 | 520 | N | 303 | N/A | N/A | 32 | 1.172491 | 0.7920365
735 | 10.1016/j.msea.2013.02.024 | Cu-Al-Cr-Mg-Ni-Si | 2 | 质量分数 | 92.25 | 0.5 | 0.1 | 0.15 | 6 | 1 | 0 | 摩尔分数 | 89.82413 | 1.146597 | 0.1189994 | 0.3818655 | 6.32528 | 2.203131 | 0 | 100 | 6 | 7 | 6 | 0.02142857 | 0 | 0 | 0.1 | 0 | 1.189994 | 0.01428571 | 70 | 0.7 | 0.1017587 | 0.02905374 | 1.894769 | 0.002341065 | 2.093508 | 10.65048 | 1109.758 | 3.621394 | 0.8114711 | 1.23233 | Solution ==> Quenching ==> Deformation ==> Aging | 1 | 969.85 | 4 | 50 | 449.85 | 11 | 224.925 | 5.5 | 4948.35 | 520 | N | 315 | N/A | N/A | 32 | 1.326822 | 0.7809821
839 | 10.1016/j.jallcom.2016.11.137 | Cu-Al-Cr-Mg-Ni-Si | 2 | 质量分数 | 92.25 | 0.5 | 0.1 | 0.15 | 6 | 1 | 0 | 摩尔分数 | 89.82413 | 1.146597 | 0.1189994 | 0.3818655 | 6.32528 | 2.203131 | 0 | 100 | 6 | 7 | 6 | 0.02142857 | 0 | 0 | 0.1 | 0 | 1.189994 | 0.01428571 | 70 | 0.7 | 0.1017587 | 0.02905374 | 1.894769 | 0.002341065 | 2.093508 | 10.65048 | 1109.758 | 3.621394 | 0.8114711 | 1.23233 | Solution ==> Quenching ==> Deformation ==> Aging ==> Secondary TMP ==> Secondary Aging | 2 | 979.85 | 4 | 50 | 399.85 | 0.083 | 199.925 | 0.0415 | 33.18755 | 580 | Y | 320 | N/A | N/A | 32 | 1.391127 | 0.7768447
1181 | 10.1016/j.jallcom.2016.11.137 | Cu-Al-Cr-Mg-Ni-Si | 2 | 质量分数 | 92.25 | 0.5 | 0.1 | 0.15 | 6 | 1 | 0 | 摩尔分数 | 89.82413 | 1.146597 | 0.1189994 | 0.3818655 | 6.32528 | 2.203131 | 0 | 100 | 6 | 7 | 6 | 0.02142857 | 0 | 0 | 0.1 | 0 | 1.189994 | 0.01428571 | 70 | 0.7 | 0.1017587 | 0.02905374 | 1.894769 | 0.002341065 | 2.093508 | 10.65048 | 1109.758 | 3.621394 | 0.8114711 | 1.23233 | Solution ==> Quenching ==> Deformation ==> Aging ==> Secondary TMP ==> Secondary Aging | 2 | 979.85 | 4 | 50 | 399.85 | 8 | 199.925 | 4 | 3198.8 | 580 | Y | 320 | N/A | N/A | 32 | 1.391127 | 0.7768447
684 | 10.1016/j.msea.2013.02.024 | Cu-Al-Cr-Mg-Ni-Si | 2 | 质量分数 | 92.25 | 0.5 | 0.1 | 0.15 | 6 | 1 | 0 | 摩尔分数 | 89.82413 | 1.146597 | 0.1189994 | 0.3818655 | 6.32528 | 2.203131 | 0 | 100 | 6 | 7 | 6 | 0.02142857 | 0 | 0 | 0.1 | 0 | 1.189994 | 0.01428571 | 70 | 0.7 | 0.1017587 | 0.02905374 | 1.894769 | 0.002341065 | 2.093508 | 10.65048 | 1109.758 | 3.621394 | 0.8114711 | 1.23233 | Solution ==> Quenching ==> Deformation ==> Aging | 1 | 969.85 | 4 | 80 | 449.85 | 5 | 359.88 | 4 | 2249.25 | 520 | N | 330 | N/A | N/A | 32 | 1.519736 | 0.7694206
801 | 10.1016/j.msea.2017.05.001 | Cu-Al-Cr-Mg-Ni-Si | 2 | 质量分数 | 92.27 | 0.49 | 0.11 | 0.12 | 5.98 | 1.03 | 0 | 摩尔分数 | 89.8642 | 1.123922 | 0.1309294 | 0.3055625 | 6.305642 | 2.269746 | 0 | 100 | 5.805825 | 7.01 | 6.1594 | 0.0171184 | 0 | 0 | 0.11 | 0 | 1.190267 | 0.01569187 | 63.72727 | 0.7711 | 0.101358 | 0.02834595 | 1.895254 | 0.00206808 | 2.055134 | 10.6541 | 1110.431 | 3.600475 | 0.8121861 | 1.231245 | Solution ==> Quenching ==> Deformation ==> Aging | 1 | 969.85 | 6 | 50 | 399.85 | 20 | 199.925 | 10 | 7997 | 570 | N | 330 | N/A | N/A | 32 | 1.519736 | 0.7694206
667 | 10.1016/j.msea.2013.02.024 | Cu-Al-Cr-Mg-Ni-Si | 2 | 质量分数 | 92.25 | 0.5 | 0.1 | 0.15 | 6 | 1 | 0 | 摩尔分数 | 89.82413 | 1.146597 | 0.1189994 | 0.3818655 | 6.32528 | 2.203131 | 0 | 100 | 6 | 7 | 6 | 0.02142857 | 0 | 0 | 0.1 | 0 | 1.189994 | 0.01428571 | 70 | 0.7 | 0.1017587 | 0.02905374 | 1.894769 | 0.002341065 | 2.093508 | 10.65048 | 1109.758 | 3.621394 | 0.8114711 | 1.23233 | Solution ==> Quenching ==> Deformation ==> Aging | 1 | 969.85 | 4 | 80 | 449.85 | 4 | 359.88 | 3.2 | 1799.4 | 520 | N | 333 | N/A | N/A | 32 | 1.558319 | 0.7674185
694 | 10.1016/j.msea.2017.05.001 | Cu-Al-Cr-Mg-Ni-Si | 2 | 质量分数 | 92.27 | 0.49 | 0.11 | 0.12 | 5.98 | 1.03 | 0 | 摩尔分数 | 89.8642 | 1.123922 | 0.1309294 | 0.3055625 | 6.305642 | 2.269746 | 0 | 100 | 5.805825 | 7.01 | 6.1594 | 0.0171184 | 0 | 0 | 0.11 | 0 | 1.190267 | 0.01569187 | 63.72727 | 0.7711 | 0.101358 | 0.02834595 | 1.895254 | 0.00206808 | 2.055134 | 10.6541 | 1110.431 | 3.600475 | 0.8121861 | 1.231245 | Solution ==> Quenching ==> Deformation ==> Aging | 1 | 969.85 | 6 | 50 | 449.85 | 6 | 224.925 | 3 | 2699.1 | 520 | N | 351 | N/A | N/A | 32 | 1.789815 | 0.7576454
877 | 10.1016/j.jallcom.2016.11.137 | Cu-Al-Cr-Mg-Ni-Si | 2 | 质量分数 | 92.25 | 0.5 | 0.1 | 0.15 | 6 | 1 | 0 | 摩尔分数 | 89.82413 | 1.146597 | 0.1189994 | 0.3818655 | 6.32528 | 2.203131 | 0 | 100 | 6 | 7 | 6 | 0.02142857 | 0 | 0 | 0.1 | 0 | 1.189994 | 0.01428571 | 70 | 0.7 | 0.1017587 | 0.02905374 | 1.894769 | 0.002341065 | 2.093508 | 10.65048 | 1109.758 | 3.621394 | 0.8114711 | 1.23233 | Solution ==> Quenching ==> Deformation ==> Aging ==> Secondary TMP ==> Secondary Aging | 2 | 979.85 | 4 | 50 | 549.85 | 0.25 | 274.925 | 0.125 | 137.4625 | 430 | Y | 235 | N/A | N/A | 31 | 0.2979482 | 0.8921611
959 | 10.1016/j.jallcom.2016.11.137 | Cu-Al-Cr-Mg-Ni-Si | 2 | 质量分数 | 92.25 | 0.5 | 0.1 | 0.15 | 6 | 1 | 0 | 摩尔分数 | 89.82413 | 1.146597 | 0.1189994 | 0.3818655 | 6.32528 | 2.203131 | 0 | 100 | 6 | 7 | 6 | 0.02142857 | 0 | 0 | 0.1 | 0 | 1.189994 | 0.01428571 | 70 | 0.7 | 0.1017587 | 0.02905374 | 1.894769 | 0.002341065 | 2.093508 | 10.65048 | 1109.758 | 3.621394 | 0.8114711 | 1.23233 | Solution ==> Quenching ==> Aging | 0 | 979.85 | 4 | 0 | 399.85 | 1 | 0 | 0 | 399.85 | 580 | N | 244 | N/A | N/A | 31 | 0.4136965 | 0.878145
573 | 10.1016/j.msea.2017.05.001 | Cu-Al-Cr-Mg-Ni-Si | 2 | 质量分数 | 92.27 | 0.49 | 0.11 | 0.12 | 5.98 | 1.03 | 0 | 摩尔分数 | 89.8642 | 1.123922 | 0.1309294 | 0.3055625 | 6.305642 | 2.269746 | 0 | 100 | 5.805825 | 7.01 | 6.1594 | 0.0171184 | 0 | 0 | 0.11 | 0 | 1.190267 | 0.01569187 | 63.72727 | 0.7711 | 0.101358 | 0.02834595 | 1.895254 | 0.00206808 | 2.055134 | 10.6541 | 1110.431 | 3.600475 | 0.8121861 | 1.231245 | Solution ==> Quenching ==> Deformation ==> Aging | 1 | 969.85 | 6 | 50 | 649.85 | 0.5 | 324.925 | 0.25 | 324.925 | 320 | N | 252 | N/A | N/A | 31 | 0.5165839 | 0.8662347
572 | 10.1016/j.msea.2017.05.001 | Cu-Al-Cr-Mg-Ni-Si | 2 | 质量分数 | 92.27 | 0.49 | 0.11 | 0.12 | 5.98 | 1.03 | 0 | 摩尔分数 | 89.8642 | 1.123922 | 0.1309294 | 0.3055625 | 6.305642 | 2.269746 | 0 | 100 | 5.805825 | 7.01 | 6.1594 | 0.0171184 | 0 | 0 | 0.11 | 0 | 1.190267 | 0.01569187 | 63.72727 | 0.7711 | 0.101358 | 0.02834595 | 1.895254 | 0.00206808 | 2.055134 | 10.6541 | 1110.431 | 3.600475 | 0.8121861 | 1.231245 | Solution ==> Quenching ==> Deformation ==> Aging | 1 | 969.85 | 6 | 50 | 599.85 | 0.5 | 299.925 | 0.25 | 299.925 | 370 | N | 258 | N/A | N/A | 31 | 0.5937495 | 0.8576543
686 | 10.1016/j.intermet.2013.05.013 | Cu-Al-Cr-Mg-Ni-Si | 2 | 质量分数 | 92.25 | 0.5 | 0.1 | 0.15 | 6 | 1 | 0 | 摩尔分数 | 89.82413 | 1.146597 | 0.1189994 | 0.3818655 | 6.32528 | 2.203131 | 0 | 100 | 6 | 7 | 6 | 0.02142857 | 0 | 0 | 0.1 | 0 | 1.189994 | 0.01428571 | 70 | 0.7 | 0.1017587 | 0.02905374 | 1.894769 | 0.002341065 | 2.093508 | 10.65048 | 1109.758 | 3.621394 | 0.8114711 | 1.23233 | Solution ==> Quenching ==> Deformation ==> Aging | 1 | 969.85 | 6 | 50 | 499.85 | 5 | 249.925 | 2.5 | 2499.25 | 470 | N | 266 | N/A | N/A | 31 | 0.6966369 | 0.846701
976 | 10.1016/j.jallcom.2016.11.137 | Cu-Al-Cr-Mg-Ni-Si | 2 | 质量分数 | 92.25 | 0.5 | 0.1 | 0.15 | 6 | 1 | 0 | 摩尔分数 | 89.82413 | 1.146597 | 0.1189994 | 0.3818655 | 6.32528 | 2.203131 | 0 | 100 | 6 | 7 | 6 | 0.02142857 | 0 | 0 | 0.1 | 0 | 1.189994 | 0.01428571 | 70 | 0.7 | 0.1017587 | 0.02905374 | 1.894769 | 0.002341065 | 2.093508 | 10.65048 | 1109.758 | 3.621394 | 0.8114711 | 1.23233 | Solution ==> Quenching ==> Deformation ==> Aging ==> Secondary TMP ==> Secondary Aging | 2 | 979.85 | 4 | 50 | 499.85 | 1 | 249.925 | 0.5 | 499.85 | 480 | Y | 267 | N/A | N/A | 31 | 0.7094978 | 0.8453719
769 | 10.1016/j.msea.2013.02.024 | Cu-Al-Cr-Mg-Ni-Si | 2 | 质量分数 | 92.25 | 0.5 | 0.1 | 0.15 | 6 | 1 | 0 | 摩尔分数 | 89.82413 | 1.146597 | 0.1189994 | 0.3818655 | 6.32528 | 2.203131 | 0 | 100 | 6 | 7 | 6 | 0.02142857 | 0 | 0 | 0.1 | 0 | 1.189994 | 0.01428571 | 70 | 0.7 | 0.1017587 | 0.02905374 | 1.894769 | 0.002341065 | 2.093508 | 10.65048 | 1109.758 | 3.621394 | 0.8114711 | 1.23233 | Solution ==> Quenching ==> Aging | 0 | 969.85 | 4 | 0 | 399.85 | 16 | 0 | 0 | 6397.6 | 570 | N | 300 | N/A | N/A | 31 | 1.133908 | 0.8068449
787 | 10.1016/j.msea.2013.02.024 | Cu-Al-Cr-Mg-Ni-Si | 2 | 质量分数 | 92.25 | 0.5 | 0.1 | 0.15 | 6 | 1 | 0 | 摩尔分数 | 89.82413 | 1.146597 | 0.1189994 | 0.3818655 | 6.32528 | 2.203131 | 0 | 100 | 6 | 7 | 6 | 0.02142857 | 0 | 0 | 0.1 | 0 | 1.189994 | 0.01428571 | 70 | 0.7 | 0.1017587 | 0.02905374 | 1.894769 | 0.002341065 | 2.093508 | 10.65048 | 1109.758 | 3.621394 | 0.8114711 | 1.23233 | Solution ==> Quenching ==> Aging | 0 | 969.85 | 4 | 0 | 399.85 | 18 | 0 | 0 | 7197.3 | 570 | N | 301 | N/A | N/A | 31 | 1.146769 | 0.8058471
596 | 10.1016/j.msea.2013.02.024 | Cu-Al-Cr-Mg-Ni-Si | 2 | 质量分数 | 92.25 | 0.5 | 0.1 | 0.15 | 6 | 1 | 0 | 摩尔分数 | 89.82413 | 1.146597 | 0.1189994 | 0.3818655 | 6.32528 | 2.203131 | 0 | 100 | 6 | 7 | 6 | 0.02142857 | 0 | 0 | 0.1 | 0 | 1.189994 | 0.01428571 | 70 | 0.7 | 0.1017587 | 0.02905374 | 1.894769 | 0.002341065 | 2.093508 | 10.65048 | 1109.758 | 3.621394 | 0.8114711 | 1.23233 | Solution ==> Quenching ==> Aging | 0 | 969.85 | 4 | 0 | 499.85 | 1 | 0 | 0 | 499.85 | 470 | N | 302 | N/A | N/A | 31 | 1.15963 | 0.8048599
845 | 10.1016/j.jallcom.2016.11.137 | Cu-Al-Cr-Mg-Ni-Si | 2 | 质量分数 | 92.25 | 0.5 | 0.1 | 0.15 | 6 | 1 | 0 | 摩尔分数 | 89.82413 | 1.146597 | 0.1189994 | 0.3818655 | 6.32528 | 2.203131 | 0 | 100 | 6 | 7 | 6 | 0.02142857 | 0 | 0 | 0.1 | 0 | 1.189994 | 0.01428571 | 70 | 0.7 | 0.1017587 | 0.02905374 | 1.894769 | 0.002341065 | 2.093508 | 10.65048 | 1109.758 | 3.621394 | 0.8114711 | 1.23233 | Solution ==> Quenching ==> Deformation ==> Aging ==> Secondary TMP ==> Secondary Aging | 2 | 979.85 | 4 | 50 | 499.85 | 0.083 | 249.925 | 0.0415 | 41.48755 | 480 | Y | 302 | N/A | N/A | 31 | 1.15963 | 0.8048599
794 | 10.1016/j.msea.2013.02.024 | Cu-Al-Cr-Mg-Ni-Si | 2 | 质量分数 | 92.25 | 0.5 | 0.1 | 0.15 | 6 | 1 | 0 | 摩尔分数 | 89.82413 | 1.146597 | 0.1189994 | 0.3818655 | 6.32528 | 2.203131 | 0 | 100 | 6 | 7 | 6 | 0.02142857 | 0 | 0 | 0.1 | 0 | 1.189994 | 0.01428571 | 70 | 0.7 | 0.1017587 | 0.02905374 | 1.894769 | 0.002341065 | 2.093508 | 10.65048 | 1109.758 | 3.621394 | 0.8114711 | 1.23233 | Solution ==> Quenching ==> Aging | 0 | 969.85 | 4 | 0 | 399.85 | 20 | 0 | 0 | 7997 | 570 | N | 303 | N/A | N/A | 31 | 1.172491 | 0.8038831
678 | 10.1016/j.msea.2013.02.024 | Cu-Al-Cr-Mg-Ni-Si | 2 | 质量分数 | 92.25 | 0.5 | 0.1 | 0.15 | 6 | 1 | 0 | 摩尔分数 | 89.82413 | 1.146597 | 0.1189994 | 0.3818655 | 6.32528 | 2.203131 | 0 | 100 | 6 | 7 | 6 | 0.02142857 | 0 | 0 | 0.1 | 0 | 1.189994 | 0.01428571 | 70 | 0.7 | 0.1017587 | 0.02905374 | 1.894769 | 0.002341065 | 2.093508 | 10.65048 | 1109.758 | 3.621394 | 0.8114711 | 1.23233 | Solution ==> Quenching ==> Aging | 0 | 969.85 | 4 | 0 | 449.85 | 4.5 | 0 | 0 | 2024.325 | 520 | N | 305 | N/A | N/A | 31 | 1.198213 | 0.8019612
799 | 10.1016/j.intermet.2013.05.013 | Cu-Al-Cr-Mg-Ni-Si | 2 | 质量分数 | 92.25 | 0.5 | 0.1 | 0.15 | 6 | 1 | 0 | 摩尔分数 | 89.82413 | 1.146597 | 0.1189994 | 0.3818655 | 6.32528 | 2.203131 | 0 | 100 | 6 | 7 | 6 | 0.02142857 | 0 | 0 | 0.1 | 0 | 1.189994 | 0.01428571 | 70 | 0.7 | 0.1017587 | 0.02905374 | 1.894769 | 0.002341065 | 2.093508 | 10.65048 | 1109.758 | 3.621394 | 0.8114711 | 1.23233 | Solution ==> Quenching ==> Deformation ==> Aging | 1 | 969.85 | 6 | 50 | 449.85 | 20 | 224.925 | 10 | 8997 | 520 | N | 305 | N/A | N/A | 31 | 1.198213 | 0.8019612
1005 | 10.1016/j.jallcom.2016.11.137 | Cu-Al-Cr-Mg-Ni-Si | 2 | 质量分数 | 92.25 | 0.5 | 0.1 | 0.15 | 6 | 1 | 0 | 摩尔分数 | 89.82413 | 1.146597 | 0.1189994 | 0.3818655 | 6.32528 | 2.203131 | 0 | 100 | 6 | 7 | 6 | 0.02142857 | 0 | 0 | 0.1 | 0 | 1.189994 | 0.01428571 | 70 | 0.7 | 0.1017587 | 0.02905374 | 1.894769 | 0.002341065 | 2.093508 | 10.65048 | 1109.758 | 3.621394 | 0.8114711 | 1.23233 | Solution ==> Quenching ==> Deformation ==> Aging ==> Secondary TMP ==> Secondary Aging | 2 | 979.85 | 4 | 50 | 449.85 | 1.5 | 224.925 | 0.75 | 674.775 | 530 | Y | 309 | N/A | N/A | 31 | 1.249657 | 0.7982449
785 | 10.1016/j.intermet.2013.05.013 | Cu-Al-Cr-Mg-Ni-Si | 2 | 质量分数 | 92.25 | 0.5 | 0.1 | 0.15 | 6 | 1 | 0 | 摩尔分数 | 89.82413 | 1.146597 | 0.1189994 | 0.3818655 | 6.32528 | 2.203131 | 0 | 100 | 6 | 7 | 6 | 0.02142857 | 0 | 0 | 0.1 | 0 | 1.189994 | 0.01428571 | 70 | 0.7 | 0.1017587 | 0.02905374 | 1.894769 | 0.002341065 | 2.093508 | 10.65048 | 1109.758 | 3.621394 | 0.8114711 | 1.23233 | Solution ==> Quenching ==> Deformation ==> Aging | 1 | 969.85 | 6 | 50 | 449.85 | 17 | 224.925 | 8.5 | 7647.45 | 520 | N | 311 | N/A | N/A | 31 | 1.275378 | 0.7964512
603 | 10.1016/j.msea.2017.05.001 | Cu-Al-Cr-Mg-Ni-Si | 2 | 质量分数 | 92.27 | 0.49 | 0.11 | 0.12 | 5.98 | 1.03 | 0 | 摩尔分数 | 89.8642 | 1.123922 | 0.1309294 | 0.3055625 | 6.305642 | 2.269746 | 0 | 100 | 5.805825 | 7.01 | 6.1594 | 0.0171184 | 0 | 0 | 0.11 | 0 | 1.190267 | 0.01569187 | 63.72727 | 0.7711 | 0.101358 | 0.02834595 | 1.895254 | 0.00206808 | 2.055134 | 10.6541 | 1110.431 | 3.600475 | 0.8121861 | 1.231245 | Solution ==> Quenching ==> Deformation ==> Aging | 1 | 969.85 | 6 | 50 | 499.85 | 1 | 249.925 | 0.5 | 499.85 | 470 | N | 313 | N/A | N/A | 31 | 1.3011 | 0.7947007
723 | 10.1016/j.msea.2013.02.024 | Cu-Al-Cr-Mg-Ni-Si | 2 | 质量分数 | 92.25 | 0.5 | 0.1 | 0.15 | 6 | 1 | 0 | 摩尔分数 | 89.82413 | 1.146597 | 0.1189994 | 0.3818655 | 6.32528 | 2.203131 | 0 | 100 | 6 | 7 | 6 | 0.02142857 | 0 | 0 | 0.1 | 0 | 1.189994 | 0.01428571 | 70 | 0.7 | 0.1017587 | 0.02905374 | 1.894769 | 0.002341065 | 2.093508 | 10.65048 | 1109.758 | 3.621394 | 0.8114711 | 1.23233 | Solution ==> Quenching ==> Deformation ==> Aging | 1 | 969.85 | 4 | 50 | 449.85 | 9 | 224.925 | 4.5 | 4048.65 | 520 | N | 319 | N/A | N/A | 31 | 1.378266 | 0.7897122
703 | 10.1016/j.msea.2013.02.024 | Cu-Al-Cr-Mg-Ni-Si | 2 | 质量分数 | 92.25 | 0.5 | 0.1 | 0.15 | 6 | 1 | 0 | 摩尔分数 | 89.82413 | 1.146597 | 0.1189994 | 0.3818655 | 6.32528 | 2.203131 | 0 | 100 | 6 | 7 | 6 | 0.02142857 | 0 | 0 | 0.1 | 0 | 1.189994 | 0.01428571 | 70 | 0.7 | 0.1017587 | 0.02905374 | 1.894769 | 0.002341065 | 2.093508 | 10.65048 | 1109.758 | 3.621394 | 0.8114711 | 1.23233 | Solution ==> Quenching ==> Deformation ==> Aging | 1 | 969.85 | 4 | 50 | 449.85 | 7 | 224.925 | 3.5 | 3148.95 | 520 | N | 320 | N/A | N/A | 31 | 1.391127 | 0.7889194
683 | 10.1016/j.msea.2013.02.024 | Cu-Al-Cr-Mg-Ni-Si | 2 | 质量分数 | 92.25 | 0.5 | 0.1 | 0.15 | 6 | 1 | 0 | 摩尔分数 | 89.82413 | 1.146597 | 0.1189994 | 0.3818655 | 6.32528 | 2.203131 | 0 | 100 | 6 | 7 | 6 | 0.02142857 | 0 | 0 | 0.1 | 0 | 1.189994 | 0.01428571 | 70 | 0.7 | 0.1017587 | 0.02905374 | 1.894769 | 0.002341065 | 2.093508 | 10.65048 | 1109.758 | 3.621394 | 0.8114711 | 1.23233 | Solution ==> Quenching ==> Deformation ==> Aging | 1 | 969.85 | 4 | 50 | 449.85 | 5 | 224.925 | 2.5 | 2249.25 | 520 | N | 326 | N/A | N/A | 31 | 1.468292 | 0.7843981
772 | 10.1016/j.msea.2017.05.001 | Cu-Al-Cr-Mg-Ni-Si | 2 | 质量分数 | 92.27 | 0.49 | 0.11 | 0.12 | 5.98 | 1.03 | 0 | 摩尔分数 | 89.8642 | 1.123922 | 0.1309294 | 0.3055625 | 6.305642 | 2.269746 | 0 | 100 | 5.805825 | 7.01 | 6.1594 | 0.0171184 | 0 | 0 | 0.11 | 0 | 1.190267 | 0.01569187 | 63.72727 | 0.7711 | 0.101358 | 0.02834595 | 1.895254 | 0.00206808 | 2.055134 | 10.6541 | 1110.431 | 3.600475 | 0.8121861 | 1.231245 | Solution ==> Quenching ==> Deformation ==> Aging | 1 | 969.85 | 6 | 50 | 399.85 | 16 | 199.925 | 8 | 6397.6 | 570 | N | 329 | N/A | N/A | 31 | 1.506875 | 0.78229
653 | 10.1016/j.msea.2013.02.024 | Cu-Al-Cr-Mg-Ni-Si | 2 | 质量分数 | 92.25 | 0.5 | 0.1 | 0.15 | 6 | 1 | 0 | 摩尔分数 | 89.82413 | 1.146597 | 0.1189994 | 0.3818655 | 6.32528 | 2.203131 | 0 | 100 | 6 | 7 | 6 | 0.02142857 | 0 | 0 | 0.1 | 0 | 1.189994 | 0.01428571 | 70 | 0.7 | 0.1017587 | 0.02905374 | 1.894769 | 0.002341065 | 2.093508 | 10.65048 | 1109.758 | 3.621394 | 0.8114711 | 1.23233 | Solution ==> Quenching ==> Deformation ==> Aging | 1 | 969.85 | 4 | 80 | 449.85 | 3 | 359.88 | 2.4 | 1349.55 | 520 | N | 336 | N/A | N/A | 31 | 1.596902 | 0.7777724
633 | 10.1016/j.msea.2013.02.024 | Cu-Al-Cr-Mg-Ni-Si | 2 | 质量分数 | 92.25 | 0.5 | 0.1 | 0.15 | 6 | 1 | 0 | 摩尔分数 | 89.82413 | 1.146597 | 0.1189994 | 0.3818655 | 6.32528 | 2.203131 | 0 | 100 | 6 | 7 | 6 | 0.02142857 | 0 | 0 | 0.1 | 0 | 1.189994 | 0.01428571 | 70 | 0.7 | 0.1017587 | 0.02905374 | 1.894769 | 0.002341065 | 2.093508 | 10.65048 | 1109.758 | 3.621394 | 0.8114711 | 1.23233 | Solution ==> Quenching ==> Deformation ==> Aging | 1 | 969.85 | 4 | 80 | 449.85 | 2 | 359.88 | 1.6 | 899.7 | 520 | N | 337 | N/A | N/A | 31 | 1.609763 | 0.7771733
669 | 10.1016/j.msea.2017.05.001 | Cu-Al-Cr-Mg-Ni-Si | 2 | 质量分数 | 92.27 | 0.49 | 0.11 | 0.12 | 5.98 | 1.03 | 0 | 摩尔分数 | 89.8642 | 1.123922 | 0.1309294 | 0.3055625 | 6.305642 | 2.269746 | 0 | 100 | 5.805825 | 7.01 | 6.1594 | 0.0171184 | 0 | 0 | 0.11 | 0 | 1.190267 | 0.01569187 | 63.72727 | 0.7711 | 0.101358 | 0.02834595 | 1.895254 | 0.00206808 | 2.055134 | 10.6541 | 1110.431 | 3.600475 | 0.8121861 | 1.231245 | Solution ==> Quenching ==> Deformation ==> Aging | 1 | 969.85 | 6 | 50 | 449.85 | 4 | 224.925 | 2 | 1799.4 | 520 | N | 349 | N/A | N/A | 31 | 1.764094 | 0.7709006
922 | 10.1016/j.jallcom.2016.11.137 | Cu-Al-Cr-Mg-Ni-Si | 2 | 质量分数 | 92.25 | 0.5 | 0.1 | 0.15 | 6 | 1 | 0 | 摩尔分数 | 89.82413 | 1.146597 | 0.1189994 | 0.3818655 | 6.32528 | 2.203131 | 0 | 100 | 6 | 7 | 6 | 0.02142857 | 0 | 0 | 0.1 | 0 | 1.189994 | 0.01428571 | 70 | 0.7 | 0.1017587 | 0.02905374 | 1.894769 | 0.002341065 | 2.093508 | 10.65048 | 1109.758 | 3.621394 | 0.8114711 | 1.23233 | Solution ==> Quenching ==> Aging | 0 | 979.85 | 4 | 0 | 399.85 | 0.75 | 0 | 0 | 299.8875 | 580 | N | 238 | N/A | N/A | 30 | 0.336531 | 0.8981814
546 | 10.1016/j.msea.2017.05.001 | Cu-Al-Cr-Mg-Ni-Si | 2 | 质量分数 | 92.27 | 0.49 | 0.11 | 0.12 | 5.98 | 1.03 | 0 | 摩尔分数 | 89.8642 | 1.123922 | 0.1309294 | 0.3055625 | 6.305642 | 2.269746 | 0 | 100 | 5.805825 | 7.01 | 6.1594 | 0.0171184 | 0 | 0 | 0.11 | 0 | 1.190267 | 0.01569187 | 63.72727 | 0.7711 | 0.101358 | 0.02834595 | 1.895254 | 0.00206808 | 2.055134 | 10.6541 | 1110.431 | 3.600475 | 0.8121861 | 1.231245 | Solution ==> Quenching ==> Deformation ==> Aging | 1 | 969.85 | 6 | 50 | 599.85 | 0.25 | 299.925 | 0.125 | 149.9625 | 370 | N | 244 | N/A | N/A | 30 | 0.4136965 | 0.8890205
586 | 10.1016/j.msea.2017.05.001 | Cu-Al-Cr-Mg-Ni-Si | 2 | 质量分数 | 92.27 | 0.49 | 0.11 | 0.12 | 5.98 | 1.03 | 0 | 摩尔分数 | 89.8642 | 1.123922 | 0.1309294 | 0.3055625 | 6.305642 | 2.269746 | 0 | 100 | 5.805825 | 7.01 | 6.1594 | 0.0171184 | 0 | 0 | 0.11 | 0 | 1.190267 | 0.01569187 | 63.72727 | 0.7711 | 0.101358 | 0.02834595 | 1.895254 | 0.00206808 | 2.055134 | 10.6541 | 1110.431 | 3.600475 | 0.8121861 | 1.231245 | Solution ==> Quenching ==> Deformation ==> Aging | 1 | 969.85 | 6 | 50 | 599.85 | 0.75 | 299.925 | 0.375 | 449.8875 | 370 | N | 251 | N/A | N/A | 30 | 0.503723 | 0.8786993
1018 | 10.1016/j.jallcom.2016.11.137 | Cu-Al-Cr-Mg-Ni-Si | 2 | 质量分数 | 92.25 | 0.5 | 0.1 | 0.15 | 6 | 1 | 0 | 摩尔分数 | 89.82413 | 1.146597 | 0.1189994 | 0.3818655 | 6.32528 | 2.203131 | 0 | 100 | 6 | 7 | 6 | 0.02142857 | 0 | 0 | 0.1 | 0 | 1.189994 | 0.01428571 | 70 | 0.7 | 0.1017587 | 0.02905374 | 1.894769 | 0.002341065 | 2.093508 | 10.65048 | 1109.758 | 3.621394 | 0.8114711 | 1.23233 | Solution ==> Quenching ==> Deformation ==> Aging ==> Secondary TMP ==> Secondary Aging | 2 | 979.85 | 4 | 60 | 499.85 | 2 | 299.91 | 1.2 | 999.7 | 480 | Y | 259 | N/A | N/A | 30 | 0.6066104 | 0.8674043
548 | 10.1016/j.msea.2017.05.001 | Cu-Al-Cr-Mg-Ni-Si | 2 | 质量分数 | 92.27 | 0.49 | 0.11 | 0.12 | 5.98 | 1.03 | 0 | 摩尔分数 | 89.8642 | 1.123922 | 0.1309294 | 0.3055625 | 6.305642 | 2.269746 | 0 | 100 | 5.805825 | 7.01 | 6.1594 | 0.0171184 | 0 | 0 | 0.11 | 0 | 1.190267 | 0.01569187 | 63.72727 | 0.7711 | 0.101358 | 0.02834595 | 1.895254 | 0.00206808 | 2.055134 | 10.6541 | 1110.431 | 3.600475 | 0.8121861 | 1.231245 | Solution ==> Quenching ==> Deformation ==> Aging | 1 | 969.85 | 6 | 50 | 699.85 | 0.25 | 349.925 | 0.125 | 174.9625 | 270 | N | 267 | N/A | N/A | 30 | 0.7094978 | 0.8566635
939 | 10.1016/j.jallcom.2016.11.137 | Cu-Al-Cr-Mg-Ni-Si | 2 | 质量分数 | 92.25 | 0.5 | 0.1 | 0.15 | 6 | 1 | 0 | 摩尔分数 | 89.82413 | 1.146597 | 0.1189994 | 0.3818655 | 6.32528 | 2.203131 | 0 | 100 | 6 | 7 | 6 | 0.02142857 | 0 | 0 | 0.1 | 0 | 1.189994 | 0.01428571 | 70 | 0.7 | 0.1017587 | 0.02905374 | 1.894769 | 0.002341065 | 2.093508 | 10.65048 | 1109.758 | 3.621394 | 0.8114711 | 1.23233 | Solution ==> Quenching ==> Deformation ==> Aging ==> Secondary TMP ==> Secondary Aging | 2 | 979.85 | 4 | 50 | 499.85 | 0.75 | 249.925 | 0.375 | 374.8875 | 480 | Y | 272 | N/A | N/A | 30 | 0.7738024 | 0.8502414
958 | 10.1016/j.jallcom.2016.11.137 | Cu-Al-Cr-Mg-Ni-Si | 2 | 质量分数 | 92.25 | 0.5 | 0.1 | 0.15 | 6 | 1 | 0 | 摩尔分数 | 89.82413 | 1.146597 | 0.1189994 | 0.3818655 | 6.32528 | 2.203131 | 0 | 100 | 6 | 7 | 6 | 0.02142857 | 0 | 0 | 0.1 | 0 | 1.189994 | 0.01428571 | 70 | 0.7 | 0.1017587 | 0.02905374 | 1.894769 | 0.002341065 | 2.093508 | 10.65048 | 1109.758 | 3.621394 | 0.8114711 | 1.23233 | Solution ==> Quenching ==> Deformation ==> Aging ==> Secondary TMP ==> Secondary Aging | 2 | 979.85 | 4 | 80 | 499.85 | 1 | 399.88 | 0.8 | 499.85 | 480 | Y | 284 | N/A | N/A | 30 | 0.9281335 | 0.8357757
635 | 10.1016/j.intermet.2013.05.013 | Cu-Al-Cr-Mg-Ni-Si | 2 | 质量分数 | 92.25 | 0.5 | 0.1 | 0.15 | 6 | 1 | 0 | 摩尔分数 | 89.82413 | 1.146597 | 0.1189994 | 0.3818655 | 6.32528 | 2.203131 | 0 | 100 | 6 | 7 | 6 | 0.02142857 | 0 | 0 | 0.1 | 0 | 1.189994 | 0.01428571 | 70 | 0.7 | 0.1017587 | 0.02905374 | 1.894769 | 0.002341065 | 2.093508 | 10.65048 | 1109.758 | 3.621394 | 0.8114711 | 1.23233 | Solution ==> Quenching ==> Deformation ==> Aging | 1 | 969.85 | 6 | 50 | 499.85 | 2 | 249.925 | 1 | 999.7 | 470 | N | 285 | N/A | N/A | 30 | 0.9409944 | 0.8346322
758 | 10.1016/j.msea.2013.02.024 | Cu-Al-Cr-Mg-Ni-Si | 2 | 质量分数 | 92.25 | 0.5 | 0.1 | 0.15 | 6 | 1 | 0 | 摩尔分数 | 89.82413 | 1.146597 | 0.1189994 | 0.3818655 | 6.32528 | 2.203131 | 0 | 100 | 6 | 7 | 6 | 0.02142857 | 0 | 0 | 0.1 | 0 | 1.189994 | 0.01428571 | 70 | 0.7 | 0.1017587 | 0.02905374 | 1.894769 | 0.002341065 | 2.093508 | 10.65048 | 1109.758 | 3.621394 | 0.8114711 | 1.23233 | Solution ==> Quenching ==> Aging | 0 | 969.85 | 4 | 0 | 399.85 | 14 | 0 | 0 | 5597.9 | 570 | N | 298 | N/A | N/A | 30 | 1.108186 | 0.8206655
650 | 10.1016/j.msea.2013.02.024 | Cu-Al-Cr-Mg-Ni-Si | 2 | 质量分数 | 92.25 | 0.5 | 0.1 | 0.15 | 6 | 1 | 0 | 摩尔分数 | 89.82413 | 1.146597 | 0.1189994 | 0.3818655 | 6.32528 | 2.203131 | 0 | 100 | 6 | 7 | 6 | 0.02142857 | 0 | 0 | 0.1 | 0 | 1.189994 | 0.01428571 | 70 | 0.7 | 0.1017587 | 0.02905374 | 1.894769 | 0.002341065 | 2.093508 | 10.65048 | 1109.758 | 3.621394 | 0.8114711 | 1.23233 | Solution ==> Quenching ==> Aging | 0 | 969.85 | 4 | 0 | 449.85 | 3 | 0 | 0 | 1349.55 | 520 | N | 306 | N/A | N/A | 30 | 1.211074 | 0.8129241
975 | 10.1016/j.jallcom.2016.11.137 | Cu-Al-Cr-Mg-Ni-Si | 2 | 质量分数 | 92.25 | 0.5 | 0.1 | 0.15 | 6 | 1 | 0 | 摩尔分数 | 89.82413 | 1.146597 | 0.1189994 | 0.3818655 | 6.32528 | 2.203131 | 0 | 100 | 6 | 7 | 6 | 0.02142857 | 0 | 0 | 0.1 | 0 | 1.189994 | 0.01428571 | 70 | 0.7 | 0.1017587 | 0.02905374 | 1.894769 | 0.002341065 | 2.093508 | 10.65048 | 1109.758 | 3.621394 | 0.8114711 | 1.23233 | Solution ==> Quenching ==> Deformation ==> Aging ==> Secondary TMP ==> Secondary Aging | 2 | 979.85 | 4 | 50 | 449.85 | 1 | 224.925 | 0.5 | 449.85 | 530 | Y | 312 | N/A | N/A | 30 | 1.288239 | 0.8075588
938 | 10.1016/j.jallcom.2016.11.137 | Cu-Al-Cr-Mg-Ni-Si | 2 | 质量分数 | 92.25 | 0.5 | 0.1 | 0.15 | 6 | 1 | 0 | 摩尔分数 | 89.82413 | 1.146597 | 0.1189994 | 0.3818655 | 6.32528 | 2.203131 | 0 | 100 | 6 | 7 | 6 | 0.02142857 | 0 | 0 | 0.1 | 0 | 1.189994 | 0.01428571 | 70 | 0.7 | 0.1017587 | 0.02905374 | 1.894769 | 0.002341065 | 2.093508 | 10.65048 | 1109.758 | 3.621394 | 0.8114711 | 1.23233 | Solution ==> Quenching ==> Deformation ==> Aging ==> Secondary TMP ==> Secondary Aging | 2 | 979.85 | 4 | 50 | 449.85 | 0.75 | 224.925 | 0.375 | 337.3875 | 530 | Y | 318 | N/A | N/A | 30 | 1.365405 | 0.8025798
1153 | 10.1016/j.jallcom.2016.11.137 | Cu-Al-Cr-Mg-Ni-Si | 2 | 质量分数 | 92.25 | 0.5 | 0.1 | 0.15 | 6 | 1 | 0 | 摩尔分数 | 89.82413 | 1.146597 | 0.1189994 | 0.3818655 | 6.32528 | 2.203131 | 0 | 100 | 6 | 7 | 6 | 0.02142857 | 0 | 0 | 0.1 | 0 | 1.189994 | 0.01428571 | 70 | 0.7 | 0.1017587 | 0.02905374 | 1.894769 | 0.002341065 | 2.093508 | 10.65048 | 1109.758 | 3.621394 | 0.8114711 | 1.23233 | Solution ==> Quenching ==> Deformation ==> Aging ==> Secondary TMP ==> Secondary Aging | 2 | 979.85 | 4 | 50 | 399.85 | 6 | 199.925 | 3 | 2399.1 | 580 | Y | 323 | N/A | N/A | 30 | 1.42971 | 0.798731
710 | 10.1016/j.intermet.2013.05.013 | Cu-Al-Cr-Mg-Ni-Si | 2 | 质量分数 | 92.25 | 0.5 | 0.1 | 0.15 | 6 | 1 | 0 | 摩尔分数 | 89.82413 | 1.146597 | 0.1189994 | 0.3818655 | 6.32528 | 2.203131 | 0 | 100 | 6 | 7 | 6 | 0.02142857 | 0 | 0 | 0.1 | 0 | 1.189994 | 0.01428571 | 70 | 0.7 | 0.1017587 | 0.02905374 | 1.894769 | 0.002341065 | 2.093508 | 10.65048 | 1109.758 | 3.621394 | 0.8114711 | 1.23233 | Solution ==> Quenching ==> Deformation ==> Aging | 1 | 969.85 | 6 | 50 | 449.85 | 8 | 224.925 | 4 | 3598.8 | 520 | N | 326 | N/A | N/A | 30 | 1.468292 | 0.7965545
1125 | 10.1016/j.jallcom.2016.11.137 | Cu-Al-Cr-Mg-Ni-Si | 2 | 质量分数 | 92.25 | 0.5 | 0.1 | 0.15 | 6 | 1 | 0 | 摩尔分数 | 89.82413 | 1.146597 | 0.1189994 | 0.3818655 | 6.32528 | 2.203131 | 0 | 100 | 6 | 7 | 6 | 0.02142857 | 0 | 0 | 0.1 | 0 | 1.189994 | 0.01428571 | 70 | 0.7 | 0.1017587 | 0.02905374 | 1.894769 | 0.002341065 | 2.093508 | 10.65048 | 1109.758 | 3.621394 | 0.8114711 | 1.23233 | Solution ==> Quenching ==> Deformation ==> Aging ==> Secondary TMP ==> Secondary Aging | 2 | 979.85 | 4 | 50 | 399.85 | 5 | 199.925 | 2.5 | 1999.25 | 580 | Y | 329 | N/A | N/A | 30 | 1.506875 | 0.7944787
584 | 10.1016/j.msea.2017.05.001 | Cu-Al-Cr-Mg-Ni-Si | 2 | 质量分数 | 92.27 | 0.49 | 0.11 | 0.12 | 5.98 | 1.03 | 0 | 摩尔分数 | 89.8642 | 1.123922 | 0.1309294 | 0.3055625 | 6.305642 | 2.269746 | 0 | 100 | 5.805825 | 7.01 | 6.1594 | 0.0171184 | 0 | 0 | 0.11 | 0 | 1.190267 | 0.01569187 | 63.72727 | 0.7711 | 0.101358 | 0.02834595 | 1.895254 | 0.00206808 | 2.055134 | 10.6541 | 1110.431 | 3.600475 | 0.8121861 | 1.231245 | Solution ==> Quenching ==> Deformation ==> Aging | 1 | 969.85 | 6 | 50 | 499.85 | 0.75 | 249.925 | 0.375 | 374.8875 | 470 | N | 330 | N/A | N/A | 30 | 1.519736 | 0.7938092
666 | 10.1016/j.msea.2013.02.024 | Cu-Al-Cr-Mg-Ni-Si | 2 | 质量分数 | 92.25 | 0.5 | 0.1 | 0.15 | 6 | 1 | 0 | 摩尔分数 | 89.82413 | 1.146597 | 0.1189994 | 0.3818655 | 6.32528 | 2.203131 | 0 | 100 | 6 | 7 | 6 | 0.02142857 | 0 | 0 | 0.1 | 0 | 1.189994 | 0.01428571 | 70 | 0.7 | 0.1017587 | 0.02905374 | 1.894769 | 0.002341065 | 2.093508 | 10.65048 | 1109.758 | 3.621394 | 0.8114711 | 1.23233 | Solution ==> Quenching ==> Deformation ==> Aging | 1 | 969.85 | 4 | 50 | 449.85 | 4 | 224.925 | 2 | 1799.4 | 520 | N | 331 | N/A | N/A | 30 | 1.532597 | 0.7931511
1098 | 10.1016/j.jallcom.2016.11.137 | Cu-Al-Cr-Mg-Ni-Si | 2 | 质量分数 | 92.25 | 0.5 | 0.1 | 0.15 | 6 | 1 | 0 | 摩尔分数 | 89.82413 | 1.146597 | 0.1189994 | 0.3818655 | 6.32528 | 2.203131 | 0 | 100 | 6 | 7 | 6 | 0.02142857 | 0 | 0 | 0.1 | 0 | 1.189994 | 0.01428571 | 70 | 0.7 | 0.1017587 | 0.02905374 | 1.894769 | 0.002341065 | 2.093508 | 10.65048 | 1109.758 | 3.621394 | 0.8114711 | 1.23233 | Solution ==> Quenching ==> Deformation ==> Aging ==> Secondary TMP ==> Secondary Aging | 2 | 979.85 | 4 | 50 | 399.85 | 4 | 199.925 | 2 | 1599.4 | 580 | Y | 332 | N/A | N/A | 30 | 1.545458 | 0.7925043
652 | 10.1016/j.msea.2013.02.024 | Cu-Al-Cr-Mg-Ni-Si | 2 | 质量分数 | 92.25 | 0.5 | 0.1 | 0.15 | 6 | 1 | 0 | 摩尔分数 | 89.82413 | 1.146597 | 0.1189994 | 0.3818655 | 6.32528 | 2.203131 | 0 | 100 | 6 | 7 | 6 | 0.02142857 | 0 | 0 | 0.1 | 0 | 1.189994 | 0.01428571 | 70 | 0.7 | 0.1017587 | 0.02905374 | 1.894769 | 0.002341065 | 2.093508 | 10.65048 | 1109.758 | 3.621394 | 0.8114711 | 1.23233 | Solution ==> Quenching ==> Deformation ==> Aging | 1 | 969.85 | 4 | 50 | 449.85 | 3 | 224.925 | 1.5 | 1349.55 | 520 | N | 333 | N/A | N/A | 30 | 1.558319 | 0.7918688
615 | 10.1016/j.msea.2013.02.024 | Cu-Al-Cr-Mg-Ni-Si | 2 | 质量分数 | 92.25 | 0.5 | 0.1 | 0.15 | 6 | 1 | 0 | 摩尔分数 | 89.82413 | 1.146597 | 0.1189994 | 0.3818655 | 6.32528 | 2.203131 | 0 | 100 | 6 | 7 | 6 | 0.02142857 | 0 | 0 | 0.1 | 0 | 1.189994 | 0.01428571 | 70 | 0.7 | 0.1017587 | 0.02905374 | 1.894769 | 0.002341065 | 2.093508 | 10.65048 | 1109.758 | 3.621394 | 0.8114711 | 1.23233 | Solution ==> Quenching ==> Deformation ==> Aging | 1 | 969.85 | 4 | 80 | 449.85 | 1.5 | 359.88 | 1.2 | 674.775 | 520 | N | 338 | N/A | N/A | 30 | 1.622623 | 0.7888627
952 | 10.1016/j.jallcom.2016.11.137 | Cu-Al-Cr-Mg-Ni-Si | 2 | 质量分数 | 92.25 | 0.5 | 0.1 | 0.15 | 6 | 1 | 0 | 摩尔分数 | 89.82413 | 1.146597 | 0.1189994 | 0.3818655 | 6.32528 | 2.203131 | 0 | 100 | 6 | 7 | 6 | 0.02142857 | 0 | 0 | 0.1 | 0 | 1.189994 | 0.01428571 | 70 | 0.7 | 0.1017587 | 0.02905374 | 1.894769 | 0.002341065 | 2.093508 | 10.65048 | 1109.758 | 3.621394 | 0.8114711 | 1.23233 | Solution ==> Quenching ==> Deformation ==> Aging ==> Secondary TMP ==> Secondary Aging | 2 | 979.85 | 4 | 60 | 499.85 | 1 | 299.91 | 0.6 | 499.85 | 480 | Y | 273 | N/A | N/A | 29 | 0.7866633 | 0.8604102
912 | 10.1016/j.jallcom.2016.11.137 | Cu-Al-Cr-Mg-Ni-Si | 2 | 质量分数 | 92.25 | 0.5 | 0.1 | 0.15 | 6 | 1 | 0 | 摩尔分数 | 89.82413 | 1.146597 | 0.1189994 | 0.3818655 | 6.32528 | 2.203131 | 0 | 100 | 6 | 7 | 6 | 0.02142857 | 0 | 0 | 0.1 | 0 | 1.189994 | 0.01428571 | 70 | 0.7 | 0.1017587 | 0.02905374 | 1.894769 | 0.002341065 | 2.093508 | 10.65048 | 1109.758 | 3.621394 | 0.8114711 | 1.23233 | Solution ==> Quenching ==> Deformation ==> Aging ==> Secondary TMP ==> Secondary Aging | 2 | 979.85 | 4 | 50 | 499.85 | 0.5 | 249.925 | 0.25 | 249.925 | 480 | Y | 288 | N/A | N/A | 29 | 0.9795772 | 0.8429263
729 | 10.1016/j.msea.2013.02.024 | Cu-Al-Cr-Mg-Ni-Si | 2 | 质量分数 | 92.25 | 0.5 | 0.1 | 0.15 | 6 | 1 | 0 | 摩尔分数 | 89.82413 | 1.146597 | 0.1189994 | 0.3818655 | 6.32528 | 2.203131 | 0 | 100 | 6 | 7 | 6 | 0.02142857 | 0 | 0 | 0.1 | 0 | 1.189994 | 0.01428571 | 70 | 0.7 | 0.1017587 | 0.02905374 | 1.894769 | 0.002341065 | 2.093508 | 10.65048 | 1109.758 | 3.621394 | 0.8114711 | 1.23233 | Solution ==> Quenching ==> Aging | 0 | 969.85 | 4 | 0 | 399.85 | 10 | 0 | 0 | 3998.5 | 570 | N | 297 | N/A | N/A | 29 | 1.095326 | 0.8334798
739 | 10.1016/j.msea.2013.02.024 | Cu-Al-Cr-Mg-Ni-Si | 2 | 质量分数 | 92.25 | 0.5 | 0.1 | 0.15 | 6 | 1 | 0 | 摩尔分数 | 89.82413 | 1.146597 | 0.1189994 | 0.3818655 | 6.32528 | 2.203131 | 0 | 100 | 6 | 7 | 6 | 0.02142857 | 0 | 0 | 0.1 | 0 | 1.189994 | 0.01428571 | 70 | 0.7 | 0.1017587 | 0.02905374 | 1.894769 | 0.002341065 | 2.093508 | 10.65048 | 1109.758 | 3.621394 | 0.8114711 | 1.23233 | Solution ==> Quenching ==> Aging | 0 | 969.85 | 4 | 0 | 399.85 | 12 | 0 | 0 | 4798.2 | 570 | N | 298 | N/A | N/A | 29 | 1.108186 | 0.8324801
545 | 10.1016/j.msea.2017.05.001 | Cu-Al-Cr-Mg-Ni-Si | 2 | 质量分数 | 92.27 | 0.49 | 0.11 | 0.12 | 5.98 | 1.03 | 0 | 摩尔分数 | 89.8642 | 1.123922 | 0.1309294 | 0.3055625 | 6.305642 | 2.269746 | 0 | 100 | 5.805825 | 7.01 | 6.1594 | 0.0171184 | 0 | 0 | 0.11 | 0 | 1.190267 | 0.01569187 | 63.72727 | 0.7711 | 0.101358 | 0.02834595 | 1.895254 | 0.00206808 | 2.055134 | 10.6541 | 1110.431 | 3.600475 | 0.8121861 | 1.231245 | Solution ==> Quenching ==> Deformation ==> Aging | 1 | 969.85 | 6 | 50 | 549.85 | 0.25 | 274.925 | 0.125 | 137.4625 | 420 | N | 304 | N/A | N/A | 29 | 1.185352 | 0.8266955
894 | 10.1016/j.jallcom.2016.11.137 | Cu-Al-Cr-Mg-Ni-Si | 2 | 质量分数 | 92.25 | 0.5 | 0.1 | 0.15 | 6 | 1 | 0 | 摩尔分数 | 89.82413 | 1.146597 | 0.1189994 | 0.3818655 | 6.32528 | 2.203131 | 0 | 100 | 6 | 7 | 6 | 0.02142857 | 0 | 0 | 0.1 | 0 | 1.189994 | 0.01428571 | 70 | 0.7 | 0.1017587 | 0.02905374 | 1.894769 | 0.002341065 | 2.093508 | 10.65048 | 1109.758 | 3.621394 | 0.8114711 | 1.23233 | Solution ==> Quenching ==> Deformation ==> Aging ==> Secondary TMP ==> Secondary Aging | 2 | 979.85 | 4 | 80 | 499.85 | 0.5 | 399.88 | 0.4 | 249.925 | 480 | Y | 304 | N/A | N/A | 29 | 1.185352 | 0.8266955
1054 | 10.1016/j.jallcom.2016.11.137 | Cu-Al-Cr-Mg-Ni-Si | 2 | 质量分数 | 92.25 | 0.5 | 0.1 | 0.15 | 6 | 1 | 0 | 摩尔分数 | 89.82413 | 1.146597 | 0.1189994 | 0.3818655 | 6.32528 | 2.203131 | 0 | 100 | 6 | 7 | 6 | 0.02142857 | 0 | 0 | 0.1 | 0 | 1.189994 | 0.01428571 | 70 | 0.7 | 0.1017587 | 0.02905374 | 1.894769 | 0.002341065 | 2.093508 | 10.65048 | 1109.758 | 3.621394 | 0.8114711 | 1.23233 | Solution ==> Quenching ==> Deformation ==> Aging ==> Secondary TMP ==> Secondary Aging | 2 | 979.85 | 4 | 80 | 449.85 | 3 | 359.88 | 2.4 | 1349.55 | 530 | Y | 311 | N/A | N/A | 29 | 1.275378 | 0.8204173
911 | 10.1016/j.jallcom.2016.11.137 | Cu-Al-Cr-Mg-Ni-Si | 2 | 质量分数 | 92.25 | 0.5 | 0.1 | 0.15 | 6 | 1 | 0 | 摩尔分数 | 89.82413 | 1.146597 | 0.1189994 | 0.3818655 | 6.32528 | 2.203131 | 0 | 100 | 6 | 7 | 6 | 0.02142857 | 0 | 0 | 0.1 | 0 | 1.189994 | 0.01428571 | 70 | 0.7 | 0.1017587 | 0.02905374 | 1.894769 | 0.002341065 | 2.093508 | 10.65048 | 1109.758 | 3.621394 | 0.8114711 | 1.23233 | Solution ==> Quenching ==> Deformation ==> Aging ==> Secondary TMP ==> Secondary Aging | 2 | 979.85 | 4 | 50 | 449.85 | 0.5 | 224.925 | 0.25 | 224.925 | 530 | Y | 321 | N/A | N/A | 29 | 1.403988 | 0.8123492
742 | 10.1016/j.msea.2017.05.001 | Cu-Al-Cr-Mg-Ni-Si | 2 | 质量分数 | 92.27 | 0.49 | 0.11 | 0.12 | 5.98 | 1.03 | 0 | 摩尔分数 | 89.8642 | 1.123922 | 0.1309294 | 0.3055625 | 6.305642 | 2.269746 | 0 | 100 | 5.805825 | 7.01 | 6.1594 | 0.0171184 | 0 | 0 | 0.11 | 0 | 1.190267 | 0.01569187 | 63.72727 | 0.7711 | 0.101358 | 0.02834595 | 1.895254 | 0.00206808 | 2.055134 | 10.6541 | 1110.431 | 3.600475 | 0.8121861 | 1.231245 | Solution ==> Quenching ==> Deformation ==> Aging | 1 | 969.85 | 6 | 50 | 399.85 | 12 | 199.925 | 6 | 4798.2 | 570 | N | 323 | N/A | N/A | 29 | 1.42971 | 0.8108652
685 | 10.1016/j.intermet.2013.05.013 | Cu-Al-Cr-Mg-Ni-Si | 2 | 质量分数 | 92.25 | 0.5 | 0.1 | 0.15 | 6 | 1 | 0 | 摩尔分数 | 89.82413 | 1.146597 | 0.1189994 | 0.3818655 | 6.32528 | 2.203131 | 0 | 100 | 6 | 7 | 6 | 0.02142857 | 0 | 0 | 0.1 | 0 | 1.189994 | 0.01428571 | 70 | 0.7 | 0.1017587 | 0.02905374 | 1.894769 | 0.002341065 | 2.093508 | 10.65048 | 1109.758 | 3.621394 | 0.8114711 | 1.23233 | Solution ==> Quenching ==> Deformation ==> Aging | 1 | 969.85 | 6 | 50 | 449.85 | 5 | 224.925 | 2.5 | 2249.25 | 520 | N | 334 | N/A | N/A | 29 | 1.57118 | 0.803492
632 | 10.1016/j.msea.2013.02.024 | Cu-Al-Cr-Mg-Ni-Si | 2 | 质量分数 | 92.25 | 0.5 | 0.1 | 0.15 | 6 | 1 | 0 | 摩尔分数 | 89.82413 | 1.146597 | 0.1189994 | 0.3818655 | 6.32528 | 2.203131 | 0 | 100 | 6 | 7 | 6 | 0.02142857 | 0 | 0 | 0.1 | 0 | 1.189994 | 0.01428571 | 70 | 0.7 | 0.1017587 | 0.02905374 | 1.894769 | 0.002341065 | 2.093508 | 10.65048 | 1109.758 | 3.621394 | 0.8114711 | 1.23233 | Solution ==> Quenching ==> Deformation ==> Aging | 1 | 969.85 | 4 | 50 | 449.85 | 2 | 224.925 | 1 | 899.7 | 520 | N | 335 | N/A | N/A | 29 | 1.584041 | 0.8028887
1071 | 10.1016/j.jallcom.2016.11.137 | Cu-Al-Cr-Mg-Ni-Si | 2 | 质量分数 | 92.25 | 0.5 | 0.1 | 0.15 | 6 | 1 | 0 | 摩尔分数 | 89.82413 | 1.146597 | 0.1189994 | 0.3818655 | 6.32528 | 2.203131 | 0 | 100 | 6 | 7 | 6 | 0.02142857 | 0 | 0 | 0.1 | 0 | 1.189994 | 0.01428571 | 70 | 0.7 | 0.1017587 | 0.02905374 | 1.894769 | 0.002341065 | 2.093508 | 10.65048 | 1109.758 | 3.621394 | 0.8114711 | 1.23233 | Solution ==> Quenching ==> Deformation ==> Aging ==> Secondary TMP ==> Secondary Aging | 2 | 979.85 | 4 | 50 | 399.85 | 3 | 199.925 | 1.5 | 1199.55 | 580 | Y | 336 | N/A | N/A | 29 | 1.596902 | 0.8022966
614 | 10.1016/j.msea.2013.02.024 | Cu-Al-Cr-Mg-Ni-Si | 2 | 质量分数 | 92.25 | 0.5 | 0.1 | 0.15 | 6 | 1 | 0 | 摩尔分数 | 89.82413 | 1.146597 | 0.1189994 | 0.3818655 | 6.32528 | 2.203131 | 0 | 100 | 6 | 7 | 6 | 0.02142857 | 0 | 0 | 0.1 | 0 | 1.189994 | 0.01428571 | 70 | 0.7 | 0.1017587 | 0.02905374 | 1.894769 | 0.002341065 | 2.093508 | 10.65048 | 1109.758 | 3.621394 | 0.8114711 | 1.23233 | Solution ==> Quenching ==> Deformation ==> Aging | 1 | 969.85 | 4 | 50 | 449.85 | 1.5 | 224.925 | 0.75 | 674.775 | 520 | N | 337 | N/A | N/A | 29 | 1.609763 | 0.8017159
570 | 10.1016/j.msea.2017.05.001 | Cu-Al-Cr-Mg-Ni-Si | 2 | 质量分数 | 92.27 | 0.49 | 0.11 | 0.12 | 5.98 | 1.03 | 0 | 摩尔分数 | 89.8642 | 1.123922 | 0.1309294 | 0.3055625 | 6.305642 | 2.269746 | 0 | 100 | 5.805825 | 7.01 | 6.1594 | 0.0171184 | 0 | 0 | 0.11 | 0 | 1.190267 | 0.01569187 | 63.72727 | 0.7711 | 0.101358 | 0.02834595 | 1.895254 | 0.00206808 | 2.055134 | 10.6541 | 1110.431 | 3.600475 | 0.8121861 | 1.231245 | Solution ==> Quenching ==> Deformation ==> Aging | 1 | 969.85 | 6 | 50 | 499.85 | 0.5 | 249.925 | 0.25 | 249.925 | 470 | N | 338 | N/A | N/A | 29 | 1.622623 | 0.8011465
598 | 10.1016/j.msea.2013.02.024 | Cu-Al-Cr-Mg-Ni-Si | 2 | 质量分数 | 92.25 | 0.5 | 0.1 | 0.15 | 6 | 1 | 0 | 摩尔分数 | 89.82413 | 1.146597 | 0.1189994 | 0.3818655 | 6.32528 | 2.203131 | 0 | 100 | 6 | 7 | 6 | 0.02142857 | 0 | 0 | 0.1 | 0 | 1.189994 | 0.01428571 | 70 | 0.7 | 0.1017587 | 0.02905374 | 1.894769 | 0.002341065 | 2.093508 | 10.65048 | 1109.758 | 3.621394 | 0.8114711 | 1.23233 | Solution ==> Quenching ==> Deformation ==> Aging | 1 | 969.85 | 4 | 80 | 449.85 | 1 | 359.88 | 0.8 | 449.85 | 520 | N | 340 | N/A | N/A | 29 | 1.648345 | 0.8000417
1023 | 10.1016/j.jallcom.2016.11.137 | Cu-Al-Cr-Mg-Ni-Si | 2 | 质量分数 | 92.25 | 0.5 | 0.1 | 0.15 | 6 | 1 | 0 | 摩尔分数 | 89.82413 | 1.146597 | 0.1189994 | 0.3818655 | 6.32528 | 2.203131 | 0 | 100 | 6 | 7 | 6 | 0.02142857 | 0 | 0 | 0.1 | 0 | 1.189994 | 0.01428571 | 70 | 0.7 | 0.1017587 | 0.02905374 | 1.894769 | 0.002341065 | 2.093508 | 10.65048 | 1109.758 | 3.621394 | 0.8114711 | 1.23233 | Solution ==> Quenching ==> Deformation ==> Aging ==> Secondary TMP ==> Secondary Aging | 2 | 979.85 | 4 | 80 | 449.85 | 2 | 359.88 | 1.6 | 899.7 | 530 | Y | 342 | N/A | N/A | 29 | 1.674067 | 0.7989825
1017 | 10.1016/j.jallcom.2016.11.137 | Cu-Al-Cr-Mg-Ni-Si | 2 | 质量分数 | 92.25 | 0.5 | 0.1 | 0.15 | 6 | 1 | 0 | 摩尔分数 | 89.82413 | 1.146597 | 0.1189994 | 0.3818655 | 6.32528 | 2.203131 | 0 | 100 | 6 | 7 | 6 | 0.02142857 | 0 | 0 | 0.1 | 0 | 1.189994 | 0.01428571 | 70 | 0.7 | 0.1017587 | 0.02905374 | 1.894769 | 0.002341065 | 2.093508 | 10.65048 | 1109.758 | 3.621394 | 0.8114711 | 1.23233 | Solution ==> Quenching ==> Deformation ==> Aging ==> Secondary TMP ==> Secondary Aging | 2 | 979.85 | 4 | 60 | 449.85 | 2 | 269.91 | 1.2 | 899.7 | 530 | Y | 343 | N/A | N/A | 29 | 1.686928 | 0.79847
578 | 10.1016/j.msea.2013.02.024 | Cu-Al-Cr-Mg-Ni-Si | 2 | 质量分数 | 92.25 | 0.5 | 0.1 | 0.15 | 6 | 1 | 0 | 摩尔分数 | 89.82413 | 1.146597 | 0.1189994 | 0.3818655 | 6.32528 | 2.203131 | 0 | 100 | 6 | 7 | 6 | 0.02142857 | 0 | 0 | 0.1 | 0 | 1.189994 | 0.01428571 | 70 | 0.7 | 0.1017587 | 0.02905374 | 1.894769 | 0.002341065 | 2.093508 | 10.65048 | 1109.758 | 3.621394 | 0.8114711 | 1.23233 | Solution ==> Quenching ==> Deformation ==> Aging | 1 | 969.85 | 4 | 80 | 449.85 | 0.667 | 359.88 | 0.5336 | 300.04995 | 520 | N | 344 | N/A | N/A | 29 | 1.699789 | 0.797969
655 | 10.1016/j.msea.2017.05.001 | Cu-Al-Cr-Mg-Ni-Si | 2 | 质量分数 | 92.27 | 0.49 | 0.11 | 0.12 | 5.98 | 1.03 | 0 | 摩尔分数 | 89.8642 | 1.123922 | 0.1309294 | 0.3055625 | 6.305642 | 2.269746 | 0 | 100 | 5.805825 | 7.01 | 6.1594 | 0.0171184 | 0 | 0 | 0.11 | 0 | 1.190267 | 0.01569187 | 63.72727 | 0.7711 | 0.101358 | 0.02834595 | 1.895254 | 0.00206808 | 2.055134 | 10.6541 | 1110.431 | 3.600475 | 0.8121861 | 1.231245 | Solution ==> Quenching ==> Deformation ==> Aging | 1 | 969.85 | 6 | 50 | 449.85 | 3 | 224.925 | 1.5 | 1349.55 | 520 | N | 352 | N/A | N/A | 29 | 1.802676 | 0.7943762
895 | 10.1016/j.jallcom.2016.11.137 | Cu-Al-Cr-Mg-Ni-Si | 2 | 质量分数 | 92.25 | 0.5 | 0.1 | 0.15 | 6 | 1 | 0 | 摩尔分数 | 89.82413 | 1.146597 | 0.1189994 | 0.3818655 | 6.32528 | 2.203131 | 0 | 100 | 6 | 7 | 6 | 0.02142857 | 0 | 0 | 0.1 | 0 | 1.189994 | 0.01428571 | 70 | 0.7 | 0.1017587 | 0.02905374 | 1.894769 | 0.002341065 | 2.093508 | 10.65048 | 1109.758 | 3.621394 | 0.8114711 | 1.23233 | Solution ==> Quenching ==> Aging | 0 | 979.85 | 4 | 0 | 399.85 | 0.5 | 0 | 0 | 199.925 | 580 | N | 232 | N/A | N/A | 28 | 0.2593654 | 0.9290612
838 | 10.1016/j.jallcom.2016.11.137 | Cu-Al-Cr-Mg-Ni-Si | 2 | 质量分数 | 92.25 | 0.5 | 0.1 | 0.15 | 6 | 1 | 0 | 摩尔分数 | 89.82413 | 1.146597 | 0.1189994 | 0.3818655 | 6.32528 | 2.203131 | 0 | 100 | 6 | 7 | 6 | 0.02142857 | 0 | 0 | 0.1 | 0 | 1.189994 | 0.01428571 | 70 | 0.7 | 0.1017587 | 0.02905374 | 1.894769 | 0.002341065 | 2.093508 | 10.65048 | 1109.758 | 3.621394 | 0.8114711 | 1.23233 | Solution ==> Quenching ==> Deformation ==> Aging ==> Secondary TMP ==> Secondary Aging | 2 | 979.85 | 4 | 50 | 549.85 | 0.083 | 274.925 | 0.0415 | 45.63755 | 430 | Y | 265 | N/A | N/A | 28 | 0.6837759 | 0.8819093
889 | 10.1016/j.jallcom.2016.11.137 | Cu-Al-Cr-Mg-Ni-Si | 2 | 质量分数 | 92.25 | 0.5 | 0.1 | 0.15 | 6 | 1 | 0 | 摩尔分数 | 89.82413 | 1.146597 | 0.1189994 | 0.3818655 | 6.32528 | 2.203131 | 0 | 100 | 6 | 7 | 6 | 0.02142857 | 0 | 0 | 0.1 | 0 | 1.189994 | 0.01428571 | 70 | 0.7 | 0.1017587 | 0.02905374 | 1.894769 | 0.002341065 | 2.093508 | 10.65048 | 1109.758 | 3.621394 | 0.8114711 | 1.23233 | Solution ==> Quenching ==> Deformation ==> Aging ==> Secondary TMP ==> Secondary Aging | 2 | 979.85 | 4 | 60 | 499.85 | 0.5 | 299.91 | 0.3 | 249.925 | 480 | Y | 287 | N/A | N/A | 28 | 0.9667163 | 0.8556998
690 | 10.1016/j.msea.2013.02.024 | Cu-Al-Cr-Mg-Ni-Si | 2 | 质量分数 | 92.25 | 0.5 | 0.1 | 0.15 | 6 | 1 | 0 | 摩尔分数 | 89.82413 | 1.146597 | 0.1189994 | 0.3818655 | 6.32528 | 2.203131 | 0 | 100 | 6 | 7 | 6 | 0.02142857 | 0 | 0 | 0.1 | 0 | 1.189994 | 0.01428571 | 70 | 0.7 | 0.1017587 | 0.02905374 | 1.894769 | 0.002341065 | 2.093508 | 10.65048 | 1109.758 | 3.621394 | 0.8114711 | 1.23233 | Solution ==> Quenching ==> Aging | 0 | 969.85 | 4 | 0 | 399.85 | 6 | 0 | 0 | 2399.1 | 570 | N | 297 | N/A | N/A | 28 | 1.095326 | 0.8453002
707 | 10.1016/j.msea.2013.02.024 | Cu-Al-Cr-Mg-Ni-Si | 2 | 质量分数 | 92.25 | 0.5 | 0.1 | 0.15 | 6 | 1 | 0 | 摩尔分数 | 89.82413 | 1.146597 | 0.1189994 | 0.3818655 | 6.32528 | 2.203131 | 0 | 100 | 6 | 7 | 6 | 0.02142857 | 0 | 0 | 0.1 | 0 | 1.189994 | 0.01428571 | 70 | 0.7 | 0.1017587 | 0.02905374 | 1.894769 | 0.002341065 | 2.093508 | 10.65048 | 1109.758 | 3.621394 | 0.8114711 | 1.23233 | Solution ==> Quenching ==> Aging | 0 | 969.85 | 4 | 0 | 399.85 | 8 | 0 | 0 | 3198.8 | 570 | N | 297 | N/A | N/A | 28 | 1.095326 | 0.8453002
849 | 10.1016/j.jallcom.2016.11.137 | Cu-Al-Cr-Mg-Ni-Si | 2 | 质量分数 | 92.25 | 0.5 | 0.1 | 0.15 | 6 | 1 | 0 | 摩尔分数 | 89.82413 | 1.146597 | 0.1189994 | 0.3818655 | 6.32528 | 2.203131 | 0 | 100 | 6 | 7 | 6 | 0.02142857 | 0 | 0 | 0.1 | 0 | 1.189994 | 0.01428571 | 70 | 0.7 | 0.1017587 | 0.02905374 | 1.894769 | 0.002341065 | 2.093508 | 10.65048 | 1109.758 | 3.621394 | 0.8114711 | 1.23233 | Solution ==> Quenching ==> Deformation ==> Aging ==> Secondary TMP ==> Secondary Aging | 2 | 979.85 | 4 | 60 | 499.85 | 0.16 | 299.91 | 0.096 | 79.976 | 480 | Y | 299 | N/A | N/A | 28 | 1.121047 | 0.8433387
630 | 10.1016/j.msea.2013.02.024 | Cu-Al-Cr-Mg-Ni-Si | 2 | 质量分数 | 92.25 | 0.5 | 0.1 | 0.15 | 6 | 1 | 0 | 摩尔分数 | 89.82413 | 1.146597 | 0.1189994 | 0.3818655 | 6.32528 | 2.203131 | 0 | 100 | 6 | 7 | 6 | 0.02142857 | 0 | 0 | 0.1 | 0 | 1.189994 | 0.01428571 | 70 | 0.7 | 0.1017587 | 0.02905374 | 1.894769 | 0.002341065 | 2.093508 | 10.65048 | 1109.758 | 3.621394 | 0.8114711 | 1.23233 | Solution ==> Quenching ==> Aging | 0 | 969.85 | 4 | 0 | 449.85 | 2 | 0 | 0 | 899.7 | 520 | N | 310 | N/A | N/A | 28 | 1.262518 | 0.8332761
600 | 10.1016/j.intermet.2013.05.013 | Cu-Al-Cr-Mg-Ni-Si | 2 | 质量分数 | 92.25 | 0.5 | 0.1 | 0.15 | 6 | 1 | 0 | 摩尔分数 | 89.82413 | 1.146597 | 0.1189994 | 0.3818655 | 6.32528 | 2.203131 | 0 | 100 | 6 | 7 | 6 | 0.02142857 | 0 | 0 | 0.1 | 0 | 1.189994 | 0.01428571 | 70 | 0.7 | 0.1017587 | 0.02905374 | 1.894769 | 0.002341065 | 2.093508 | 10.65048 | 1109.758 | 3.621394 | 0.8114711 | 1.23233 | Solution ==> Quenching ==> Deformation ==> Aging | 1 | 969.85 | 6 | 50 | 499.85 | 1 | 249.925 | 0.5 | 499.85 | 470 | N | 313 | N/A | N/A | 28 | 1.3011 | 0.8307485
544 | 10.1016/j.msea.2017.05.001 | Cu-Al-Cr-Mg-Ni-Si | 2 | 质量分数 | 92.27 | 0.49 | 0.11 | 0.12 | 5.98 | 1.03 | 0 | 摩尔分数 | 89.8642 | 1.123922 | 0.1309294 | 0.3055625 | 6.305642 | 2.269746 | 0 | 100 | 5.805825 | 7.01 | 6.1594 | 0.0171184 | 0 | 0 | 0.11 | 0 | 1.190267 | 0.01569187 | 63.72727 | 0.7711 | 0.101358 | 0.02834595 | 1.895254 | 0.00206808 | 2.055134 | 10.6541 | 1110.431 | 3.600475 | 0.8121861 | 1.231245 | Solution ==> Quenching ==> Deformation ==> Aging | 1 | 969.85 | 6 | 50 | 499.85 | 0.25 | 249.925 | 0.125 | 124.9625 | 470 | N | 333 | N/A | N/A | 28 | 1.558319 | 0.8163524
1040 | 10.1016/j.jallcom.2016.11.137 | Cu-Al-Cr-Mg-Ni-Si | 2 | 质量分数 | 92.25 | 0.5 | 0.1 | 0.15 | 6 | 1 | 0 | 摩尔分数 | 89.82413 | 1.146597 | 0.1189994 | 0.3818655 | 6.32528 | 2.203131 | 0 | 100 | 6 | 7 | 6 | 0.02142857 | 0 | 0 | 0.1 | 0 | 1.189994 | 0.01428571 | 70 | 0.7 | 0.1017587 | 0.02905374 | 1.894769 | 0.002341065 | 2.093508 | 10.65048 | 1109.758 | 3.621394 | 0.8114711 | 1.23233 | Solution ==> Quenching ==> Deformation ==> Aging ==> Secondary TMP ==> Secondary Aging | 2 | 979.85 | 4 | 50 | 399.85 | 2 | 199.925 | 1 | 799.7 | 580 | Y | 336 | N/A | N/A | 28 | 1.596902 | 0.8145696
1004 | 10.1016/j.jallcom.2016.11.137 | Cu-Al-Cr-Mg-Ni-Si | 2 | 质量分数 | 92.25 | 0.5 | 0.1 | 0.15 | 6 | 1 | 0 | 摩尔分数 | 89.82413 | 1.146597 | 0.1189994 | 0.3818655 | 6.32528 | 2.203131 | 0 | 100 | 6 | 7 | 6 | 0.02142857 | 0 | 0 | 0.1 | 0 | 1.189994 | 0.01428571 | 70 | 0.7 | 0.1017587 | 0.02905374 | 1.894769 | 0.002341065 | 2.093508 | 10.65048 | 1109.758 | 3.621394 | 0.8114711 | 1.23233 | Solution ==> Quenching ==> Deformation ==> Aging ==> Secondary TMP ==> Secondary Aging | 2 | 979.85 | 4 | 50 | 399.85 | 1.5 | 199.925 | 0.75 | 599.775 | 580 | Y | 339 | N/A | N/A | 28 | 1.635484 | 0.8128871
597 | 10.1016/j.msea.2013.02.024 | Cu-Al-Cr-Mg-Ni-Si | 2 | 质量分数 | 92.25 | 0.5 | 0.1 | 0.15 | 6 | 1 | 0 | 摩尔分数 | 89.82413 | 1.146597 | 0.1189994 | 0.3818655 | 6.32528 | 2.203131 | 0 | 100 | 6 | 7 | 6 | 0.02142857 | 0 | 0 | 0.1 | 0 | 1.189994 | 0.01428571 | 70 | 0.7 | 0.1017587 | 0.02905374 | 1.894769 | 0.002341065 | 2.093508 | 10.65048 | 1109.758 | 3.621394 | 0.8114711 | 1.23233 | Solution ==> Quenching ==> Deformation ==> Aging | 1 | 969.85 | 4 | 50 | 449.85 | 1 | 224.925 | 0.5 | 449.85 | 520 | N | 343 | 985/MPa | 1080/MPa | 28 | 1.686928 | 0.8108009
565 | 10.1016/j.msea.2013.02.024 | Cu-Al-Cr-Mg-Ni-Si | 2 | 质量分数 | 92.25 | 0.5 | 0.1 | 0.15 | 6 | 1 | 0 | 摩尔分数 | 89.82413 | 1.146597 | 0.1189994 | 0.3818655 | 6.32528 | 2.203131 | 0 | 100 | 6 | 7 | 6 | 0.02142857 | 0 | 0 | 0.1 | 0 | 1.189994 | 0.01428571 | 70 | 0.7 | 0.1017587 | 0.02905374 | 1.894769 | 0.002341065 | 2.093508 | 10.65048 | 1109.758 | 3.621394 | 0.8114711 | 1.23233 | Solution ==> Quenching ==> Deformation ==> Aging | 1 | 969.85 | 4 | 80 | 449.85 | 0.5 | 359.88 | 0.4 | 224.925 | 520 | N | 345 | N/A | N/A | 28 | 1.71265 | 0.8098255
637 | 10.1016/j.msea.2017.05.001 | Cu-Al-Cr-Mg-Ni-Si | 2 | 质量分数 | 92.27 | 0.49 | 0.11 | 0.12 | 5.98 | 1.03 | 0 | 摩尔分数 | 89.8642 | 1.123922 | 0.1309294 | 0.3055625 | 6.305642 | 2.269746 | 0 | 100 | 5.805825 | 7.01 | 6.1594 | 0.0171184 | 0 | 0 | 0.11 | 0 | 1.190267 | 0.01569187 | 63.72727 | 0.7711 | 0.101358 | 0.02834595 | 1.895254 | 0.00206808 | 2.055134 | 10.6541 | 1110.431 | 3.600475 | 0.8121861 | 1.231245 | Solution ==> Quenching ==> Deformation ==> Aging | 1 | 969.85 | 6 | 50 | 449.85 | 2 | 224.925 | 1 | 899.7 | 520 | N | 346 | N/A | N/A | 28 | 1.725511 | 0.8093548
951 | 10.1016/j.jallcom.2016.11.137 | Cu-Al-Cr-Mg-Ni-Si | 2 | 质量分数 | 92.25 | 0.5 | 0.1 | 0.15 | 6 | 1 | 0 | 摩尔分数 | 89.82413 | 1.146597 | 0.1189994 | 0.3818655 | 6.32528 | 2.203131 | 0 | 100 | 6 | 7 | 6 | 0.02142857 | 0 | 0 | 0.1 | 0 | 1.189994 | 0.01428571 | 70 | 0.7 | 0.1017587 | 0.02905374 | 1.894769 | 0.002341065 | 2.093508 | 10.65048 | 1109.758 | 3.621394 | 0.8114711 | 1.23233 | Solution ==> Quenching ==> Deformation ==> Aging ==> Secondary TMP ==> Secondary Aging | 2 | 979.85 | 4 | 60 | 449.85 | 1 | 269.91 | 0.6 | 449.85 | 530 | Y | 349 | N/A | N/A | 28 | 1.764094 | 0.8080109
617 | 10.1016/j.msea.2017.05.001 | Cu-Al-Cr-Mg-Ni-Si | 2 | 质量分数 | 92.27 | 0.49 | 0.11 | 0.12 | 5.98 | 1.03 | 0 | 摩尔分数 | 89.8642 | 1.123922 | 0.1309294 | 0.3055625 | 6.305642 | 2.269746 | 0 | 100 | 5.805825 | 7.01 | 6.1594 | 0.0171184 | 0 | 0 | 0.11 | 0 | 1.190267 | 0.01569187 | 63.72727 | 0.7711 | 0.101358 | 0.02834595 | 1.895254 | 0.00206808 | 2.055134 | 10.6541 | 1110.431 | 3.600475 | 0.8121861 | 1.231245 | Solution ==> Quenching ==> Deformation ==> Aging | 1 | 969.85 | 6 | 50 | 449.85 | 1.5 | 224.925 | 0.75 | 674.775 | 520 | N | 350 | N/A | N/A | 28 | 1.776955 | 0.8075857
957 | 10.1016/j.jallcom.2016.11.137 | Cu-Al-Cr-Mg-Ni-Si | 2 | 质量分数 | 92.25 | 0.5 | 0.1 | 0.15 | 6 | 1 | 0 | 摩尔分数 | 89.82413 | 1.146597 | 0.1189994 | 0.3818655 | 6.32528 | 2.203131 | 0 | 100 | 6 | 7 | 6 | 0.02142857 | 0 | 0 | 0.1 | 0 | 1.189994 | 0.01428571 | 70 | 0.7 | 0.1017587 | 0.02905374 | 1.894769 | 0.002341065 | 2.093508 | 10.65048 | 1109.758 | 3.621394 | 0.8114711 | 1.23233 | Solution ==> Quenching ==> Deformation ==> Aging ==> Secondary TMP ==> Secondary Aging | 2 | 979.85 | 4 | 80 | 449.85 | 1 | 359.88 | 0.8 | 449.85 | 530 | Y | 351 | N/A | N/A | 28 | 1.789815 | 0.807172
547 | 10.1016/j.msea.2017.05.001 | Cu-Al-Cr-Mg-Ni-Si | 2 | 质量分数 | 92.27 | 0.49 | 0.11 | 0.12 | 5.98 | 1.03 | 0 | 摩尔分数 | 89.8642 | 1.123922 | 0.1309294 | 0.3055625 | 6.305642 | 2.269746 | 0 | 100 | 5.805825 | 7.01 | 6.1594 | 0.0171184 | 0 | 0 | 0.11 | 0 | 1.190267 | 0.01569187 | 63.72727 | 0.7711 | 0.101358 | 0.02834595 | 1.895254 | 0.00206808 | 2.055134 | 10.6541 | 1110.431 | 3.600475 | 0.8121861 | 1.231245 | Solution ==> Quenching ==> Deformation ==> Aging | 1 | 969.85 | 6 | 50 | 649.85 | 0.25 | 324.925 | 0.125 | 162.4625 | 320 | N | 227 | N/A | N/A | 27 | 0.1950608 | 0.9476481
821 | 10.1016/j.jallcom.2016.11.137 | Cu-Al-Cr-Mg-Ni-Si | 2 | 质量分数 | 92.25 | 0.5 | 0.1 | 0.15 | 6 | 1 | 0 | 摩尔分数 | 89.82413 | 1.146597 | 0.1189994 | 0.3818655 | 6.32528 | 2.203131 | 0 | 100 | 6 | 7 | 6 | 0.02142857 | 0 | 0 | 0.1 | 0 | 1.189994 | 0.01428571 | 70 | 0.7 | 0.1017587 | 0.02905374 | 1.894769 | 0.002341065 | 2.093508 | 10.65048 | 1109.758 | 3.621394 | 0.8114711 | 1.23233 | Solution ==> Quenching ==> Aging | 0 | 979.85 | 4 | 0 | 449.85 | 0.083 | 0 | 0 | 37.33755 | 530 | N | 227 | N/A | N/A | 27 | 0.1950608 | 0.9476481
575 | 10.1016/j.msea.2017.05.001 | Cu-Al-Cr-Mg-Ni-Si | 2 | 质量分数 | 92.27 | 0.49 | 0.11 | 0.12 | 5.98 | 1.03 | 0 | 摩尔分数 | 89.8642 | 1.123922 | 0.1309294 | 0.3055625 | 6.305642 | 2.269746 | 0 | 100 | 5.805825 | 7.01 | 6.1594 | 0.0171184 | 0 | 0 | 0.11 | 0 | 1.190267 | 0.01569187 | 63.72727 | 0.7711 | 0.101358 | 0.02834595 | 1.895254 | 0.00206808 | 2.055134 | 10.6541 | 1110.431 | 3.600475 | 0.8121861 | 1.231245 | Solution ==> Quenching ==> Deformation ==> Aging | 1 | 969.85 | 6 | 50 | 749.85 | 0.5 | 374.925 | 0.25 | 374.925 | 220 | N | 243 | N/A | N/A | 27 | 0.4008356 | 0.9233474
563 | 10.1016/j.msea.2013.02.024 | Cu-Al-Cr-Mg-Ni-Si | 2 | 质量分数 | 92.25 | 0.5 | 0.1 | 0.15 | 6 | 1 | 0 | 摩尔分数 | 89.82413 | 1.146597 | 0.1189994 | 0.3818655 | 6.32528 | 2.203131 | 0 | 100 | 6 | 7 | 6 | 0.02142857 | 0 | 0 | 0.1 | 0 | 1.189994 | 0.01428571 | 70 | 0.7 | 0.1017587 | 0.02905374 | 1.894769 | 0.002341065 | 2.093508 | 10.65048 | 1109.758 | 3.621394 | 0.8114711 | 1.23233 | Solution ==> Quenching ==> Aging | 0 | 969.85 | 4 | 0 | 499.85 | 0.5 | 0 | 0 | 249.925 | 470 | N | 286 | N/A | N/A | 27 | 0.9538554 | 0.8684762
677 | 10.1016/j.msea.2013.02.024 | Cu-Al-Cr-Mg-Ni-Si | 2 | 质量分数 | 92.25 | 0.5 | 0.1 | 0.15 | 6 | 1 | 0 | 摩尔分数 | 89.82413 | 1.146597 | 0.1189994 | 0.3818655 | 6.32528 | 2.203131 | 0 | 100 | 6 | 7 | 6 | 0.02142857 | 0 | 0 | 0.1 | 0 | 1.189994 | 0.01428571 | 70 | 0.7 | 0.1017587 | 0.02905374 | 1.894769 | 0.002341065 | 2.093508 | 10.65048 | 1109.758 | 3.621394 | 0.8114711 | 1.23233 | Solution ==> Quenching ==> Aging | 0 | 969.85 | 4 | 0 | 399.85 | 4.5 | 0 | 0 | 1799.325 | 570 | N | 295 | N/A | N/A | 27 | 1.069604 | 0.8591135
876 | 10.1016/j.jallcom.2016.11.137 | Cu-Al-Cr-Mg-Ni-Si | 2 | 质量分数 | 92.25 | 0.5 | 0.1 | 0.15 | 6 | 1 | 0 | 摩尔分数 | 89.82413 | 1.146597 | 0.1189994 | 0.3818655 | 6.32528 | 2.203131 | 0 | 100 | 6 | 7 | 6 | 0.02142857 | 0 | 0 | 0.1 | 0 | 1.189994 | 0.01428571 | 70 | 0.7 | 0.1017587 | 0.02905374 | 1.894769 | 0.002341065 | 2.093508 | 10.65048 | 1109.758 | 3.621394 | 0.8114711 | 1.23233 | Solution ==> Quenching ==> Deformation ==> Aging ==> Secondary TMP ==> Secondary Aging | 2 | 979.85 | 4 | 50 | 499.85 | 0.25 | 249.925 | 0.125 | 124.9625 | 480 | Y | 304 | N/A | N/A | 27 | 1.185352 | 0.8505442
712 | 10.1016/j.msea.2017.05.001 | Cu-Al-Cr-Mg-Ni-Si | 2 | 质量分数 | 92.27 | 0.49 | 0.11 | 0.12 | 5.98 | 1.03 | 0 | 摩尔分数 | 89.8642 | 1.123922 | 0.1309294 | 0.3055625 | 6.305642 | 2.269746 | 0 | 100 | 5.805825 | 7.01 | 6.1594 | 0.0171184 | 0 | 0 | 0.11 | 0 | 1.190267 | 0.01569187 | 63.72727 | 0.7711 | 0.101358 | 0.02834595 | 1.895254 | 0.00206808 | 2.055134 | 10.6541 | 1110.431 | 3.600475 | 0.8121861 | 1.231245 | Solution ==> Quenching ==> Deformation ==> Aging | 1 | 969.85 | 6 | 50 | 399.85 | 8 | 199.925 | 4 | 3198.8 | 570 | N | 323 | N/A | N/A | 27 | 1.42971 | 0.8351661
555 | 10.1016/j.msea.2013.02.024 | Cu-Al-Cr-Mg-Ni-Si | 2 | 质量分数 | 92.25 | 0.5 | 0.1 | 0.15 | 6 | 1 | 0 | 摩尔分数 | 89.82413 | 1.146597 | 0.1189994 | 0.3818655 | 6.32528 | 2.203131 | 0 | 100 | 6 | 7 | 6 | 0.02142857 | 0 | 0 | 0.1 | 0 | 1.189994 | 0.01428571 | 70 | 0.7 | 0.1017587 | 0.02905374 | 1.894769 | 0.002341065 | 2.093508 | 10.65048 | 1109.758 | 3.621394 | 0.8114711 | 1.23233 | Solution ==> Quenching ==> Deformation ==> Aging | 1 | 969.85 | 4 | 80 | 449.85 | 0.333 | 359.88 | 0.2664 | 149.80005 | 520 | N | 328 | N/A | N/A | 27 | 1.494014 | 0.831751
875 | 10.1016/j.jallcom.2016.11.137 | Cu-Al-Cr-Mg-Ni-Si | 2 | 质量分数 | 92.25 | 0.5 | 0.1 | 0.15 | 6 | 1 | 0 | 摩尔分数 | 89.82413 | 1.146597 | 0.1189994 | 0.3818655 | 6.32528 | 2.203131 | 0 | 100 | 6 | 7 | 6 | 0.02142857 | 0 | 0 | 0.1 | 0 | 1.189994 | 0.01428571 | 70 | 0.7 | 0.1017587 | 0.02905374 | 1.894769 | 0.002341065 | 2.093508 | 10.65048 | 1109.758 | 3.621394 | 0.8114711 | 1.23233 | Solution ==> Quenching ==> Deformation ==> Aging ==> Secondary TMP ==> Secondary Aging | 2 | 979.85 | 4 | 50 | 449.85 | 0.25 | 224.925 | 0.125 | 112.4625 | 530 | Y | 330 | N/A | N/A | 27 | 1.519736 | 0.8304603
857 | 10.1016/j.jallcom.2016.11.137 | Cu-Al-Cr-Mg-Ni-Si | 2 | 质量分数 | 92.25 | 0.5 | 0.1 | 0.15 | 6 | 1 | 0 | 摩尔分数 | 89.82413 | 1.146597 | 0.1189994 | 0.3818655 | 6.32528 | 2.203131 | 0 | 100 | 6 | 7 | 6 | 0.02142857 | 0 | 0 | 0.1 | 0 | 1.189994 | 0.01428571 | 70 | 0.7 | 0.1017587 | 0.02905374 | 1.894769 | 0.002341065 | 2.093508 | 10.65048 | 1109.758 | 3.621394 | 0.8114711 | 1.23233 | Solution ==> Quenching ==> Deformation ==> Aging ==> Secondary TMP ==> Secondary Aging | 2 | 979.85 | 4 | 80 | 499.85 | 0.17 | 399.88 | 0.136 | 84.9745 | 480 | Y | 331 | N/A | N/A | 27 | 1.532597 | 0.8298312
634 | 10.1016/j.intermet.2013.05.013 | Cu-Al-Cr-Mg-Ni-Si | 2 | 质量分数 | 92.25 | 0.5 | 0.1 | 0.15 | 6 | 1 | 0 | 摩尔分数 | 89.82413 | 1.146597 | 0.1189994 | 0.3818655 | 6.32528 | 2.203131 | 0 | 100 | 6 | 7 | 6 | 0.02142857 | 0 | 0 | 0.1 | 0 | 1.189994 | 0.01428571 | 70 | 0.7 | 0.1017587 | 0.02905374 | 1.894769 | 0.002341065 | 2.093508 | 10.65048 | 1109.758 | 3.621394 | 0.8114711 | 1.23233 | Solution ==> Quenching ==> Deformation ==> Aging | 1 | 969.85 | 6 | 50 | 449.85 | 2 | 224.925 | 1 | 899.7 | 520 | N | 338 | N/A | N/A | 27 | 1.622623 | 0.8257334
974 | 10.1016/j.jallcom.2016.11.137 | Cu-Al-Cr-Mg-Ni-Si | 2 | 质量分数 | 92.25 | 0.5 | 0.1 | 0.15 | 6 | 1 | 0 | 摩尔分数 | 89.82413 | 1.146597 | 0.1189994 | 0.3818655 | 6.32528 | 2.203131 | 0 | 100 | 6 | 7 | 6 | 0.02142857 | 0 | 0 | 0.1 | 0 | 1.189994 | 0.01428571 | 70 | 0.7 | 0.1017587 | 0.02905374 | 1.894769 | 0.002341065 | 2.093508 | 10.65048 | 1109.758 | 3.621394 | 0.8114711 | 1.23233 | Solution ==> Quenching ==> Deformation ==> Aging ==> Secondary TMP ==> Secondary Aging | 2 | 979.85 | 4 | 50 | 399.85 | 1 | 199.925 | 0.5 | 399.85 | 580 | Y | 343 | N/A | N/A | 27 | 1.686928 | 0.8231369
910 | 10.1016/j.jallcom.2016.11.137 | Cu-Al-Cr-Mg-Ni-Si | 2 | 质量分数 | 92.25 | 0.5 | 0.1 | 0.15 | 6 | 1 | 0 | 摩尔分数 | 89.82413 | 1.146597 | 0.1189994 | 0.3818655 | 6.32528 | 2.203131 | 0 | 100 | 6 | 7 | 6 | 0.02142857 | 0 | 0 | 0.1 | 0 | 1.189994 | 0.01428571 | 70 | 0.7 | 0.1017587 | 0.02905374 | 1.894769 | 0.002341065 | 2.093508 | 10.65048 | 1109.758 | 3.621394 | 0.8114711 | 1.23233 | Solution ==> Quenching ==> Deformation ==> Aging ==> Secondary TMP ==> Secondary Aging | 2 | 979.85 | 4 | 50 | 399.85 | 0.5 | 199.925 | 0.25 | 199.925 | 580 | Y | 344 | N/A | N/A | 27 | 1.699789 | 0.8226509
937 | 10.1016/j.jallcom.2016.11.137 | Cu-Al-Cr-Mg-Ni-Si | 2 | 质量分数 | 92.25 | 0.5 | 0.1 | 0.15 | 6 | 1 | 0 | 摩尔分数 | 89.82413 | 1.146597 | 0.1189994 | 0.3818655 | 6.32528 | 2.203131 | 0 | 100 | 6 | 7 | 6 | 0.02142857 | 0 | 0 | 0.1 | 0 | 1.189994 | 0.01428571 | 70 | 0.7 | 0.1017587 | 0.02905374 | 1.894769 | 0.002341065 | 2.093508 | 10.65048 | 1109.758 | 3.621394 | 0.8114711 | 1.23233 | Solution ==> Quenching ==> Deformation ==> Aging ==> Secondary TMP ==> Secondary Aging | 2 | 979.85 | 4 | 50 | 399.85 | 0.75 | 199.925 | 0.375 | 299.8875 | 580 | Y | 345 | N/A | N/A | 27 | 1.71265 | 0.8221761
602 | 10.1016/j.msea.2017.05.001 | Cu-Al-Cr-Mg-Ni-Si | 2 | 质量分数 | 92.27 | 0.49 | 0.11 | 0.12 | 5.98 | 1.03 | 0 | 摩尔分数 | 89.8642 | 1.123922 | 0.1309294 | 0.3055625 | 6.305642 | 2.269746 | 0 | 100 | 5.805825 | 7.01 | 6.1594 | 0.0171184 | 0 | 0 | 0.11 | 0 | 1.190267 | 0.01569187 | 63.72727 | 0.7711 | 0.101358 | 0.02834595 | 1.895254 | 0.00206808 | 2.055134 | 10.6541 | 1110.431 | 3.600475 | 0.8121861 | 1.231245 | Solution ==> Quenching ==> Deformation ==> Aging | 1 | 969.85 | 6 | 50 | 449.85 | 1 | 224.925 | 0.5 | 449.85 | 520 | N | 350 | N/A | N/A | 27 | 1.776955 | 0.8199701
893 | 10.1016/j.jallcom.2016.11.137 | Cu-Al-Cr-Mg-Ni-Si | 2 | 质量分数 | 92.25 | 0.5 | 0.1 | 0.15 | 6 | 1 | 0 | 摩尔分数 | 89.82413 | 1.146597 | 0.1189994 | 0.3818655 | 6.32528 | 2.203131 | 0 | 100 | 6 | 7 | 6 | 0.02142857 | 0 | 0 | 0.1 | 0 | 1.189994 | 0.01428571 | 70 | 0.7 | 0.1017587 | 0.02905374 | 1.894769 | 0.002341065 | 2.093508 | 10.65048 | 1109.758 | 3.621394 | 0.8114711 | 1.23233 | Solution ==> Quenching ==> Deformation ==> Aging ==> Secondary TMP ==> Secondary Aging | 2 | 979.85 | 4 | 80 | 449.85 | 0.5 | 359.88 | 0.4 | 224.925 | 530 | Y | 373 | N/A | N/A | 27 | 2.072756 | 0.813478
649 | 10.1016/j.msea.2013.02.024 | Cu-Al-Cr-Mg-Ni-Si | 2 | 质量分数 | 92.25 | 0.5 | 0.1 | 0.15 | 6 | 1 | 0 | 摩尔分数 | 89.82413 | 1.146597 | 0.1189994 | 0.3818655 | 6.32528 | 2.203131 | 0 | 100 | 6 | 7 | 6 | 0.02142857 | 0 | 0 | 0.1 | 0 | 1.189994 | 0.01428571 | 70 | 0.7 | 0.1017587 | 0.02905374 | 1.894769 | 0.002341065 | 2.093508 | 10.65048 | 1109.758 | 3.621394 | 0.8114711 | 1.23233 | Solution ==> Quenching ==> Aging | 0 | 969.85 | 4 | 0 | 399.85 | 3 | 0 | 0 | 1199.55 | 570 | N | 293 | N/A | N/A | 26 | 1.043882 | 0.8729304
595 | 10.1016/j.msea.2013.02.024 | Cu-Al-Cr-Mg-Ni-Si | 2 | 质量分数 | 92.25 | 0.5 | 0.1 | 0.15 | 6 | 1 | 0 | 摩尔分数 | 89.82413 | 1.146597 | 0.1189994 | 0.3818655 | 6.32528 | 2.203131 | 0 | 100 | 6 | 7 | 6 | 0.02142857 | 0 | 0 | 0.1 | 0 | 1.189994 | 0.01428571 | 70 | 0.7 | 0.1017587 | 0.02905374 | 1.894769 | 0.002341065 | 2.093508 | 10.65048 | 1109.758 | 3.621394 | 0.8114711 | 1.23233 | Solution ==> Quenching ==> Aging | 0 | 969.85 | 4 | 0 | 449.85 | 1 | 0 | 0 | 449.85 | 520 | N | 297 | N/A | N/A | 26 | 1.095326 | 0.8689979
567 | 10.1016/j.intermet.2013.05.013 | Cu-Al-Cr-Mg-Ni-Si | 2 | 质量分数 | 92.25 | 0.5 | 0.1 | 0.15 | 6 | 1 | 0 | 摩尔分数 | 89.82413 | 1.146597 | 0.1189994 | 0.3818655 | 6.32528 | 2.203131 | 0 | 100 | 6 | 7 | 6 | 0.02142857 | 0 | 0 | 0.1 | 0 | 1.189994 | 0.01428571 | 70 | 0.7 | 0.1017587 | 0.02905374 | 1.894769 | 0.002341065 | 2.093508 | 10.65048 | 1109.758 | 3.621394 | 0.8114711 | 1.23233 | Solution ==> Quenching ==> Deformation ==> Aging | 1 | 969.85 | 6 | 50 | 499.85 | 0.5 | 249.925 | 0.25 | 249.925 | 470 | N | 318 | N/A | N/A | 26 | 1.365405 | 0.8509608
693 | 10.1016/j.msea.2017.05.001 | Cu-Al-Cr-Mg-Ni-Si | 2 | 质量分数 | 92.27 | 0.49 | 0.11 | 0.12 | 5.98 | 1.03 | 0 | 摩尔分数 | 89.8642 | 1.123922 | 0.1309294 | 0.3055625 | 6.305642 | 2.269746 | 0 | 100 | 5.805825 | 7.01 | 6.1594 | 0.0171184 | 0 | 0 | 0.11 | 0 | 1.190267 | 0.01569187 | 63.72727 | 0.7711 | 0.101358 | 0.02834595 | 1.895254 | 0.00206808 | 2.055134 | 10.6541 | 1110.431 | 3.600475 | 0.8121861 | 1.231245 | Solution ==> Quenching ==> Deformation ==> Aging | 1 | 969.85 | 6 | 50 | 399.85 | 6 | 199.925 | 3 | 2399.1 | 570 | N | 325 | N/A | N/A | 26 | 1.455431 | 0.8459537
836 | 10.1016/j.jallcom.2016.11.137 | Cu-Al-Cr-Mg-Ni-Si | 2 | 质量分数 | 92.25 | 0.5 | 0.1 | 0.15 | 6 | 1 | 0 | 摩尔分数 | 89.82413 | 1.146597 | 0.1189994 | 0.3818655 | 6.32528 | 2.203131 | 0 | 100 | 6 | 7 | 6 | 0.02142857 | 0 | 0 | 0.1 | 0 | 1.189994 | 0.01428571 | 70 | 0.7 | 0.1017587 | 0.02905374 | 1.894769 | 0.002341065 | 2.093508 | 10.65048 | 1109.758 | 3.621394 | 0.8114711 | 1.23233 | Solution ==> Quenching ==> Deformation ==> Aging ==> Secondary TMP ==> Secondary Aging | 2 | 979.85 | 4 | 50 | 449.85 | 0.083 | 224.925 | 0.0415 | 37.33755 | 530 | Y | 336 | N/A | N/A | 26 | 1.596902 | 0.8391357
577 | 10.1016/j.msea.2013.02.024 | Cu-Al-Cr-Mg-Ni-Si | 2 | 质量分数 | 92.25 | 0.5 | 0.1 | 0.15 | 6 | 1 | 0 | 摩尔分数 | 89.82413 | 1.146597 | 0.1189994 | 0.3818655 | 6.32528 | 2.203131 | 0 | 100 | 6 | 7 | 6 | 0.02142857 | 0 | 0 | 0.1 | 0 | 1.189994 | 0.01428571 | 70 | 0.7 | 0.1017587 | 0.02905374 | 1.894769 | 0.002341065 | 2.093508 | 10.65048 | 1109.758 | 3.621394 | 0.8114711 | 1.23233 | Solution ==> Quenching ==> Deformation ==> Aging | 1 | 969.85 | 4 | 50 | 449.85 | 0.667 | 224.925 | 0.3335 | 300.04995 | 520 | N | 339 | N/A | N/A | 26 | 1.635484 | 0.8375025
599 | 10.1016/j.intermet.2013.05.013 | Cu-Al-Cr-Mg-Ni-Si | 2 | 质量分数 | 92.25 | 0.5 | 0.1 | 0.15 | 6 | 1 | 0 | 摩尔分数 | 89.82413 | 1.146597 | 0.1189994 | 0.3818655 | 6.32528 | 2.203131 | 0 | 100 | 6 | 7 | 6 | 0.02142857 | 0 | 0 | 0.1 | 0 | 1.189994 | 0.01428571 | 70 | 0.7 | 0.1017587 | 0.02905374 | 1.894769 | 0.002341065 | 2.093508 | 10.65048 | 1109.758 | 3.621394 | 0.8114711 | 1.23233 | Solution ==> Quenching ==> Deformation ==> Aging | 1 | 969.85 | 6 | 50 | 449.85 | 1 | 224.925 | 0.5 | 449.85 | 520 | N | 341 | 940/MPa | 1090/MPa | 26 | 1.661206 | 0.8364683
835 | 10.1016/j.jallcom.2016.11.137 | Cu-Al-Cr-Mg-Ni-Si | 2 | 质量分数 | 92.25 | 0.5 | 0.1 | 0.15 | 6 | 1 | 0 | 摩尔分数 | 89.82413 | 1.146597 | 0.1189994 | 0.3818655 | 6.32528 | 2.203131 | 0 | 100 | 6 | 7 | 6 | 0.02142857 | 0 | 0 | 0.1 | 0 | 1.189994 | 0.01428571 | 70 | 0.7 | 0.1017587 | 0.02905374 | 1.894769 | 0.002341065 | 2.093508 | 10.65048 | 1109.758 | 3.621394 | 0.8114711 | 1.23233 | Solution ==> Quenching ==> Deformation ==> Aging ==> Secondary TMP ==> Secondary Aging | 2 | 979.85 | 4 | 50 | 399.85 | 0.083 | 199.925 | 0.0415 | 33.18755 | 580 | Y | 346 | N/A | N/A | 26 | 1.725511 | 0.8340744
583 | 10.1016/j.msea.2017.05.001 | Cu-Al-Cr-Mg-Ni-Si | 2 | 质量分数 | 92.27 | 0.49 | 0.11 | 0.12 | 5.98 | 1.03 | 0 | 摩尔分数 | 89.8642 | 1.123922 | 0.1309294 | 0.3055625 | 6.305642 | 2.269746 | 0 | 100 | 5.805825 | 7.01 | 6.1594 | 0.0171184 | 0 | 0 | 0.11 | 0 | 1.190267 | 0.01569187 | 63.72727 | 0.7711 | 0.101358 | 0.02834595 | 1.895254 | 0.00206808 | 2.055134 | 10.6541 | 1110.431 | 3.600475 | 0.8121861 | 1.231245 | Solution ==> Quenching ==> Deformation ==> Aging | 1 | 969.85 | 6 | 50 | 449.85 | 0.75 | 224.925 | 0.375 | 337.3875 | 520 | N | 348 | N/A | N/A | 26 | 1.751233 | 0.833194
874 | 10.1016/j.jallcom.2016.11.137 | Cu-Al-Cr-Mg-Ni-Si | 2 | 质量分数 | 92.25 | 0.5 | 0.1 | 0.15 | 6 | 1 | 0 | 摩尔分数 | 89.82413 | 1.146597 | 0.1189994 | 0.3818655 | 6.32528 | 2.203131 | 0 | 100 | 6 | 7 | 6 | 0.02142857 | 0 | 0 | 0.1 | 0 | 1.189994 | 0.01428571 | 70 | 0.7 | 0.1017587 | 0.02905374 | 1.894769 | 0.002341065 | 2.093508 | 10.65048 | 1109.758 | 3.621394 | 0.8114711 | 1.23233 | Solution ==> Quenching ==> Deformation ==> Aging ==> Secondary TMP ==> Secondary Aging | 2 | 979.85 | 4 | 50 | 399.85 | 0.25 | 199.925 | 0.125 | 99.9625 | 580 | Y | 348 | N/A | N/A | 26 | 1.751233 | 0.833194
888 | 10.1016/j.jallcom.2016.11.137 | Cu-Al-Cr-Mg-Ni-Si | 2 | 质量分数 | 92.25 | 0.5 | 0.1 | 0.15 | 6 | 1 | 0 | 摩尔分数 | 89.82413 | 1.146597 | 0.1189994 | 0.3818655 | 6.32528 | 2.203131 | 0 | 100 | 6 | 7 | 6 | 0.02142857 | 0 | 0 | 0.1 | 0 | 1.189994 | 0.01428571 | 70 | 0.7 | 0.1017587 | 0.02905374 | 1.894769 | 0.002341065 | 2.093508 | 10.65048 | 1109.758 | 3.621394 | 0.8114711 | 1.23233 | Solution ==> Quenching ==> Deformation ==> Aging ==> Secondary TMP ==> Secondary Aging | 2 | 979.85 | 4 | 60 | 449.85 | 0.5 | 269.91 | 0.3 | 224.925 | 530 | Y | 359 | N/A | N/A | 26 | 1.892703 | 0.8291468
859 | 10.1016/j.jallcom.2016.11.137 | Cu-Al-Cr-Mg-Ni-Si | 2 | 质量分数 | 92.25 | 0.5 | 0.1 | 0.15 | 6 | 1 | 0 | 摩尔分数 | 89.82413 | 1.146597 | 0.1189994 | 0.3818655 | 6.32528 | 2.203131 | 0 | 100 | 6 | 7 | 6 | 0.02142857 | 0 | 0 | 0.1 | 0 | 1.189994 | 0.01428571 | 70 | 0.7 | 0.1017587 | 0.02905374 | 1.894769 | 0.002341065 | 2.093508 | 10.65048 | 1109.758 | 3.621394 | 0.8114711 | 1.23233 | Solution ==> Quenching ==> Aging | 0 | 979.85 | 4 | 0 | 399.85 | 0.25 | 0 | 0 | 99.9625 | 580 | N | 222 | N/A | N/A | 25 | 0.1307562 | 0.9769765
629 | 10.1016/j.msea.2013.02.024 | Cu-Al-Cr-Mg-Ni-Si | 2 | 质量分数 | 92.25 | 0.5 | 0.1 | 0.15 | 6 | 1 | 0 | 摩尔分数 | 89.82413 | 1.146597 | 0.1189994 | 0.3818655 | 6.32528 | 2.203131 | 0 | 100 | 6 | 7 | 6 | 0.02142857 | 0 | 0 | 0.1 | 0 | 1.189994 | 0.01428571 | 70 | 0.7 | 0.1017587 | 0.02905374 | 1.894769 | 0.002341065 | 2.093508 | 10.65048 | 1109.758 | 3.621394 | 0.8114711 | 1.23233 | Solution ==> Quenching ==> Aging | 0 | 969.85 | 4 | 0 | 399.85 | 2 | 0 | 0 | 799.7 | 570 | N | 288 | N/A | N/A | 25 | 0.9795772 | 0.8898172
837 | 10.1016/j.jallcom.2016.11.137 | Cu-Al-Cr-Mg-Ni-Si | 2 | 质量分数 | 92.25 | 0.5 | 0.1 | 0.15 | 6 | 1 | 0 | 摩尔分数 | 89.82413 | 1.146597 | 0.1189994 | 0.3818655 | 6.32528 | 2.203131 | 0 | 100 | 6 | 7 | 6 | 0.02142857 | 0 | 0 | 0.1 | 0 | 1.189994 | 0.01428571 | 70 | 0.7 | 0.1017587 | 0.02905374 | 1.894769 | 0.002341065 | 2.093508 | 10.65048 | 1109.758 | 3.621394 | 0.8114711 | 1.23233 | Solution ==> Quenching ==> Deformation ==> Aging ==> Secondary TMP ==> Secondary Aging | 2 | 979.85 | 4 | 50 | 499.85 | 0.083 | 249.925 | 0.0415 | 41.48755 | 480 | Y | 320 | N/A | N/A | 25 | 1.391127 | 0.8616228
654 | 10.1016/j.msea.2017.05.001 | Cu-Al-Cr-Mg-Ni-Si | 2 | 质量分数 | 92.27 | 0.49 | 0.11 | 0.12 | 5.98 | 1.03 | 0 | 摩尔分数 | 89.8642 | 1.123922 | 0.1309294 | 0.3055625 | 6.305642 | 2.269746 | 0 | 100 | 5.805825 | 7.01 | 6.1594 | 0.0171184 | 0 | 0 | 0.11 | 0 | 1.190267 | 0.01569187 | 63.72727 | 0.7711 | 0.101358 | 0.02834595 | 1.895254 | 0.00206808 | 2.055134 | 10.6541 | 1110.431 | 3.600475 | 0.8121861 | 1.231245 | Solution ==> Quenching ==> Deformation ==> Aging | 1 | 969.85 | 6 | 50 | 399.85 | 3 | 199.925 | 1.5 | 1199.55 | 570 | N | 335 | N/A | N/A | 25 | 1.584041 | 0.8519861
668 | 10.1016/j.msea.2017.05.001 | Cu-Al-Cr-Mg-Ni-Si | 2 | 质量分数 | 92.27 | 0.49 | 0.11 | 0.12 | 5.98 | 1.03 | 0 | 摩尔分数 | 89.8642 | 1.123922 | 0.1309294 | 0.3055625 | 6.305642 | 2.269746 | 0 | 100 | 5.805825 | 7.01 | 6.1594 | 0.0171184 | 0 | 0 | 0.11 | 0 | 1.190267 | 0.01569187 | 63.72727 | 0.7711 | 0.101358 | 0.02834595 | 1.895254 | 0.00206808 | 2.055134 | 10.6541 | 1110.431 | 3.600475 | 0.8121861 | 1.231245 | Solution ==> Quenching ==> Deformation ==> Aging | 1 | 969.85 | 6 | 50 | 399.85 | 4 | 199.925 | 2 | 1599.4 | 570 | N | 335 | N/A | N/A | 25 | 1.584041 | 0.8519861
569 | 10.1016/j.msea.2017.05.001 | Cu-Al-Cr-Mg-Ni-Si | 2 | 质量分数 | 92.27 | 0.49 | 0.11 | 0.12 | 5.98 | 1.03 | 0 | 摩尔分数 | 89.8642 | 1.123922 | 0.1309294 | 0.3055625 | 6.305642 | 2.269746 | 0 | 100 | 5.805825 | 7.01 | 6.1594 | 0.0171184 | 0 | 0 | 0.11 | 0 | 1.190267 | 0.01569187 | 63.72727 | 0.7711 | 0.101358 | 0.02834595 | 1.895254 | 0.00206808 | 2.055134 | 10.6541 | 1110.431 | 3.600475 | 0.8121861 | 1.231245 | Solution ==> Quenching ==> Deformation ==> Aging | 1 | 969.85 | 6 | 50 | 449.85 | 0.5 | 224.925 | 0.25 | 224.925 | 520 | N | 336 | N/A | N/A | 25 | 1.596902 | 0.8514282
1053 | 10.1016/j.jallcom.2016.11.137 | Cu-Al-Cr-Mg-Ni-Si | 2 | 质量分数 | 92.25 | 0.5 | 0.1 | 0.15 | 6 | 1 | 0 | 摩尔分数 | 89.82413 | 1.146597 | 0.1189994 | 0.3818655 | 6.32528 | 2.203131 | 0 | 100 | 6 | 7 | 6 | 0.02142857 | 0 | 0 | 0.1 | 0 | 1.189994 | 0.01428571 | 70 | 0.7 | 0.1017587 | 0.02905374 | 1.894769 | 0.002341065 | 2.093508 | 10.65048 | 1109.758 | 3.621394 | 0.8114711 | 1.23233 | Solution ==> Quenching ==> Deformation ==> Aging ==> Secondary TMP ==> Secondary Aging | 2 | 979.85 | 4 | 80 | 399.85 | 3 | 319.88 | 2.4 | 1199.55 | 580 | Y | 353 | N/A | N/A | 25 | 1.815537 | 0.8435954
856 | 10.1016/j.jallcom.2016.11.137 | Cu-Al-Cr-Mg-Ni-Si | 2 | 质量分数 | 92.25 | 0.5 | 0.1 | 0.15 | 6 | 1 | 0 | 摩尔分数 | 89.82413 | 1.146597 | 0.1189994 | 0.3818655 | 6.32528 | 2.203131 | 0 | 100 | 6 | 7 | 6 | 0.02142857 | 0 | 0 | 0.1 | 0 | 1.189994 | 0.01428571 | 70 | 0.7 | 0.1017587 | 0.02905374 | 1.894769 | 0.002341065 | 2.093508 | 10.65048 | 1109.758 | 3.621394 | 0.8114711 | 1.23233 | Solution ==> Quenching ==> Deformation ==> Aging ==> Secondary TMP ==> Secondary Aging | 2 | 979.85 | 4 | 80 | 449.85 | 0.17 | 359.88 | 0.136 | 76.4745 | 530 | Y | 361 | N/A | N/A | 25 | 1.918425 | 0.8410037
851 | 10.1016/j.jallcom.2016.11.137 | Cu-Al-Cr-Mg-Ni-Si | 2 | 质量分数 | 92.25 | 0.5 | 0.1 | 0.15 | 6 | 1 | 0 | 摩尔分数 | 89.82413 | 1.146597 | 0.1189994 | 0.3818655 | 6.32528 | 2.203131 | 0 | 100 | 6 | 7 | 6 | 0.02142857 | 0 | 0 | 0.1 | 0 | 1.189994 | 0.01428571 | 70 | 0.7 | 0.1017587 | 0.02905374 | 1.894769 | 0.002341065 | 2.093508 | 10.65048 | 1109.758 | 3.621394 | 0.8114711 | 1.23233 | Solution ==> Quenching ==> Deformation ==> Aging ==> Secondary TMP ==> Secondary Aging | 2 | 979.85 | 4 | 60 | 449.85 | 0.17 | 269.91 | 0.102 | 76.4745 | 530 | Y | 373 | N/A | N/A | 25 | 2.072756 | 0.8384488
858 | 10.1016/j.jallcom.2016.11.137 | Cu-Al-Cr-Mg-Ni-Si | 2 | 质量分数 | 92.25 | 0.5 | 0.1 | 0.15 | 6 | 1 | 0 | 摩尔分数 | 89.82413 | 1.146597 | 0.1189994 | 0.3818655 | 6.32528 | 2.203131 | 0 | 100 | 6 | 7 | 6 | 0.02142857 | 0 | 0 | 0.1 | 0 | 1.189994 | 0.01428571 | 70 | 0.7 | 0.1017587 | 0.02905374 | 1.894769 | 0.002341065 | 2.093508 | 10.65048 | 1109.758 | 3.621394 | 0.8114711 | 1.23233 | Solution ==> Quenching ==> Deformation ==> Aging ==> Secondary TMP ==> Secondary Aging | 2 | 979.85 | 4 | 55 | 449.85 | 0.2167 | 247.4175 | 0.119185 | 97.482495 | 530 | Y | 381 | N/A | 1156/MPa | 25 | 2.175643 | 0.8376404
549 | 10.1016/j.msea.2017.05.001 | Cu-Al-Cr-Mg-Ni-Si | 2 | 质量分数 | 92.27 | 0.49 | 0.11 | 0.12 | 5.98 | 1.03 | 0 | 摩尔分数 | 89.8642 | 1.123922 | 0.1309294 | 0.3055625 | 6.305642 | 2.269746 | 0 | 100 | 5.805825 | 7.01 | 6.1594 | 0.0171184 | 0 | 0 | 0.11 | 0 | 1.190267 | 0.01569187 | 63.72727 | 0.7711 | 0.101358 | 0.02834595 | 1.895254 | 0.00206808 | 2.055134 | 10.6541 | 1110.431 | 3.600475 | 0.8121861 | 1.231245 | Solution ==> Quenching ==> Deformation ==> Aging | 1 | 969.85 | 6 | 50 | 749.85 | 0.25 | 374.925 | 0.125 | 187.4625 | 220 | N | 262 | N/A | N/A | 24 | 0.6451932 | 0.9312249
636 | 10.1016/j.msea.2017.05.001 | Cu-Al-Cr-Mg-Ni-Si | 2 | 质量分数 | 92.27 | 0.49 | 0.11 | 0.12 | 5.98 | 1.03 | 0 | 摩尔分数 | 89.8642 | 1.123922 | 0.1309294 | 0.3055625 | 6.305642 | 2.269746 | 0 | 100 | 5.805825 | 7.01 | 6.1594 | 0.0171184 | 0 | 0 | 0.11 | 0 | 1.190267 | 0.01569187 | 63.72727 | 0.7711 | 0.101358 | 0.02834595 | 1.895254 | 0.00206808 | 2.055134 | 10.6541 | 1110.431 | 3.600475 | 0.8121861 | 1.231245 | Solution ==> Quenching ==> Deformation ==> Aging | 1 | 969.85 | 6 | 50 | 399.85 | 2 | 199.925 | 1 | 799.7 | 570 | N | 329 | N/A | N/A | 24 | 1.506875 | 0.8677968
541 | 10.1016/j.msea.2013.02.024 | Cu-Al-Cr-Mg-Ni-Si | 2 | 质量分数 | 92.25 | 0.5 | 0.1 | 0.15 | 6 | 1 | 0 | 摩尔分数 | 89.82413 | 1.146597 | 0.1189994 | 0.3818655 | 6.32528 | 2.203131 | 0 | 100 | 6 | 7 | 6 | 0.02142857 | 0 | 0 | 0.1 | 0 | 1.189994 | 0.01428571 | 70 | 0.7 | 0.1017587 | 0.02905374 | 1.894769 | 0.002341065 | 2.093508 | 10.65048 | 1109.758 | 3.621394 | 0.8114711 | 1.23233 | Solution ==> Quenching ==> Deformation ==> Aging | 1 | 969.85 | 4 | 80 | 449.85 | 0.167 | 359.88 | 0.1336 | 75.12495 | 520 | N | 330 | N/A | N/A | 24 | 1.519736 | 0.867184
566 | 10.1016/j.intermet.2013.05.013 | Cu-Al-Cr-Mg-Ni-Si | 2 | 质量分数 | 92.25 | 0.5 | 0.1 | 0.15 | 6 | 1 | 0 | 摩尔分数 | 89.82413 | 1.146597 | 0.1189994 | 0.3818655 | 6.32528 | 2.203131 | 0 | 100 | 6 | 7 | 6 | 0.02142857 | 0 | 0 | 0.1 | 0 | 1.189994 | 0.01428571 | 70 | 0.7 | 0.1017587 | 0.02905374 | 1.894769 | 0.002341065 | 2.093508 | 10.65048 | 1109.758 | 3.621394 | 0.8114711 | 1.23233 | Solution ==> Quenching ==> Deformation ==> Aging | 1 | 969.85 | 6 | 50 | 449.85 | 0.5 | 224.925 | 0.25 | 224.925 | 520 | N | 344 | N/A | N/A | 24 | 1.699789 | 0.8597083
1016 | 10.1016/j.jallcom.2016.11.137 | Cu-Al-Cr-Mg-Ni-Si | 2 | 质量分数 | 92.25 | 0.5 | 0.1 | 0.15 | 6 | 1 | 0 | 摩尔分数 | 89.82413 | 1.146597 | 0.1189994 | 0.3818655 | 6.32528 | 2.203131 | 0 | 100 | 6 | 7 | 6 | 0.02142857 | 0 | 0 | 0.1 | 0 | 1.189994 | 0.01428571 | 70 | 0.7 | 0.1017587 | 0.02905374 | 1.894769 | 0.002341065 | 2.093508 | 10.65048 | 1109.758 | 3.621394 | 0.8114711 | 1.23233 | Solution ==> Quenching ==> Deformation ==> Aging ==> Secondary TMP ==> Secondary Aging | 2 | 979.85 | 4 | 60 | 399.85 | 2 | 239.91 | 1.2 | 799.7 | 580 | Y | 353 | N/A | N/A | 24 | 1.815537 | 0.8560064
956 | 10.1016/j.jallcom.2016.11.137 | Cu-Al-Cr-Mg-Ni-Si | 2 | 质量分数 | 92.25 | 0.5 | 0.1 | 0.15 | 6 | 1 | 0 | 摩尔分数 | 89.82413 | 1.146597 | 0.1189994 | 0.3818655 | 6.32528 | 2.203131 | 0 | 100 | 6 | 7 | 6 | 0.02142857 | 0 | 0 | 0.1 | 0 | 1.189994 | 0.01428571 | 70 | 0.7 | 0.1017587 | 0.02905374 | 1.894769 | 0.002341065 | 2.093508 | 10.65048 | 1109.758 | 3.621394 | 0.8114711 | 1.23233 | Solution ==> Quenching ==> Deformation ==> Aging ==> Secondary TMP ==> Secondary Aging | 2 | 979.85 | 4 | 80 | 399.85 | 1 | 319.88 | 0.8 | 399.85 | 580 | Y | 362 | N/A | N/A | 24 | 1.931286 | 0.8531822
1022 | 10.1016/j.jallcom.2016.11.137 | Cu-Al-Cr-Mg-Ni-Si | 2 | 质量分数 | 92.25 | 0.5 | 0.1 | 0.15 | 6 | 1 | 0 | 摩尔分数 | 89.82413 | 1.146597 | 0.1189994 | 0.3818655 | 6.32528 | 2.203131 | 0 | 100 | 6 | 7 | 6 | 0.02142857 | 0 | 0 | 0.1 | 0 | 1.189994 | 0.01428571 | 70 | 0.7 | 0.1017587 | 0.02905374 | 1.894769 | 0.002341065 | 2.093508 | 10.65048 | 1109.758 | 3.621394 | 0.8114711 | 1.23233 | Solution ==> Quenching ==> Deformation ==> Aging ==> Secondary TMP ==> Secondary Aging | 2 | 979.85 | 4 | 80 | 399.85 | 2 | 319.88 | 1.6 | 799.7 | 580 | Y | 362 | N/A | N/A | 24 | 1.931286 | 0.8531822
820 | 10.1016/j.jallcom.2016.11.137 | Cu-Al-Cr-Mg-Ni-Si | 2 | 质量分数 | 92.25 | 0.5 | 0.1 | 0.15 | 6 | 1 | 0 | 摩尔分数 | 89.82413 | 1.146597 | 0.1189994 | 0.3818655 | 6.32528 | 2.203131 | 0 | 100 | 6 | 7 | 6 | 0.02142857 | 0 | 0 | 0.1 | 0 | 1.189994 | 0.01428571 | 70 | 0.7 | 0.1017587 | 0.02905374 | 1.894769 | 0.002341065 | 2.093508 | 10.65048 | 1109.758 | 3.621394 | 0.8114711 | 1.23233 | Solution ==> Quenching ==> Aging | 0 | 979.85 | 4 | 0 | 399.85 | 0.083 | 0 | 0 | 33.18755 | 580 | N | 208 | N/A | N/A | 23 | -0.04929678 | 1.020801
562 | 10.1016/j.msea.2013.02.024 | Cu-Al-Cr-Mg-Ni-Si | 2 | 质量分数 | 92.25 | 0.5 | 0.1 | 0.15 | 6 | 1 | 0 | 摩尔分数 | 89.82413 | 1.146597 | 0.1189994 | 0.3818655 | 6.32528 | 2.203131 | 0 | 100 | 6 | 7 | 6 | 0.02142857 | 0 | 0 | 0.1 | 0 | 1.189994 | 0.01428571 | 70 | 0.7 | 0.1017587 | 0.02905374 | 1.894769 | 0.002341065 | 2.093508 | 10.65048 | 1109.758 | 3.621394 | 0.8114711 | 1.23233 | Solution ==> Quenching ==> Aging | 0 | 969.85 | 4 | 0 | 449.85 | 0.5 | 0 | 0 | 224.925 | 520 | N | 285 | N/A | N/A | 23 | 0.9409944 | 0.9164563
594 | 10.1016/j.msea.2013.02.024 | Cu-Al-Cr-Mg-Ni-Si | 2 | 质量分数 | 92.25 | 0.5 | 0.1 | 0.15 | 6 | 1 | 0 | 摩尔分数 | 89.82413 | 1.146597 | 0.1189994 | 0.3818655 | 6.32528 | 2.203131 | 0 | 100 | 6 | 7 | 6 | 0.02142857 | 0 | 0 | 0.1 | 0 | 1.189994 | 0.01428571 | 70 | 0.7 | 0.1017587 | 0.02905374 | 1.894769 | 0.002341065 | 2.093508 | 10.65048 | 1109.758 | 3.621394 | 0.8114711 | 1.23233 | Solution ==> Quenching ==> Aging | 0 | 969.85 | 4 | 0 | 399.85 | 1 | 0 | 0 | 399.85 | 570 | N | 285 | N/A | N/A | 23 | 0.9409944 | 0.9164563
601 | 10.1016/j.msea.2017.05.001 | Cu-Al-Cr-Mg-Ni-Si | 2 | 质量分数 | 92.27 | 0.49 | 0.11 | 0.12 | 5.98 | 1.03 | 0 | 摩尔分数 | 89.8642 | 1.123922 | 0.1309294 | 0.3055625 | 6.305642 | 2.269746 | 0 | 100 | 5.805825 | 7.01 | 6.1594 | 0.0171184 | 0 | 0 | 0.11 | 0 | 1.190267 | 0.01569187 | 63.72727 | 0.7711 | 0.101358 | 0.02834595 | 1.895254 | 0.00206808 | 2.055134 | 10.6541 | 1110.431 | 3.600475 | 0.8121861 | 1.231245 | Solution ==> Quenching ==> Deformation ==> Aging | 1 | 969.85 | 6 | 50 | 399.85 | 1 | 199.925 | 0.5 | 399.85 | 570 | N | 321 | N/A | N/A | 23 | 1.403988 | 0.8852464
616 | 10.1016/j.msea.2017.05.001 | Cu-Al-Cr-Mg-Ni-Si | 2 | 质量分数 | 92.27 | 0.49 | 0.11 | 0.12 | 5.98 | 1.03 | 0 | 摩尔分数 | 89.8642 | 1.123922 | 0.1309294 | 0.3055625 | 6.305642 | 2.269746 | 0 | 100 | 5.805825 | 7.01 | 6.1594 | 0.0171184 | 0 | 0 | 0.11 | 0 | 1.190267 | 0.01569187 | 63.72727 | 0.7711 | 0.101358 | 0.02834595 | 1.895254 | 0.00206808 | 2.055134 | 10.6541 | 1110.431 | 3.600475 | 0.8121861 | 1.231245 | Solution ==> Quenching ==> Deformation ==> Aging | 1 | 969.85 | 6 | 50 | 399.85 | 1.5 | 199.925 | 0.75 | 599.775 | 570 | N | 329 | N/A | N/A | 23 | 1.506875 | 0.8800441
543 | 10.1016/j.msea.2017.05.001 | Cu-Al-Cr-Mg-Ni-Si | 2 | 质量分数 | 92.27 | 0.49 | 0.11 | 0.12 | 5.98 | 1.03 | 0 | 摩尔分数 | 89.8642 | 1.123922 | 0.1309294 | 0.3055625 | 6.305642 | 2.269746 | 0 | 100 | 5.805825 | 7.01 | 6.1594 | 0.0171184 | 0 | 0 | 0.11 | 0 | 1.190267 | 0.01569187 | 63.72727 | 0.7711 | 0.101358 | 0.02834595 | 1.895254 | 0.00206808 | 2.055134 | 10.6541 | 1110.431 | 3.600475 | 0.8121861 | 1.231245 | Solution ==> Quenching ==> Deformation ==> Aging | 1 | 969.85 | 6 | 50 | 449.85 | 0.25 | 224.925 | 0.125 | 112.4625 | 520 | N | 331 | N/A | N/A | 23 | 1.532597 | 0.8788458
564 | 10.1016/j.msea.2013.02.024 | Cu-Al-Cr-Mg-Ni-Si | 2 | 质量分数 | 92.25 | 0.5 | 0.1 | 0.15 | 6 | 1 | 0 | 摩尔分数 | 89.82413 | 1.146597 | 0.1189994 | 0.3818655 | 6.32528 | 2.203131 | 0 | 100 | 6 | 7 | 6 | 0.02142857 | 0 | 0 | 0.1 | 0 | 1.189994 | 0.01428571 | 70 | 0.7 | 0.1017587 | 0.02905374 | 1.894769 | 0.002341065 | 2.093508 | 10.65048 | 1109.758 | 3.621394 | 0.8114711 | 1.23233 | Solution ==> Quenching ==> Deformation ==> Aging | 1 | 969.85 | 4 | 50 | 449.85 | 0.5 | 224.925 | 0.25 | 224.925 | 520 | N | 332 | N/A | N/A | 23 | 1.545458 | 0.8782621
892 | 10.1016/j.jallcom.2016.11.137 | Cu-Al-Cr-Mg-Ni-Si | 2 | 质量分数 | 92.25 | 0.5 | 0.1 | 0.15 | 6 | 1 | 0 | 摩尔分数 | 89.82413 | 1.146597 | 0.1189994 | 0.3818655 | 6.32528 | 2.203131 | 0 | 100 | 6 | 7 | 6 | 0.02142857 | 0 | 0 | 0.1 | 0 | 1.189994 | 0.01428571 | 70 | 0.7 | 0.1017587 | 0.02905374 | 1.894769 | 0.002341065 | 2.093508 | 10.65048 | 1109.758 | 3.621394 | 0.8114711 | 1.23233 | Solution ==> Quenching ==> Deformation ==> Aging ==> Secondary TMP ==> Secondary Aging | 2 | 979.85 | 4 | 80 | 399.85 | 0.5 | 319.88 | 0.4 | 199.925 | 580 | Y | 359 | N/A | N/A | 23 | 1.892703 | 0.8664674
950 | 10.1016/j.jallcom.2016.11.137 | Cu-Al-Cr-Mg-Ni-Si | 2 | 质量分数 | 92.25 | 0.5 | 0.1 | 0.15 | 6 | 1 | 0 | 摩尔分数 | 89.82413 | 1.146597 | 0.1189994 | 0.3818655 | 6.32528 | 2.203131 | 0 | 100 | 6 | 7 | 6 | 0.02142857 | 0 | 0 | 0.1 | 0 | 1.189994 | 0.01428571 | 70 | 0.7 | 0.1017587 | 0.02905374 | 1.894769 | 0.002341065 | 2.093508 | 10.65048 | 1109.758 | 3.621394 | 0.8114711 | 1.23233 | Solution ==> Quenching ==> Deformation ==> Aging ==> Secondary TMP ==> Secondary Aging | 2 | 979.85 | 4 | 60 | 399.85 | 1 | 239.91 | 0.6 | 399.85 | 580 | Y | 360 | N/A | N/A | 23 | 1.905564 | 0.8661796
887 | 10.1016/j.jallcom.2016.11.137 | Cu-Al-Cr-Mg-Ni-Si | 2 | 质量分数 | 92.25 | 0.5 | 0.1 | 0.15 | 6 | 1 | 0 | 摩尔分数 | 89.82413 | 1.146597 | 0.1189994 | 0.3818655 | 6.32528 | 2.203131 | 0 | 100 | 6 | 7 | 6 | 0.02142857 | 0 | 0 | 0.1 | 0 | 1.189994 | 0.01428571 | 70 | 0.7 | 0.1017587 | 0.02905374 | 1.894769 | 0.002341065 | 2.093508 | 10.65048 | 1109.758 | 3.621394 | 0.8114711 | 1.23233 | Solution ==> Quenching ==> Deformation ==> Aging ==> Secondary TMP ==> Secondary Aging | 2 | 979.85 | 4 | 60 | 399.85 | 0.5 | 239.91 | 0.3 | 199.925 | 580 | Y | 382 | N/A | N/A | 23 | 2.188504 | 0.8625873
568 | 10.1016/j.msea.2017.05.001 | Cu-Al-Cr-Mg-Ni-Si | 2 | 质量分数 | 92.27 | 0.49 | 0.11 | 0.12 | 5.98 | 1.03 | 0 | 摩尔分数 | 89.8642 | 1.123922 | 0.1309294 | 0.3055625 | 6.305642 | 2.269746 | 0 | 100 | 5.805825 | 7.01 | 6.1594 | 0.0171184 | 0 | 0 | 0.11 | 0 | 1.190267 | 0.01569187 | 63.72727 | 0.7711 | 0.101358 | 0.02834595 | 1.895254 | 0.00206808 | 2.055134 | 10.6541 | 1110.431 | 3.600475 | 0.8121861 | 1.231245 | Solution ==> Quenching ==> Deformation ==> Aging | 1 | 969.85 | 6 | 50 | 399.85 | 0.5 | 199.925 | 0.25 | 199.925 | 570 | N | 326 | N/A | N/A | 22 | 1.468292 | 0.8941471
582 | 10.1016/j.msea.2017.05.001 | Cu-Al-Cr-Mg-Ni-Si | 2 | 质量分数 | 92.27 | 0.49 | 0.11 | 0.12 | 5.98 | 1.03 | 0 | 摩尔分数 | 89.8642 | 1.123922 | 0.1309294 | 0.3055625 | 6.305642 | 2.269746 | 0 | 100 | 5.805825 | 7.01 | 6.1594 | 0.0171184 | 0 | 0 | 0.11 | 0 | 1.190267 | 0.01569187 | 63.72727 | 0.7711 | 0.101358 | 0.02834595 | 1.895254 | 0.00206808 | 2.055134 | 10.6541 | 1110.431 | 3.600475 | 0.8121861 | 1.231245 | Solution ==> Quenching ==> Deformation ==> Aging | 1 | 969.85 | 6 | 50 | 399.85 | 0.75 | 199.925 | 0.375 | 299.8875 | 570 | N | 329 | N/A | N/A | 22 | 1.506875 | 0.8922983
855 | 10.1016/j.jallcom.2016.11.137 | Cu-Al-Cr-Mg-Ni-Si | 2 | 质量分数 | 92.25 | 0.5 | 0.1 | 0.15 | 6 | 1 | 0 | 摩尔分数 | 89.82413 | 1.146597 | 0.1189994 | 0.3818655 | 6.32528 | 2.203131 | 0 | 100 | 6 | 7 | 6 | 0.02142857 | 0 | 0 | 0.1 | 0 | 1.189994 | 0.01428571 | 70 | 0.7 | 0.1017587 | 0.02905374 | 1.894769 | 0.002341065 | 2.093508 | 10.65048 | 1109.758 | 3.621394 | 0.8114711 | 1.23233 | Solution ==> Quenching ==> Deformation ==> Aging ==> Secondary TMP ==> Secondary Aging | 2 | 979.85 | 4 | 80 | 399.85 | 0.17 | 319.88 | 0.136 | 67.9745 | 580 | Y | 357 | N/A | N/A | 21 | 1.866981 | 0.8919471
850 | 10.1016/j.jallcom.2016.11.137 | Cu-Al-Cr-Mg-Ni-Si | 2 | 质量分数 | 92.25 | 0.5 | 0.1 | 0.15 | 6 | 1 | 0 | 摩尔分数 | 89.82413 | 1.146597 | 0.1189994 | 0.3818655 | 6.32528 | 2.203131 | 0 | 100 | 6 | 7 | 6 | 0.02142857 | 0 | 0 | 0.1 | 0 | 1.189994 | 0.01428571 | 70 | 0.7 | 0.1017587 | 0.02905374 | 1.894769 | 0.002341065 | 2.093508 | 10.65048 | 1109.758 | 3.621394 | 0.8114711 | 1.23233 | Solution ==> Quenching ==> Deformation ==> Aging ==> Secondary TMP ==> Secondary Aging | 2 | 979.85 | 4 | 60 | 399.85 | 0.17 | 239.91 | 0.102 | 67.9745 | 580 | Y | 371 | N/A | N/A | 21 | 2.047034 | 0.8886919
539 | 10.1016/j.msea.2013.02.024 | Cu-Al-Cr-Mg-Ni-Si | 2 | 质量分数 | 92.25 | 0.5 | 0.1 | 0.15 | 6 | 1 | 0 | 摩尔分数 | 89.82413 | 1.146597 | 0.1189994 | 0.3818655 | 6.32528 | 2.203131 | 0 | 100 | 6 | 7 | 6 | 0.02142857 | 0 | 0 | 0.1 | 0 | 1.189994 | 0.01428571 | 70 | 0.7 | 0.1017587 | 0.02905374 | 1.894769 | 0.002341065 | 2.093508 | 10.65048 | 1109.758 | 3.621394 | 0.8114711 | 1.23233 | Solution ==> Quenching ==> Aging | 0 | 969.85 | 4 | 0 | 499.85 | 0.167 | 0 | 0 | 83.47495 | 470 | N | 268 | N/A | N/A | 20 | 0.7223587 | 0.9700605
561 | 10.1016/j.msea.2013.02.024 | Cu-Al-Cr-Mg-Ni-Si | 2 | 质量分数 | 92.25 | 0.5 | 0.1 | 0.15 | 6 | 1 | 0 | 摩尔分数 | 89.82413 | 1.146597 | 0.1189994 | 0.3818655 | 6.32528 | 2.203131 | 0 | 100 | 6 | 7 | 6 | 0.02142857 | 0 | 0 | 0.1 | 0 | 1.189994 | 0.01428571 | 70 | 0.7 | 0.1017587 | 0.02905374 | 1.894769 | 0.002341065 | 2.093508 | 10.65048 | 1109.758 | 3.621394 | 0.8114711 | 1.23233 | Solution ==> Quenching ==> Aging | 0 | 969.85 | 4 | 0 | 399.85 | 0.5 | 0 | 0 | 199.925 | 570 | N | 281 | N/A | N/A | 20 | 0.8895507 | 0.9558971
540 | 10.1016/j.msea.2013.02.024 | Cu-Al-Cr-Mg-Ni-Si | 2 | 质量分数 | 92.25 | 0.5 | 0.1 | 0.15 | 6 | 1 | 0 | 摩尔分数 | 89.82413 | 1.146597 | 0.1189994 | 0.3818655 | 6.32528 | 2.203131 | 0 | 100 | 6 | 7 | 6 | 0.02142857 | 0 | 0 | 0.1 | 0 | 1.189994 | 0.01428571 | 70 | 0.7 | 0.1017587 | 0.02905374 | 1.894769 | 0.002341065 | 2.093508 | 10.65048 | 1109.758 | 3.621394 | 0.8114711 | 1.23233 | Solution ==> Quenching ==> Deformation ==> Aging | 1 | 969.85 | 4 | 50 | 449.85 | 0.167 | 224.925 | 0.0835 | 75.12495 | 520 | N | 306 | N/A | N/A | 20 | 1.211074 | 0.9328561
542 | 10.1016/j.msea.2017.05.001 | Cu-Al-Cr-Mg-Ni-Si | 2 | 质量分数 | 92.27 | 0.49 | 0.11 | 0.12 | 5.98 | 1.03 | 0 | 摩尔分数 | 89.8642 | 1.123922 | 0.1309294 | 0.3055625 | 6.305642 | 2.269746 | 0 | 100 | 5.805825 | 7.01 | 6.1594 | 0.0171184 | 0 | 0 | 0.11 | 0 | 1.190267 | 0.01569187 | 63.72727 | 0.7711 | 0.101358 | 0.02834595 | 1.895254 | 0.00206808 | 2.055134 | 10.6541 | 1110.431 | 3.600475 | 0.8121861 | 1.231245 | Solution ==> Quenching ==> Deformation ==> Aging | 1 | 969.85 | 6 | 50 | 399.85 | 0.25 | 199.925 | 0.125 | 99.9625 | 570 | N | 317 | N/A | N/A | 20 | 1.352544 | 0.9245531
1020 | 10.1016/j.jallcom.2016.11.137 | Cu-Al-Cr-Mg-Ni-Si | 2 | 质量分数 | 92.25 | 0.5 | 0.1 | 0.15 | 6 | 1 | 0 | 摩尔分数 | 89.82413 | 1.146597 | 0.1189994 | 0.3818655 | 6.32528 | 2.203131 | 0 | 100 | 6 | 7 | 6 | 0.02142857 | 0 | 0 | 0.1 | 0 | 1.189994 | 0.01428571 | 70 | 0.7 | 0.1017587 | 0.02905374 | 1.894769 | 0.002341065 | 2.093508 | 10.65048 | 1109.758 | 3.621394 | 0.8114711 | 1.23233 | Solution ==> Quenching ==> Deformation ==> Aging ==> Secondary TMP ==> Secondary Aging | 2 | 979.85 | 4 | 80 | 449.85 | 2 | 359.88 | 1.6 | 899.7 | 530 | Y | 325 | N/A | N/A | 20 | 1.455431 | 0.9192457
538 | 10.1016/j.msea.2013.02.024 | Cu-Al-Cr-Mg-Ni-Si | 2 | 质量分数 | 92.25 | 0.5 | 0.1 | 0.15 | 6 | 1 | 0 | 摩尔分数 | 89.82413 | 1.146597 | 0.1189994 | 0.3818655 | 6.32528 | 2.203131 | 0 | 100 | 6 | 7 | 6 | 0.02142857 | 0 | 0 | 0.1 | 0 | 1.189994 | 0.01428571 | 70 | 0.7 | 0.1017587 | 0.02905374 | 1.894769 | 0.002341065 | 2.093508 | 10.65048 | 1109.758 | 3.621394 | 0.8114711 | 1.23233 | Solution ==> Quenching ==> Aging | 0 | 969.85 | 4 | 0 | 449.85 | 0.167 | 0 | 0 | 75.12495 | 520 | N | 265 | N/A | N/A | 19 | 0.6837759 | 0.9850991
954 | 10.1016/j.jallcom.2016.11.137 | Cu-Al-Cr-Mg-Ni-Si | 2 | 质量分数 | 92.25 | 0.5 | 0.1 | 0.15 | 6 | 1 | 0 | 摩尔分数 | 89.82413 | 1.146597 | 0.1189994 | 0.3818655 | 6.32528 | 2.203131 | 0 | 100 | 6 | 7 | 6 | 0.02142857 | 0 | 0 | 0.1 | 0 | 1.189994 | 0.01428571 | 70 | 0.7 | 0.1017587 | 0.02905374 | 1.894769 | 0.002341065 | 2.093508 | 10.65048 | 1109.758 | 3.621394 | 0.8114711 | 1.23233 | Solution ==> Quenching ==> Deformation ==> Aging ==> Secondary TMP ==> Secondary Aging | 2 | 979.85 | 4 | 80 | 449.85 | 1 | 359.88 | 0.8 | 449.85 | 530 | Y | 342 | N/A | N/A | 19 | 1.674067 | 0.9224278
1021 | 10.1016/j.jallcom.2016.11.137 | Cu-Al-Cr-Mg-Ni-Si | 2 | 质量分数 | 92.25 | 0.5 | 0.1 | 0.15 | 6 | 1 | 0 | 摩尔分数 | 89.82413 | 1.146597 | 0.1189994 | 0.3818655 | 6.32528 | 2.203131 | 0 | 100 | 6 | 7 | 6 | 0.02142857 | 0 | 0 | 0.1 | 0 | 1.189994 | 0.01428571 | 70 | 0.7 | 0.1017587 | 0.02905374 | 1.894769 | 0.002341065 | 2.093508 | 10.65048 | 1109.758 | 3.621394 | 0.8114711 | 1.23233 | Solution ==> Quenching ==> Deformation ==> Aging ==> Secondary TMP ==> Secondary Aging | 2 | 979.85 | 4 | 80 | 499.85 | 2 | 399.88 | 1.6 | 999.7 | 480 | Y | 219 | N/A | N/A | 18 | 0.09217339 | 1.057377
955 | 10.1016/j.jallcom.2016.11.137 | Cu-Al-Cr-Mg-Ni-Si | 2 | 质量分数 | 92.25 | 0.5 | 0.1 | 0.15 | 6 | 1 | 0 | 摩尔分数 | 89.82413 | 1.146597 | 0.1189994 | 0.3818655 | 6.32528 | 2.203131 | 0 | 100 | 6 | 7 | 6 | 0.02142857 | 0 | 0 | 0.1 | 0 | 1.189994 | 0.01428571 | 70 | 0.7 | 0.1017587 | 0.02905374 | 1.894769 | 0.002341065 | 2.093508 | 10.65048 | 1109.758 | 3.621394 | 0.8114711 | 1.23233 | Solution ==> Quenching ==> Deformation ==> Aging ==> Secondary TMP ==> Secondary Aging | 2 | 979.85 | 4 | 80 | 499.85 | 1 | 399.88 | 0.8 | 499.85 | 480 | Y | 250 | N/A | N/A | 18 | 0.4908621 | 1.014723
890 | 10.1016/j.jallcom.2016.11.137 | Cu-Al-Cr-Mg-Ni-Si | 2 | 质量分数 | 92.25 | 0.5 | 0.1 | 0.15 | 6 | 1 | 0 | 摩尔分数 | 89.82413 | 1.146597 | 0.1189994 | 0.3818655 | 6.32528 | 2.203131 | 0 | 100 | 6 | 7 | 6 | 0.02142857 | 0 | 0 | 0.1 | 0 | 1.189994 | 0.01428571 | 70 | 0.7 | 0.1017587 | 0.02905374 | 1.894769 | 0.002341065 | 2.093508 | 10.65048 | 1109.758 | 3.621394 | 0.8114711 | 1.23233 | Solution ==> Quenching ==> Deformation ==> Aging ==> Secondary TMP ==> Secondary Aging | 2 | 979.85 | 4 | 80 | 449.85 | 0.5 | 359.88 | 0.4 | 224.925 | 530 | Y | 345 | N/A | N/A | 18 | 1.71265 | 0.9335107
853 | 10.1016/j.jallcom.2016.11.137 | Cu-Al-Cr-Mg-Ni-Si | 2 | 质量分数 | 92.25 | 0.5 | 0.1 | 0.15 | 6 | 1 | 0 | 摩尔分数 | 89.82413 | 1.146597 | 0.1189994 | 0.3818655 | 6.32528 | 2.203131 | 0 | 100 | 6 | 7 | 6 | 0.02142857 | 0 | 0 | 0.1 | 0 | 1.189994 | 0.01428571 | 70 | 0.7 | 0.1017587 | 0.02905374 | 1.894769 | 0.002341065 | 2.093508 | 10.65048 | 1109.758 | 3.621394 | 0.8114711 | 1.23233 | Solution ==> Quenching ==> Deformation ==> Aging ==> Secondary TMP ==> Secondary Aging | 2 | 979.85 | 4 | 80 | 449.85 | 0.17 | 359.88 | 0.136 | 76.4745 | 530 | Y | 351 | N/A | N/A | 18 | 1.789815 | 0.9312097
891 | 10.1016/j.jallcom.2016.11.137 | Cu-Al-Cr-Mg-Ni-Si | 2 | 质量分数 | 92.25 | 0.5 | 0.1 | 0.15 | 6 | 1 | 0 | 摩尔分数 | 89.82413 | 1.146597 | 0.1189994 | 0.3818655 | 6.32528 | 2.203131 | 0 | 100 | 6 | 7 | 6 | 0.02142857 | 0 | 0 | 0.1 | 0 | 1.189994 | 0.01428571 | 70 | 0.7 | 0.1017587 | 0.02905374 | 1.894769 | 0.002341065 | 2.093508 | 10.65048 | 1109.758 | 3.621394 | 0.8114711 | 1.23233 | Solution ==> Quenching ==> Deformation ==> Aging ==> Secondary TMP ==> Secondary Aging | 2 | 979.85 | 4 | 80 | 499.85 | 0.5 | 399.88 | 0.4 | 249.925 | 480 | Y | 267 | N/A | N/A | 17 | 0.7094978 | 1.006058
854 | 10.1016/j.jallcom.2016.11.137 | Cu-Al-Cr-Mg-Ni-Si | 2 | 质量分数 | 92.25 | 0.5 | 0.1 | 0.15 | 6 | 1 | 0 | 摩尔分数 | 89.82413 | 1.146597 | 0.1189994 | 0.3818655 | 6.32528 | 2.203131 | 0 | 100 | 6 | 7 | 6 | 0.02142857 | 0 | 0 | 0.1 | 0 | 1.189994 | 0.01428571 | 70 | 0.7 | 0.1017587 | 0.02905374 | 1.894769 | 0.002341065 | 2.093508 | 10.65048 | 1109.758 | 3.621394 | 0.8114711 | 1.23233 | Solution ==> Quenching ==> Deformation ==> Aging ==> Secondary TMP ==> Secondary Aging | 2 | 979.85 | 4 | 80 | 499.85 | 0.17 | 399.88 | 0.136 | 84.9745 | 480 | Y | 285 | N/A | N/A | 17 | 0.9409944 | 0.9873663
1019 | 10.1016/j.jallcom.2016.11.137 | Cu-Al-Cr-Mg-Ni-Si | 2 | 质量分数 | 92.25 | 0.5 | 0.1 | 0.15 | 6 | 1 | 0 | 摩尔分数 | 89.82413 | 1.146597 | 0.1189994 | 0.3818655 | 6.32528 | 2.203131 | 0 | 100 | 6 | 7 | 6 | 0.02142857 | 0 | 0 | 0.1 | 0 | 1.189994 | 0.01428571 | 70 | 0.7 | 0.1017587 | 0.02905374 | 1.894769 | 0.002341065 | 2.093508 | 10.65048 | 1109.758 | 3.621394 | 0.8114711 | 1.23233 | Solution ==> Quenching ==> Deformation ==> Aging ==> Secondary TMP ==> Secondary Aging | 2 | 979.85 | 4 | 80 | 399.85 | 2 | 319.88 | 1.6 | 799.7 | 580 | Y | 363 | N/A | N/A | 14 | 1.944147 | 0.9775493
953 | 10.1016/j.jallcom.2016.11.137 | Cu-Al-Cr-Mg-Ni-Si | 2 | 质量分数 | 92.25 | 0.5 | 0.1 | 0.15 | 6 | 1 | 0 | 摩尔分数 | 89.82413 | 1.146597 | 0.1189994 | 0.3818655 | 6.32528 | 2.203131 | 0 | 100 | 6 | 7 | 6 | 0.02142857 | 0 | 0 | 0.1 | 0 | 1.189994 | 0.01428571 | 70 | 0.7 | 0.1017587 | 0.02905374 | 1.894769 | 0.002341065 | 2.093508 | 10.65048 | 1109.758 | 3.621394 | 0.8114711 | 1.23233 | Solution ==> Quenching ==> Deformation ==> Aging ==> Secondary TMP ==> Secondary Aging | 2 | 979.85 | 4 | 80 | 399.85 | 1 | 319.88 | 0.8 | 399.85 | 580 | Y | 365 | N/A | N/A | 13 | 1.969868 | 0.9895988
848 | 10.1016/j.jallcom.2016.11.137 | Cu-Al-Cr-Mg-Ni-Si | 2 | 质量分数 | 92.25 | 0.5 | 0.1 | 0.15 | 6 | 1 | 0 | 摩尔分数 | 89.82413 | 1.146597 | 0.1189994 | 0.3818655 | 6.32528 | 2.203131 | 0 | 100 | 6 | 7 | 6 | 0.02142857 | 0 | 0 | 0.1 | 0 | 1.189994 | 0.01428571 | 70 | 0.7 | 0.1017587 | 0.02905374 | 1.894769 | 0.002341065 | 2.093508 | 10.65048 | 1109.758 | 3.621394 | 0.8114711 | 1.23233 | Solution ==> Quenching ==> Deformation ==> Aging ==> Secondary TMP ==> Secondary Aging | 2 | 979.85 | 4 | 80 | 399.85 | 0.15 | 319.88 | 0.12 | 59.9775 | 580 | Y | 370 | N/A | N/A | 13 | 2.034173 | 0.9887189
852 | 10.1016/j.jallcom.2016.11.137 | Cu-Al-Cr-Mg-Ni-Si | 2 | 质量分数 | 92.25 | 0.5 | 0.1 | 0.15 | 6 | 1 | 0 | 摩尔分数 | 89.82413 | 1.146597 | 0.1189994 | 0.3818655 | 6.32528 | 2.203131 | 0 | 100 | 6 | 7 | 6 | 0.02142857 | 0 | 0 | 0.1 | 0 | 1.189994 | 0.01428571 | 70 | 0.7 | 0.1017587 | 0.02905374 | 1.894769 | 0.002341065 | 2.093508 | 10.65048 | 1109.758 | 3.621394 | 0.8114711 | 1.23233 | Solution ==> Quenching ==> Deformation ==> Aging ==> Secondary TMP ==> Secondary Aging | 2 | 979.85 | 4 | 80 | 399.85 | 0.17 | 319.88 | 0.136 | 67.9745 | 580 | Y | 386 | N/A | N/A | 12 | 2.239948 | 1
403 | 10.1016/j.msea.2006.07.121 | Cu-Cr-Mg | 1 | 质量分数 | 99.53 | 0 | 0.28 | 0.19 | 0 | 0 | 0 | 摩尔分数 | 99.16413 | 0 | 0.3409392 | 0.4949334 | 0 | 0 | 0 | 100 | 0 | 0 | 0 | 0 | 0 | 0 | 0.28 | 0 | 1.21764 | 0 | 0 | 0 | 0.008358726 | 0.01752262 | 1.896262 | 0.001905269 | 0.4823374 | 10.93841 | 1085.273 | 0.4486796 | 0.9833885 | 1.016892 | Solution ==> Quenching ==> Aging | 0 | 949.85 | 4 | 0 | 509.85 | 6 | 0 | 0 | 3059.1 | 440 | N | 89 | N/A | N/A | 88 | -1.579747 | 0.912414
360 | 10.1016/j.msea.2006.07.121 | Cu-Cr-Mg | 1 | 质量分数 | 99.53 | 0 | 0.28 | 0.19 | 0 | 0 | 0 | 摩尔分数 | 99.16413 | 0 | 0.3409392 | 0.4949334 | 0 | 0 | 0 | 100 | 0 | 0 | 0 | 0 | 0 | 0 | 0.28 | 0 | 1.21764 | 0 | 0 | 0 | 0.008358726 | 0.01752262 | 1.896262 | 0.001905269 | 0.4823374 | 10.93841 | 1085.273 | 0.4486796 | 0.9833885 | 1.016892 | Solution ==> Quenching ==> Aging | 0 | 949.85 | 4 | 0 | 509.85 | 4 | 0 | 0 | 2039.4 | 440 | N | 84 | N/A | N/A | 87 | -1.644051 | 0.9284863
436 | 10.1016/j.msea.2006.07.121 | Cu-Cr-Mg | 1 | 质量分数 | 99.53 | 0 | 0.28 | 0.19 | 0 | 0 | 0 | 摩尔分数 | 99.16413 | 0 | 0.3409392 | 0.4949334 | 0 | 0 | 0 | 100 | 0 | 0 | 0 | 0 | 0 | 0 | 0.28 | 0 | 1.21764 | 0 | 0 | 0 | 0.008358726 | 0.01752262 | 1.896262 | 0.001905269 | 0.4823374 | 10.93841 | 1085.273 | 0.4486796 | 0.9833885 | 1.016892 | Solution ==> Quenching ==> Aging | 0 | 949.85 | 4 | 0 | 509.85 | 12 | 0 | 0 | 6118.2 | 440 | N | 85 | N/A | N/A | 87 | -1.631191 | 0.9254258
420 | 10.1016/j.msea.2006.07.121 | Cu-Cr-Mg | 1 | 质量分数 | 99.53 | 0 | 0.28 | 0.19 | 0 | 0 | 0 | 摩尔分数 | 99.16413 | 0 | 0.3409392 | 0.4949334 | 0 | 0 | 0 | 100 | 0 | 0 | 0 | 0 | 0 | 0 | 0.28 | 0 | 1.21764 | 0 | 0 | 0 | 0.008358726 | 0.01752262 | 1.896262 | 0.001905269 | 0.4823374 | 10.93841 | 1085.273 | 0.4486796 | 0.9833885 | 1.016892 | Solution ==> Quenching ==> Aging | 0 | 949.85 | 4 | 0 | 509.85 | 8 | 0 | 0 | 4078.8 | 440 | N | 88 | N/A | N/A | 87 | -1.592608 | 0.9162446
328 | 10.1016/j.msea.2006.07.121 | Cu-Cr-Mg | 1 | 质量分数 | 99.53 | 0 | 0.28 | 0.19 | 0 | 0 | 0 | 摩尔分数 | 99.16413 | 0 | 0.3409392 | 0.4949334 | 0 | 0 | 0 | 100 | 0 | 0 | 0 | 0 | 0 | 0 | 0.28 | 0 | 1.21764 | 0 | 0 | 0 | 0.008358726 | 0.01752262 | 1.896262 | 0.001905269 | 0.4823374 | 10.93841 | 1085.273 | 0.4486796 | 0.9833885 | 1.016892 | Solution ==> Quenching ==> Aging | 0 | 949.85 | 4 | 0 | 509.85 | 2 | 0 | 0 | 1019.7 | 440 | N | 86 | N/A | N/A | 86 | -1.61833 | 0.9232966
359 | 10.1016/j.msea.2006.07.121 | Cu-Cr-Mg | 1 | 质量分数 | 99.53 | 0 | 0.28 | 0.19 | 0 | 0 | 0 | 摩尔分数 | 99.16413 | 0 | 0.3409392 | 0.4949334 | 0 | 0 | 0 | 100 | 0 | 0 | 0 | 0 | 0 | 0 | 0.28 | 0 | 1.21764 | 0 | 0 | 0 | 0.008358726 | 0.01752262 | 1.896262 | 0.001905269 | 0.4823374 | 10.93841 | 1085.273 | 0.4486796 | 0.9833885 | 1.016892 | Solution ==> Quenching ==> Aging | 0 | 949.85 | 4 | 0 | 479.85 | 4 | 0 | 0 | 1919.4 | 470 | N | 107 | N/A | N/A | 85 | -1.34825 | 0.8602896
402 | 10.1016/j.msea.2006.07.121 | Cu-Cr-Mg | 1 | 质量分数 | 99.53 | 0 | 0.28 | 0.19 | 0 | 0 | 0 | 摩尔分数 | 99.16413 | 0 | 0.3409392 | 0.4949334 | 0 | 0 | 0 | 100 | 0 | 0 | 0 | 0 | 0 | 0 | 0.28 | 0 | 1.21764 | 0 | 0 | 0 | 0.008358726 | 0.01752262 | 1.896262 | 0.001905269 | 0.4823374 | 10.93841 | 1085.273 | 0.4486796 | 0.9833885 | 1.016892 | Solution ==> Quenching ==> Aging | 0 | 949.85 | 4 | 0 | 479.85 | 6 | 0 | 0 | 2879.1 | 470 | N | 107 | N/A | N/A | 85 | -1.34825 | 0.8602896
435 | 10.1016/j.msea.2006.07.121 | Cu-Cr-Mg | 1 | 质量分数 | 99.53 | 0 | 0.28 | 0.19 | 0 | 0 | 0 | 摩尔分数 | 99.16413 | 0 | 0.3409392 | 0.4949334 | 0 | 0 | 0 | 100 | 0 | 0 | 0 | 0 | 0 | 0 | 0.28 | 0 | 1.21764 | 0 | 0 | 0 | 0.008358726 | 0.01752262 | 1.896262 | 0.001905269 | 0.4823374 | 10.93841 | 1085.273 | 0.4486796 | 0.9833885 | 1.016892 | Solution ==> Quenching ==> Aging | 0 | 949.85 | 4 | 0 | 479.85 | 12 | 0 | 0 | 5758.2 | 470 | N | 108 | N/A | N/A | 85 | -1.335389 | 0.8572381
419 | 10.1016/j.msea.2006.07.121 | Cu-Cr-Mg | 1 | 质量分数 | 99.53 | 0 | 0.28 | 0.19 | 0 | 0 | 0 | 摩尔分数 | 99.16413 | 0 | 0.3409392 | 0.4949334 | 0 | 0 | 0 | 100 | 0 | 0 | 0 | 0 | 0 | 0 | 0.28 | 0 | 1.21764 | 0 | 0 | 0 | 0.008358726 | 0.01752262 | 1.896262 | 0.001905269 | 0.4823374 | 10.93841 | 1085.273 | 0.4486796 | 0.9833885 | 1.016892 | Solution ==> Quenching ==> Aging | 0 | 949.85 | 4 | 0 | 479.85 | 8 | 0 | 0 | 3838.8 | 470 | N | 107 | N/A | N/A | 84 | -1.34825 | 0.8616507
401 | 10.1016/j.msea.2006.07.121 | Cu-Cr-Mg | 1 | 质量分数 | 99.53 | 0 | 0.28 | 0.19 | 0 | 0 | 0 | 摩尔分数 | 99.16413 | 0 | 0.3409392 | 0.4949334 | 0 | 0 | 0 | 100 | 0 | 0 | 0 | 0 | 0 | 0 | 0.28 | 0 | 1.21764 | 0 | 0 | 0 | 0.008358726 | 0.01752262 | 1.896262 | 0.001905269 | 0.4823374 | 10.93841 | 1085.273 | 0.4486796 | 0.9833885 | 1.016892 | Solution ==> Quenching ==> Aging | 0 | 949.85 | 4 | 0 | 449.85 | 6 | 0 | 0 | 2699.1 | 500 | N | 122 | N/A | N/A | 84 | -1.155336 | 0.8159668
358 | 10.1016/j.msea.2006.07.121 | Cu-Cr-Mg | 1 | 质量分数 | 99.53 | 0 | 0.28 | 0.19 | 0 | 0 | 0 | 摩尔分数 | 99.16413 | 0 | 0.3409392 | 0.4949334 | 0 | 0 | 0 | 100 | 0 | 0 | 0 | 0 | 0 | 0 | 0.28 | 0 | 1.21764 | 0 | 0 | 0 | 0.008358726 | 0.01752262 | 1.896262 | 0.001905269 | 0.4823374 | 10.93841 | 1085.273 | 0.4486796 | 0.9833885 | 1.016892 | Solution ==> Quenching ==> Aging | 0 | 949.85 | 4 | 0 | 449.85 | 4 | 0 | 0 | 1799.4 | 500 | N | 122 | N/A | N/A | 83 | -1.155336 | 0.8175929
434 | 10.1016/j.msea.2006.07.121 | Cu-Cr-Mg | 1 | 质量分数 | 99.53 | 0 | 0.28 | 0.19 | 0 | 0 | 0 | 摩尔分数 | 99.16413 | 0 | 0.3409392 | 0.4949334 | 0 | 0 | 0 | 100 | 0 | 0 | 0 | 0 | 0 | 0 | 0.28 | 0 | 1.21764 | 0 | 0 | 0 | 0.008358726 | 0.01752262 | 1.896262 | 0.001905269 | 0.4823374 | 10.93841 | 1085.273 | 0.4486796 | 0.9833885 | 1.016892 | Solution ==> Quenching ==> Aging | 0 | 949.85 | 4 | 0 | 449.85 | 12 | 0 | 0 | 5398.2 | 500 | N | 122 | N/A | N/A | 83 | -1.155336 | 0.8175929
418 | 10.1016/j.msea.2006.07.121 | Cu-Cr-Mg | 1 | 质量分数 | 99.53 | 0 | 0.28 | 0.19 | 0 | 0 | 0 | 摩尔分数 | 99.16413 | 0 | 0.3409392 | 0.4949334 | 0 | 0 | 0 | 100 | 0 | 0 | 0 | 0 | 0 | 0 | 0.28 | 0 | 1.21764 | 0 | 0 | 0 | 0.008358726 | 0.01752262 | 1.896262 | 0.001905269 | 0.4823374 | 10.93841 | 1085.273 | 0.4486796 | 0.9833885 | 1.016892 | Solution ==> Quenching ==> Aging | 0 | 949.85 | 4 | 0 | 449.85 | 8 | 0 | 0 | 3598.8 | 500 | N | 123 | N/A | N/A | 83 | -1.142475 | 0.8145547
297 | 10.1016/j.msea.2006.07.121 | Cu-Cr-Mg | 1 | 质量分数 | 99.53 | 0 | 0.28 | 0.19 | 0 | 0 | 0 | 摩尔分数 | 99.16413 | 0 | 0.3409392 | 0.4949334 | 0 | 0 | 0 | 100 | 0 | 0 | 0 | 0 | 0 | 0 | 0.28 | 0 | 1.21764 | 0 | 0 | 0 | 0.008358726 | 0.01752262 | 1.896262 | 0.001905269 | 0.4823374 | 10.93841 | 1085.273 | 0.4486796 | 0.9833885 | 1.016892 | Solution ==> Quenching ==> Aging | 0 | 949.85 | 4 | 0 | 479.85 | 1 | 0 | 0 | 479.85 | 470 | N | 111 | N/A | N/A | 82 | -1.296807 | 0.8527694
327 | 10.1016/j.msea.2006.07.121 | Cu-Cr-Mg | 1 | 质量分数 | 99.53 | 0 | 0.28 | 0.19 | 0 | 0 | 0 | 摩尔分数 | 99.16413 | 0 | 0.3409392 | 0.4949334 | 0 | 0 | 0 | 100 | 0 | 0 | 0 | 0 | 0 | 0 | 0.28 | 0 | 1.21764 | 0 | 0 | 0 | 0.008358726 | 0.01752262 | 1.896262 | 0.001905269 | 0.4823374 | 10.93841 | 1085.273 | 0.4486796 | 0.9833885 | 1.016892 | Solution ==> Quenching ==> Aging | 0 | 949.85 | 4 | 0 | 479.85 | 2 | 0 | 0 | 959.7 | 470 | N | 112 | N/A | N/A | 82 | -1.283946 | 0.8497351
433 | 10.1016/j.msea.2006.07.121 | Cu-Cr-Mg | 1 | 质量分数 | 99.53 | 0 | 0.28 | 0.19 | 0 | 0 | 0 | 摩尔分数 | 99.16413 | 0 | 0.3409392 | 0.4949334 | 0 | 0 | 0 | 100 | 0 | 0 | 0 | 0 | 0 | 0 | 0.28 | 0 | 1.21764 | 0 | 0 | 0 | 0.008358726 | 0.01752262 | 1.896262 | 0.001905269 | 0.4823374 | 10.93841 | 1085.273 | 0.4486796 | 0.9833885 | 1.016892 | Solution ==> Quenching ==> Aging | 0 | 949.85 | 4 | 0 | 419.85 | 12 | 0 | 0 | 5038.2 | 530 | N | 126 | N/A | N/A | 82 | -1.103893 | 0.8072823
326 | 10.1016/j.msea.2006.07.121 | Cu-Cr-Mg | 1 | 质量分数 | 99.53 | 0 | 0.28 | 0.19 | 0 | 0 | 0 | 摩尔分数 | 99.16413 | 0 | 0.3409392 | 0.4949334 | 0 | 0 | 0 | 100 | 0 | 0 | 0 | 0 | 0 | 0 | 0.28 | 0 | 1.21764 | 0 | 0 | 0 | 0.008358726 | 0.01752262 | 1.896262 | 0.001905269 | 0.4823374 | 10.93841 | 1085.273 | 0.4486796 | 0.9833885 | 1.016892 | Solution ==> Quenching ==> Aging | 0 | 949.85 | 4 | 0 | 449.85 | 2 | 0 | 0 | 899.7 | 500 | N | 121 | N/A | N/A | 80 | -1.168197 | 0.8266072
296 | 10.1016/j.msea.2006.07.121 | Cu-Cr-Mg | 1 | 质量分数 | 99.53 | 0 | 0.28 | 0.19 | 0 | 0 | 0 | 摩尔分数 | 99.16413 | 0 | 0.3409392 | 0.4949334 | 0 | 0 | 0 | 100 | 0 | 0 | 0 | 0 | 0 | 0 | 0.28 | 0 | 1.21764 | 0 | 0 | 0 | 0.008358726 | 0.01752262 | 1.896262 | 0.001905269 | 0.4823374 | 10.93841 | 1085.273 | 0.4486796 | 0.9833885 | 1.016892 | Solution ==> Quenching ==> Aging | 0 | 949.85 | 4 | 0 | 449.85 | 1 | 0 | 0 | 449.85 | 500 | N | 122 | N/A | N/A | 80 | -1.155336 | 0.8235908
417 | 10.1016/j.msea.2006.07.121 | Cu-Cr-Mg | 1 | 质量分数 | 99.53 | 0 | 0.28 | 0.19 | 0 | 0 | 0 | 摩尔分数 | 99.16413 | 0 | 0.3409392 | 0.4949334 | 0 | 0 | 0 | 100 | 0 | 0 | 0 | 0 | 0 | 0 | 0.28 | 0 | 1.21764 | 0 | 0 | 0 | 0.008358726 | 0.01752262 | 1.896262 | 0.001905269 | 0.4823374 | 10.93841 | 1085.273 | 0.4486796 | 0.9833885 | 1.016892 | Solution ==> Quenching ==> Aging | 0 | 949.85 | 4 | 0 | 419.85 | 8 | 0 | 0 | 3358.8 | 530 | N | 127 | N/A | N/A | 80 | -1.091032 | 0.8085148
357 | 10.1016/j.msea.2006.07.121 | Cu-Cr-Mg | 1 | 质量分数 | 99.53 | 0 | 0.28 | 0.19 | 0 | 0 | 0 | 摩尔分数 | 99.16413 | 0 | 0.3409392 | 0.4949334 | 0 | 0 | 0 | 100 | 0 | 0 | 0 | 0 | 0 | 0 | 0.28 | 0 | 1.21764 | 0 | 0 | 0 | 0.008358726 | 0.01752262 | 1.896262 | 0.001905269 | 0.4823374 | 10.93841 | 1085.273 | 0.4486796 | 0.9833885 | 1.016892 | Solution ==> Quenching ==> Aging | 0 | 949.85 | 4 | 0 | 419.85 | 4 | 0 | 0 | 1679.4 | 530 | N | 124 | N/A | N/A | 79 | -1.129614 | 0.8199447
400 | 10.1016/j.msea.2006.07.121 | Cu-Cr-Mg | 1 | 质量分数 | 99.53 | 0 | 0.28 | 0.19 | 0 | 0 | 0 | 摩尔分数 | 99.16413 | 0 | 0.3409392 | 0.4949334 | 0 | 0 | 0 | 100 | 0 | 0 | 0 | 0 | 0 | 0 | 0.28 | 0 | 1.21764 | 0 | 0 | 0 | 0.008358726 | 0.01752262 | 1.896262 | 0.001905269 | 0.4823374 | 10.93841 | 1085.273 | 0.4486796 | 0.9833885 | 1.016892 | Solution ==> Quenching ==> Aging | 0 | 949.85 | 4 | 0 | 419.85 | 6 | 0 | 0 | 2519.1 | 530 | N | 124 | N/A | N/A | 79 | -1.129614 | 0.8199447
298 | 10.1016/j.msea.2006.07.121 | Cu-Cr-Mg | 1 | 质量分数 | 99.53 | 0 | 0.28 | 0.19 | 0 | 0 | 0 | 摩尔分数 | 99.16413 | 0 | 0.3409392 | 0.4949334 | 0 | 0 | 0 | 100 | 0 | 0 | 0 | 0 | 0 | 0 | 0.28 | 0 | 1.21764 | 0 | 0 | 0 | 0.008358726 | 0.01752262 | 1.896262 | 0.001905269 | 0.4823374 | 10.93841 | 1085.273 | 0.4486796 | 0.9833885 | 1.016892 | Solution ==> Quenching ==> Aging | 0 | 949.85 | 4 | 0 | 509.85 | 1 | 0 | 0 | 509.85 | 440 | N | 86 | N/A | N/A | 78 | -1.61833 | 0.9367372
432 | 10.1016/j.msea.2006.07.121 | Cu-Cr-Mg | 1 | 质量分数 | 99.53 | 0 | 0.28 | 0.19 | 0 | 0 | 0 | 摩尔分数 | 99.16413 | 0 | 0.3409392 | 0.4949334 | 0 | 0 | 0 | 100 | 0 | 0 | 0 | 0 | 0 | 0 | 0.28 | 0 | 1.21764 | 0 | 0 | 0 | 0.008358726 | 0.01752262 | 1.896262 | 0.001905269 | 0.4823374 | 10.93841 | 1085.273 | 0.4486796 | 0.9833885 | 1.016892 | Solution ==> Quenching ==> Aging | 0 | 949.85 | 4 | 0 | 389.85 | 12 | 0 | 0 | 4678.2 | 560 | N | 116 | N/A | N/A | 77 | -1.232502 | 0.8491796
283 | 10.1016/j.msea.2006.07.121 | Cu-Cr-Mg | 1 | 质量分数 | 99.53 | 0 | 0.28 | 0.19 | 0 | 0 | 0 | 摩尔分数 | 99.16413 | 0 | 0.3409392 | 0.4949334 | 0 | 0 | 0 | 100 | 0 | 0 | 0 | 0 | 0 | 0 | 0.28 | 0 | 1.21764 | 0 | 0 | 0 | 0.008358726 | 0.01752262 | 1.896262 | 0.001905269 | 0.4823374 | 10.93841 | 1085.273 | 0.4486796 | 0.9833885 | 1.016892 | Solution ==> Quenching ==> Aging | 0 | 949.85 | 4 | 0 | 479.85 | 0.5 | 0 | 0 | 239.925 | 470 | N | 107 | N/A | N/A | 76 | -1.34825 | 0.8788868
399 | 10.1016/j.msea.2006.07.121 | Cu-Cr-Mg | 1 | 质量分数 | 99.53 | 0 | 0.28 | 0.19 | 0 | 0 | 0 | 摩尔分数 | 99.16413 | 0 | 0.3409392 | 0.4949334 | 0 | 0 | 0 | 100 | 0 | 0 | 0 | 0 | 0 | 0 | 0.28 | 0 | 1.21764 | 0 | 0 | 0 | 0.008358726 | 0.01752262 | 1.896262 | 0.001905269 | 0.4823374 | 10.93841 | 1085.273 | 0.4486796 | 0.9833885 | 1.016892 | Solution ==> Quenching ==> Aging | 0 | 949.85 | 4 | 0 | 389.85 | 6 | 0 | 0 | 2339.1 | 560 | N | 109 | N/A | N/A | 76 | -1.322528 | 0.8729139
416 | 10.1016/j.msea.2006.07.121 | Cu-Cr-Mg | 1 | 质量分数 | 99.53 | 0 | 0.28 | 0.19 | 0 | 0 | 0 | 摩尔分数 | 99.16413 | 0 | 0.3409392 | 0.4949334 | 0 | 0 | 0 | 100 | 0 | 0 | 0 | 0 | 0 | 0 | 0.28 | 0 | 1.21764 | 0 | 0 | 0 | 0.008358726 | 0.01752262 | 1.896262 | 0.001905269 | 0.4823374 | 10.93841 | 1085.273 | 0.4486796 | 0.9833885 | 1.016892 | Solution ==> Quenching ==> Aging | 0 | 949.85 | 4 | 0 | 389.85 | 8 | 0 | 0 | 3118.8 | 560 | N | 117 | N/A | N/A | 76 | -1.219641 | 0.8490454
325 | 10.1016/j.msea.2006.07.121 | Cu-Cr-Mg | 1 | 质量分数 | 99.53 | 0 | 0.28 | 0.19 | 0 | 0 | 0 | 摩尔分数 | 99.16413 | 0 | 0.3409392 | 0.4949334 | 0 | 0 | 0 | 100 | 0 | 0 | 0 | 0 | 0 | 0 | 0.28 | 0 | 1.21764 | 0 | 0 | 0 | 0.008358726 | 0.01752262 | 1.896262 | 0.001905269 | 0.4823374 | 10.93841 | 1085.273 | 0.4486796 | 0.9833885 | 1.016892 | Solution ==> Quenching ==> Aging | 0 | 949.85 | 4 | 0 | 419.85 | 2 | 0 | 0 | 839.7 | 530 | N | 119 | N/A | N/A | 76 | -1.193919 | 0.8430843
356 | 10.1016/j.msea.2006.07.121 | Cu-Cr-Mg | 1 | 质量分数 | 99.53 | 0 | 0.28 | 0.19 | 0 | 0 | 0 | 摩尔分数 | 99.16413 | 0 | 0.3409392 | 0.4949334 | 0 | 0 | 0 | 100 | 0 | 0 | 0 | 0 | 0 | 0 | 0.28 | 0 | 1.21764 | 0 | 0 | 0 | 0.008358726 | 0.01752262 | 1.896262 | 0.001905269 | 0.4823374 | 10.93841 | 1085.273 | 0.4486796 | 0.9833885 | 1.016892 | Solution ==> Quenching ==> Aging | 0 | 949.85 | 4 | 0 | 389.85 | 4 | 0 | 0 | 1559.4 | 560 | N | 109 | N/A | N/A | 71 | -1.322528 | 0.8893171
282 | 10.1016/j.msea.2006.07.121 | Cu-Cr-Mg | 1 | 质量分数 | 99.53 | 0 | 0.28 | 0.19 | 0 | 0 | 0 | 摩尔分数 | 99.16413 | 0 | 0.3409392 | 0.4949334 | 0 | 0 | 0 | 100 | 0 | 0 | 0 | 0 | 0 | 0 | 0.28 | 0 | 1.21764 | 0 | 0 | 0 | 0.008358726 | 0.01752262 | 1.896262 | 0.001905269 | 0.4823374 | 10.93841 | 1085.273 | 0.4486796 | 0.9833885 | 1.016892 | Solution ==> Quenching ==> Aging | 0 | 949.85 | 4 | 0 | 449.85 | 0.5 | 0 | 0 | 224.925 | 500 | N | 118 | N/A | N/A | 71 | -1.20678 | 0.8629782
295 | 10.1016/j.msea.2006.07.121 | Cu-Cr-Mg | 1 | 质量分数 | 99.53 | 0 | 0.28 | 0.19 | 0 | 0 | 0 | 摩尔分数 | 99.16413 | 0 | 0.3409392 | 0.4949334 | 0 | 0 | 0 | 100 | 0 | 0 | 0 | 0 | 0 | 0 | 0.28 | 0 | 1.21764 | 0 | 0 | 0 | 0.008358726 | 0.01752262 | 1.896262 | 0.001905269 | 0.4823374 | 10.93841 | 1085.273 | 0.4486796 | 0.9833885 | 1.016892 | Solution ==> Quenching ==> Aging | 0 | 949.85 | 4 | 0 | 419.85 | 1 | 0 | 0 | 419.85 | 530 | N | 108 | N/A | N/A | 66 | -1.335389 | 0.9125929
324 | 10.1016/j.msea.2006.07.121 | Cu-Cr-Mg | 1 | 质量分数 | 99.53 | 0 | 0.28 | 0.19 | 0 | 0 | 0 | 摩尔分数 | 99.16413 | 0 | 0.3409392 | 0.4949334 | 0 | 0 | 0 | 100 | 0 | 0 | 0 | 0 | 0 | 0 | 0.28 | 0 | 1.21764 | 0 | 0 | 0 | 0.008358726 | 0.01752262 | 1.896262 | 0.001905269 | 0.4823374 | 10.93841 | 1085.273 | 0.4486796 | 0.9833885 | 1.016892 | Solution ==> Quenching ==> Aging | 0 | 949.85 | 4 | 0 | 389.85 | 2 | 0 | 0 | 779.7 | 560 | N | 98 | N/A | N/A | 65 | -1.463999 | 0.9457086
284 | 10.1016/j.msea.2006.07.121 | Cu-Cr-Mg | 1 | 质量分数 | 99.53 | 0 | 0.28 | 0.19 | 0 | 0 | 0 | 摩尔分数 | 99.16413 | 0 | 0.3409392 | 0.4949334 | 0 | 0 | 0 | 100 | 0 | 0 | 0 | 0 | 0 | 0 | 0.28 | 0 | 1.21764 | 0 | 0 | 0 | 0.008358726 | 0.01752262 | 1.896262 | 0.001905269 | 0.4823374 | 10.93841 | 1085.273 | 0.4486796 | 0.9833885 | 1.016892 | Solution ==> Quenching ==> Aging | 0 | 949.85 | 4 | 0 | 509.85 | 0.5 | 0 | 0 | 254.925 | 440 | N | 82 | N/A | N/A | 62 | -1.669773 | 1.005092
260 | 10.1016/j.msea.2006.07.121 | Cu-Cr-Mg | 1 | 质量分数 | 99.53 | 0 | 0.28 | 0.19 | 0 | 0 | 0 | 摩尔分数 | 99.16413 | 0 | 0.3409392 | 0.4949334 | 0 | 0 | 0 | 100 | 0 | 0 | 0 | 0 | 0 | 0 | 0.28 | 0 | 1.21764 | 0 | 0 | 0 | 0.008358726 | 0.01752262 | 1.896262 | 0.001905269 | 0.4823374 | 10.93841 | 1085.273 | 0.4486796 | 0.9833885 | 1.016892 | Solution ==> Quenching ==> Aging | 0 | 949.85 | 4 | 0 | 479.85 | 0.25 | 0 | 0 | 119.9625 | 470 | N | 99 | N/A | N/A | 62 | -1.451138 | 0.956908
294 | 10.1016/j.msea.2006.07.121 | Cu-Cr-Mg | 1 | 质量分数 | 99.53 | 0 | 0.28 | 0.19 | 0 | 0 | 0 | 摩尔分数 | 99.16413 | 0 | 0.3409392 | 0.4949334 | 0 | 0 | 0 | 100 | 0 | 0 | 0 | 0 | 0 | 0 | 0.28 | 0 | 1.21764 | 0 | 0 | 0 | 0.008358726 | 0.01752262 | 1.896262 | 0.001905269 | 0.4823374 | 10.93841 | 1085.273 | 0.4486796 | 0.9833885 | 1.016892 | Solution ==> Quenching ==> Aging | 0 | 949.85 | 4 | 0 | 389.85 | 1 | 0 | 0 | 389.85 | 560 | N | 77 | N/A | N/A | 55 | -1.734078 | 1.054671
261 | 10.1016/j.msea.2006.07.121 | Cu-Cr-Mg | 1 | 质量分数 | 99.53 | 0 | 0.28 | 0.19 | 0 | 0 | 0 | 摩尔分数 | 99.16413 | 0 | 0.3409392 | 0.4949334 | 0 | 0 | 0 | 100 | 0 | 0 | 0 | 0 | 0 | 0 | 0.28 | 0 | 1.21764 | 0 | 0 | 0 | 0.008358726 | 0.01752262 | 1.896262 | 0.001905269 | 0.4823374 | 10.93841 | 1085.273 | 0.4486796 | 0.9833885 | 1.016892 | Solution ==> Quenching ==> Aging | 0 | 949.85 | 4 | 0 | 509.85 | 0.25 | 0 | 0 | 127.4625 | 440 | N | 77 | N/A | N/A | 54 | -1.734078 | 1.060212
259 | 10.1016/j.msea.2006.07.121 | Cu-Cr-Mg | 1 | 质量分数 | 99.53 | 0 | 0.28 | 0.19 | 0 | 0 | 0 | 摩尔分数 | 99.16413 | 0 | 0.3409392 | 0.4949334 | 0 | 0 | 0 | 100 | 0 | 0 | 0 | 0 | 0 | 0 | 0.28 | 0 | 1.21764 | 0 | 0 | 0 | 0.008358726 | 0.01752262 | 1.896262 | 0.001905269 | 0.4823374 | 10.93841 | 1085.273 | 0.4486796 | 0.9833885 | 1.016892 | Solution ==> Quenching ==> Aging | 0 | 949.85 | 4 | 0 | 449.85 | 0.25 | 0 | 0 | 112.4625 | 500 | N | 94 | N/A | N/A | 54 | -1.515442 | 1.013861
281 | 10.1016/j.msea.2006.07.121 | Cu-Cr-Mg | 1 | 质量分数 | 99.53 | 0 | 0.28 | 0.19 | 0 | 0 | 0 | 摩尔分数 | 99.16413 | 0 | 0.3409392 | 0.4949334 | 0 | 0 | 0 | 100 | 0 | 0 | 0 | 0 | 0 | 0 | 0.28 | 0 | 1.21764 | 0 | 0 | 0 | 0.008358726 | 0.01752262 | 1.896262 | 0.001905269 | 0.4823374 | 10.93841 | 1085.273 | 0.4486796 | 0.9833885 | 1.016892 | Solution ==> Quenching ==> Aging | 0 | 949.85 | 4 | 0 | 419.85 | 0.5 | 0 | 0 | 209.925 | 530 | N | 81 | N/A | N/A | 53 | -1.682634 | 1.054975
254 | 10.1016/j.msea.2006.07.121 | Cu-Cr-Mg | 1 | 质量分数 | 99.53 | 0 | 0.28 | 0.19 | 0 | 0 | 0 | 摩尔分数 | 99.16413 | 0 | 0.3409392 | 0.4949334 | 0 | 0 | 0 | 100 | 0 | 0 | 0 | 0 | 0 | 0 | 0.28 | 0 | 1.21764 | 0 | 0 | 0 | 0.008358726 | 0.01752262 | 1.896262 | 0.001905269 | 0.4823374 | 10.93841 | 1085.273 | 0.4486796 | 0.9833885 | 1.016892 | Solution ==> Quenching ==> Aging | 0 | 949.85 | 4 | 0 | 479.85 | 0.167 | 0 | 0 | 80.13495 | 470 | N | 89 | N/A | N/A | 53 | -1.579747 | 1.033274
255 | 10.1016/j.msea.2006.07.121 | Cu-Cr-Mg | 1 | 质量分数 | 99.53 | 0 | 0.28 | 0.19 | 0 | 0 | 0 | 摩尔分数 | 99.16413 | 0 | 0.3409392 | 0.4949334 | 0 | 0 | 0 | 100 | 0 | 0 | 0 | 0 | 0 | 0 | 0.28 | 0 | 1.21764 | 0 | 0 | 0 | 0.008358726 | 0.01752262 | 1.896262 | 0.001905269 | 0.4823374 | 10.93841 | 1085.273 | 0.4486796 | 0.9833885 | 1.016892 | Solution ==> Quenching ==> Aging | 0 | 949.85 | 4 | 0 | 509.85 | 0.167 | 0 | 0 | 85.14495 | 440 | N | 75 | N/A | N/A | 51 | -1.7598 | 1.082935
280 | 10.1016/j.msea.2006.07.121 | Cu-Cr-Mg | 1 | 质量分数 | 99.53 | 0 | 0.28 | 0.19 | 0 | 0 | 0 | 摩尔分数 | 99.16413 | 0 | 0.3409392 | 0.4949334 | 0 | 0 | 0 | 100 | 0 | 0 | 0 | 0 | 0 | 0 | 0.28 | 0 | 1.21764 | 0 | 0 | 0 | 0.008358726 | 0.01752262 | 1.896262 | 0.001905269 | 0.4823374 | 10.93841 | 1085.273 | 0.4486796 | 0.9833885 | 1.016892 | Solution ==> Quenching ==> Aging | 0 | 949.85 | 4 | 0 | 389.85 | 0.5 | 0 | 0 | 194.925 | 560 | N | 67 | N/A | N/A | 50 | -1.862687 | 1.110469
253 | 10.1016/j.msea.2006.07.121 | Cu-Cr-Mg | 1 | 质量分数 | 99.53 | 0 | 0.28 | 0.19 | 0 | 0 | 0 | 摩尔分数 | 99.16413 | 0 | 0.3409392 | 0.4949334 | 0 | 0 | 0 | 100 | 0 | 0 | 0 | 0 | 0 | 0 | 0.28 | 0 | 1.21764 | 0 | 0 | 0 | 0.008358726 | 0.01752262 | 1.896262 | 0.001905269 | 0.4823374 | 10.93841 | 1085.273 | 0.4486796 | 0.9833885 | 1.016892 | Solution ==> Quenching ==> Aging | 0 | 949.85 | 4 | 0 | 449.85 | 0.167 | 0 | 0 | 75.12495 | 500 | N | 80 | N/A | N/A | 50 | -1.695495 | 1.075495
227 | 10.1016/j.msea.2006.07.121 | Cu-Cr-Mg | 1 | 质量分数 | 99.53 | 0 | 0.28 | 0.19 | 0 | 0 | 0 | 摩尔分数 | 99.16413 | 0 | 0.3409392 | 0.4949334 | 0 | 0 | 0 | 100 | 0 | 0 | 0 | 0 | 0 | 0 | 0.28 | 0 | 1.21764 | 0 | 0 | 0 | 0.008358726 | 0.01752262 | 1.896262 | 0.001905269 | 0.4823374 | 10.93841 | 1085.273 | 0.4486796 | 0.9833885 | 1.016892 | Solution ==> Quenching ==> Aging | 0 | 949.85 | 4 | 0 | 509.85 | 0.0833 | 0 | 0 | 42.470505 | 440 | N | 69 | N/A | N/A | 49 | -1.836965 | 1.11106
258 | 10.1016/j.msea.2006.07.121 | Cu-Cr-Mg | 1 | 质量分数 | 99.53 | 0 | 0.28 | 0.19 | 0 | 0 | 0 | 摩尔分数 | 99.16413 | 0 | 0.3409392 | 0.4949334 | 0 | 0 | 0 | 100 | 0 | 0 | 0 | 0 | 0 | 0 | 0.28 | 0 | 1.21764 | 0 | 0 | 0 | 0.008358726 | 0.01752262 | 1.896262 | 0.001905269 | 0.4823374 | 10.93841 | 1085.273 | 0.4486796 | 0.9833885 | 1.016892 | Solution ==> Quenching ==> Aging | 0 | 949.85 | 4 | 0 | 419.85 | 0.25 | 0 | 0 | 104.9625 | 530 | N | 69 | N/A | N/A | 49 | -1.836965 | 1.11106
251 | 10.1016/j.msea.2006.07.121 | Cu-Cr-Mg | 1 | 质量分数 | 99.53 | 0 | 0.28 | 0.19 | 0 | 0 | 0 | 摩尔分数 | 99.16413 | 0 | 0.3409392 | 0.4949334 | 0 | 0 | 0 | 100 | 0 | 0 | 0 | 0 | 0 | 0 | 0.28 | 0 | 1.21764 | 0 | 0 | 0 | 0.008358726 | 0.01752262 | 1.896262 | 0.001905269 | 0.4823374 | 10.93841 | 1085.273 | 0.4486796 | 0.9833885 | 1.016892 | Solution ==> Quenching ==> Aging | 0 | 949.85 | 4 | 0 | 389.85 | 0.167 | 0 | 0 | 65.10495 | 560 | N | 64 | N/A | N/A | 48 | -1.90127 | 1.130536
200 | 10.1016/j.msea.2006.07.121 | Cu-Cr-Mg | 1 | 质量分数 | 99.53 | 0 | 0.28 | 0.19 | 0 | 0 | 0 | 摩尔分数 | 99.16413 | 0 | 0.3409392 | 0.4949334 | 0 | 0 | 0 | 100 | 0 | 0 | 0 | 0 | 0 | 0 | 0.28 | 0 | 1.21764 | 0 | 0 | 0 | 0.008358726 | 0.01752262 | 1.896262 | 0.001905269 | 0.4823374 | 10.93841 | 1085.273 | 0.4486796 | 0.9833885 | 1.016892 | Solution ==> Quenching ==> Aging | 0 | 949.85 | 4 | 0 | 389.85 | 0.0167 | 0 | 0 | 6.510495 | 560 | N | 65 | N/A | N/A | 48 | -1.888409 | 1.127857
223 | 10.1016/j.msea.2006.07.121 | Cu-Cr-Mg | 4 | 质量分数 | 99.53 | 0 | 0.28 | 0.19 | 0 | 0 | 0 | 摩尔分数 | 99.16413 | 0 | 0.3409392 | 0.4949334 | 0 | 0 | 0 | 100 | 0 | 0 | 0 | 0 | 0 | 0 | 0.28 | 0 | 1.21764 | 0 | 0 | 0 | 0.008358726 | 0.01752262 | 1.896262 | 0.001905269 | 0.4823374 | 10.93841 | 1085.273 | 0.4486796 | 0.9833885 | 1.016892 | Solution ==> Quenching ==> Aging | 0 | 949.85 | 4 | 0 | 389.85 | 0.0833 | 0 | 0 | 32.474505 | 560 | N | 65 | N/A | N/A | 48 | -1.888409 | 1.127857
195 | 10.1016/j.msea.2006.07.121 | Cu-Cr-Mg | 4 | 质量分数 | 99.53 | 0 | 0.28 | 0.19 | 0 | 0 | 0 | 摩尔分数 | 99.16413 | 0 | 0.3409392 | 0.4949334 | 0 | 0 | 0 | 100 | 0 | 0 | 0 | 0 | 0 | 0 | 0.28 | 0 | 1.21764 | 0 | 0 | 0 | 0.008358726 | 0.01752262 | 1.896262 | 0.001905269 | 0.4823374 | 10.93841 | 1085.273 | 0.4486796 | 0.9833885 | 1.016892 | Solution ==> Quenching ==> Aging | 0 | 949.85 | 4 | 0 | 389.85 | 0.0083 | 0 | 0 | 3.235755 | 560 | N | 66 | N/A | N/A | 48 | -1.875548 | 1.12518
217 | 10.1016/j.msea.2006.07.121 | Cu-Cr-Mg | 4 | 质量分数 | 99.53 | 0 | 0.28 | 0.19 | 0 | 0 | 0 | 摩尔分数 | 99.16413 | 0 | 0.3409392 | 0.4949334 | 0 | 0 | 0 | 100 | 0 | 0 | 0 | 0 | 0 | 0 | 0.28 | 0 | 1.21764 | 0 | 0 | 0 | 0.008358726 | 0.01752262 | 1.896262 | 0.001905269 | 0.4823374 | 10.93841 | 1085.273 | 0.4486796 | 0.9833885 | 1.016892 | Solution ==> Quenching ==> Aging | 0 | 949.85 | 4 | 0 | 389.85 | 0.0417 | 0 | 0 | 16.256745 | 560 | N | 66 | N/A | N/A | 48 | -1.875548 | 1.12518
218 | 10.1016/j.msea.2006.07.121 | Cu-Cr-Mg | 4 | 质量分数 | 99.53 | 0 | 0.28 | 0.19 | 0 | 0 | 0 | 摩尔分数 | 99.16413 | 0 | 0.3409392 | 0.4949334 | 0 | 0 | 0 | 100 | 0 | 0 | 0 | 0 | 0 | 0 | 0.28 | 0 | 1.21764 | 0 | 0 | 0 | 0.008358726 | 0.01752262 | 1.896262 | 0.001905269 | 0.4823374 | 10.93841 | 1085.273 | 0.4486796 | 0.9833885 | 1.016892 | Solution ==> Quenching ==> Aging | 0 | 949.85 | 4 | 0 | 419.85 | 0.0417 | 0 | 0 | 17.507745 | 530 | N | 66 | N/A | N/A | 48 | -1.875548 | 1.12518
252 | 10.1016/j.msea.2006.07.121 | Cu-Cr-Mg | 4 | 质量分数 | 99.53 | 0 | 0.28 | 0.19 | 0 | 0 | 0 | 摩尔分数 | 99.16413 | 0 | 0.3409392 | 0.4949334 | 0 | 0 | 0 | 100 | 0 | 0 | 0 | 0 | 0 | 0 | 0.28 | 0 | 1.21764 | 0 | 0 | 0 | 0.008358726 | 0.01752262 | 1.896262 | 0.001905269 | 0.4823374 | 10.93841 | 1085.273 | 0.4486796 | 0.9833885 | 1.016892 | Solution ==> Quenching ==> Aging | 0 | 949.85 | 4 | 0 | 419.85 | 0.167 | 0 | 0 | 70.11495 | 530 | N | 67 | N/A | N/A | 48 | -1.862687 | 1.122504
257 | 10.1016/j.msea.2006.07.121 | Cu-Cr-Mg | 4 | 质量分数 | 99.53 | 0 | 0.28 | 0.19 | 0 | 0 | 0 | 摩尔分数 | 99.16413 | 0 | 0.3409392 | 0.4949334 | 0 | 0 | 0 | 100 | 0 | 0 | 0 | 0 | 0 | 0 | 0.28 | 0 | 1.21764 | 0 | 0 | 0 | 0.008358726 | 0.01752262 | 1.896262 | 0.001905269 | 0.4823374 | 10.93841 | 1085.273 | 0.4486796 | 0.9833885 | 1.016892 | Solution ==> Quenching ==> Aging | 0 | 949.85 | 4 | 0 | 389.85 | 0.25 | 0 | 0 | 97.4625 | 560 | N | 67 | N/A | N/A | 48 | -1.862687 | 1.122504
225 | 10.1016/j.msea.2006.07.121 | Cu-Cr-Mg | 4 | 质量分数 | 99.53 | 0 | 0.28 | 0.19 | 0 | 0 | 0 | 摩尔分数 | 99.16413 | 0 | 0.3409392 | 0.4949334 | 0 | 0 | 0 | 100 | 0 | 0 | 0 | 0 | 0 | 0 | 0.28 | 0 | 1.21764 | 0 | 0 | 0 | 0.008358726 | 0.01752262 | 1.896262 | 0.001905269 | 0.4823374 | 10.93841 | 1085.273 | 0.4486796 | 0.9833885 | 1.016892 | Solution ==> Quenching ==> Aging | 0 | 949.85 | 4 | 0 | 449.85 | 0.0833 | 0 | 0 | 37.472505 | 500 | N | 68 | N/A | N/A | 48 | -1.849826 | 1.119831
226 | 10.1016/j.msea.2006.07.121 | Cu-Cr-Mg | 4 | 质量分数 | 99.53 | 0 | 0.28 | 0.19 | 0 | 0 | 0 | 摩尔分数 | 99.16413 | 0 | 0.3409392 | 0.4949334 | 0 | 0 | 0 | 100 | 0 | 0 | 0 | 0 | 0 | 0 | 0.28 | 0 | 1.21764 | 0 | 0 | 0 | 0.008358726 | 0.01752262 | 1.896262 | 0.001905269 | 0.4823374 | 10.93841 | 1085.273 | 0.4486796 | 0.9833885 | 1.016892 | Solution ==> Quenching ==> Aging | 0 | 949.85 | 4 | 0 | 479.85 | 0.0833 | 0 | 0 | 39.971505 | 470 | N | 73 | N/A | N/A | 48 | -1.785522 | 1.106497
203 | 10.1016/j.msea.2006.07.121 | Cu-Cr-Mg | 4 | 质量分数 | 99.53 | 0 | 0.28 | 0.19 | 0 | 0 | 0 | 摩尔分数 | 99.16413 | 0 | 0.3409392 | 0.4949334 | 0 | 0 | 0 | 100 | 0 | 0 | 0 | 0 | 0 | 0 | 0.28 | 0 | 1.21764 | 0 | 0 | 0 | 0.008358726 | 0.01752262 | 1.896262 | 0.001905269 | 0.4823374 | 10.93841 | 1085.273 | 0.4486796 | 0.9833885 | 1.016892 | Solution ==> Quenching ==> Aging | 0 | 949.85 | 4 | 0 | 479.85 | 0.0167 | 0 | 0 | 8.013495 | 470 | N | 61 | N/A | N/A | 47 | -1.939853 | 1.144675
204 | 10.1016/j.msea.2006.07.121 | Cu-Cr-Mg | 4 | 质量分数 | 99.53 | 0 | 0.28 | 0.19 | 0 | 0 | 0 | 摩尔分数 | 99.16413 | 0 | 0.3409392 | 0.4949334 | 0 | 0 | 0 | 100 | 0 | 0 | 0 | 0 | 0 | 0 | 0.28 | 0 | 1.21764 | 0 | 0 | 0 | 0.008358726 | 0.01752262 | 1.896262 | 0.001905269 | 0.4823374 | 10.93841 | 1085.273 | 0.4486796 | 0.9833885 | 1.016892 | Solution ==> Quenching ==> Aging | 0 | 949.85 | 4 | 0 | 509.85 | 0.0167 | 0 | 0 | 8.514495 | 440 | N | 63 | N/A | N/A | 47 | -1.914131 | 1.139336
197 | 10.1016/j.msea.2006.07.121 | Cu-Cr-Mg | 1 | 质量分数 | 99.53 | 0 | 0.28 | 0.19 | 0 | 0 | 0 | 摩尔分数 | 99.16413 | 0 | 0.3409392 | 0.4949334 | 0 | 0 | 0 | 100 | 0 | 0 | 0 | 0 | 0 | 0 | 0.28 | 0 | 1.21764 | 0 | 0 | 0 | 0.008358726 | 0.01752262 | 1.896262 | 0.001905269 | 0.4823374 | 10.93841 | 1085.273 | 0.4486796 | 0.9833885 | 1.016892 | Solution ==> Quenching ==> Aging | 0 | 949.85 | 4 | 0 | 449.85 | 0.0083 | 0 | 0 | 3.733755 | 500 | N | 65 | N/A | N/A | 47 | -1.888409 | 1.134005
202 | 10.1016/j.msea.2006.07.121 | Cu-Cr-Mg | 1 | 质量分数 | 99.53 | 0 | 0.28 | 0.19 | 0 | 0 | 0 | 摩尔分数 | 99.16413 | 0 | 0.3409392 | 0.4949334 | 0 | 0 | 0 | 100 | 0 | 0 | 0 | 0 | 0 | 0 | 0.28 | 0 | 1.21764 | 0 | 0 | 0 | 0.008358726 | 0.01752262 | 1.896262 | 0.001905269 | 0.4823374 | 10.93841 | 1085.273 | 0.4486796 | 0.9833885 | 1.016892 | Solution ==> Quenching ==> Aging | 0 | 949.85 | 4 | 0 | 449.85 | 0.0167 | 0 | 0 | 7.512495 | 500 | N | 65 | N/A | N/A | 47 | -1.888409 | 1.134005
219 | 10.1016/j.msea.2006.07.121 | Cu-Cr-Mg | 1 | 质量分数 | 99.53 | 0 | 0.28 | 0.19 | 0 | 0 | 0 | 摩尔分数 | 99.16413 | 0 | 0.3409392 | 0.4949334 | 0 | 0 | 0 | 100 | 0 | 0 | 0 | 0 | 0 | 0 | 0.28 | 0 | 1.21764 | 0 | 0 | 0 | 0.008358726 | 0.01752262 | 1.896262 | 0.001905269 | 0.4823374 | 10.93841 | 1085.273 | 0.4486796 | 0.9833885 | 1.016892 | Solution ==> Quenching ==> Aging | 0 | 949.85 | 4 | 0 | 449.85 | 0.0417 | 0 | 0 | 18.758745 | 500 | N | 65 | N/A | N/A | 47 | -1.888409 | 1.134005
221 | 10.1016/j.msea.2006.07.121 | Cu-Cr-Mg | 1 | 质量分数 | 99.53 | 0 | 0.28 | 0.19 | 0 | 0 | 0 | 摩尔分数 | 99.16413 | 0 | 0.3409392 | 0.4949334 | 0 | 0 | 0 | 100 | 0 | 0 | 0 | 0 | 0 | 0 | 0.28 | 0 | 1.21764 | 0 | 0 | 0 | 0.008358726 | 0.01752262 | 1.896262 | 0.001905269 | 0.4823374 | 10.93841 | 1085.273 | 0.4486796 | 0.9833885 | 1.016892 | Solution ==> Quenching ==> Aging | 0 | 949.85 | 4 | 0 | 509.85 | 0.0417 | 0 | 0 | 21.260745 | 440 | N | 66 | N/A | N/A | 47 | -1.875548 | 1.131342
224 | 10.1016/j.msea.2006.07.121 | Cu-Cr-Mg | 1 | 质量分数 | 99.53 | 0 | 0.28 | 0.19 | 0 | 0 | 0 | 摩尔分数 | 99.16413 | 0 | 0.3409392 | 0.4949334 | 0 | 0 | 0 | 100 | 0 | 0 | 0 | 0 | 0 | 0 | 0.28 | 0 | 1.21764 | 0 | 0 | 0 | 0.008358726 | 0.01752262 | 1.896262 | 0.001905269 | 0.4823374 | 10.93841 | 1085.273 | 0.4486796 | 0.9833885 | 1.016892 | Solution ==> Quenching ==> Aging | 0 | 949.85 | 4 | 0 | 419.85 | 0.0833 | 0 | 0 | 34.973505 | 530 | N | 66 | N/A | N/A | 47 | -1.875548 | 1.131342
196 | 10.1016/j.msea.2006.07.121 | Cu-Cr-Mg | 1 | 质量分数 | 99.53 | 0 | 0.28 | 0.19 | 0 | 0 | 0 | 摩尔分数 | 99.16413 | 0 | 0.3409392 | 0.4949334 | 0 | 0 | 0 | 100 | 0 | 0 | 0 | 0 | 0 | 0 | 0.28 | 0 | 1.21764 | 0 | 0 | 0 | 0.008358726 | 0.01752262 | 1.896262 | 0.001905269 | 0.4823374 | 10.93841 | 1085.273 | 0.4486796 | 0.9833885 | 1.016892 | Solution ==> Quenching ==> Aging | 0 | 949.85 | 4 | 0 | 419.85 | 0.0083 | 0 | 0 | 3.484755 | 530 | N | 67 | N/A | N/A | 47 | -1.862687 | 1.128682
201 | 10.1016/j.msea.2006.07.121 | Cu-Cr-Mg | 1 | 质量分数 | 99.53 | 0 | 0.28 | 0.19 | 0 | 0 | 0 | 摩尔分数 | 99.16413 | 0 | 0.3409392 | 0.4949334 | 0 | 0 | 0 | 100 | 0 | 0 | 0 | 0 | 0 | 0 | 0.28 | 0 | 1.21764 | 0 | 0 | 0 | 0.008358726 | 0.01752262 | 1.896262 | 0.001905269 | 0.4823374 | 10.93841 | 1085.273 | 0.4486796 | 0.9833885 | 1.016892 | Solution ==> Quenching ==> Aging | 0 | 949.85 | 4 | 0 | 419.85 | 0.0167 | 0 | 0 | 7.011495 | 530 | N | 68 | N/A | N/A | 47 | -1.849826 | 1.126023
220 | 10.1016/j.msea.2006.07.121 | Cu-Cr-Mg | 1 | 质量分数 | 99.53 | 0 | 0.28 | 0.19 | 0 | 0 | 0 | 摩尔分数 | 99.16413 | 0 | 0.3409392 | 0.4949334 | 0 | 0 | 0 | 100 | 0 | 0 | 0 | 0 | 0 | 0 | 0.28 | 0 | 1.21764 | 0 | 0 | 0 | 0.008358726 | 0.01752262 | 1.896262 | 0.001905269 | 0.4823374 | 10.93841 | 1085.273 | 0.4486796 | 0.9833885 | 1.016892 | Solution ==> Quenching ==> Aging | 0 | 949.85 | 4 | 0 | 479.85 | 0.0417 | 0 | 0 | 20.009745 | 470 | N | 63 | N/A | N/A | 46 | -1.914131 | 1.145559
199 | 10.1016/j.msea.2006.07.121 | Cu-Cr-Mg | 1 | 质量分数 | 99.53 | 0 | 0.28 | 0.19 | 0 | 0 | 0 | 摩尔分数 | 99.16413 | 0 | 0.3409392 | 0.4949334 | 0 | 0 | 0 | 100 | 0 | 0 | 0 | 0 | 0 | 0 | 0.28 | 0 | 1.21764 | 0 | 0 | 0 | 0.008358726 | 0.01752262 | 1.896262 | 0.001905269 | 0.4823374 | 10.93841 | 1085.273 | 0.4486796 | 0.9833885 | 1.016892 | Solution ==> Quenching ==> Aging | 0 | 949.85 | 4 | 0 | 509.85 | 0.0083 | 0 | 0 | 4.231755 | 440 | N | 64 | N/A | N/A | 46 | -1.90127 | 1.142907
198 | 10.1016/j.msea.2006.07.121 | Cu-Cr-Mg | 1 | 质量分数 | 99.53 | 0 | 0.28 | 0.19 | 0 | 0 | 0 | 摩尔分数 | 99.16413 | 0 | 0.3409392 | 0.4949334 | 0 | 0 | 0 | 100 | 0 | 0 | 0 | 0 | 0 | 0 | 0.28 | 0 | 1.21764 | 0 | 0 | 0 | 0.008358726 | 0.01752262 | 1.896262 | 0.001905269 | 0.4823374 | 10.93841 | 1085.273 | 0.4486796 | 0.9833885 | 1.016892 | Solution ==> Quenching ==> Aging | 0 | 949.85 | 4 | 0 | 479.85 | 0.0083 | 0 | 0 | 3.982755 | 470 | N | 62 | N/A | N/A | 45 | -1.926992 | 1.154523
819 | 10.1016/j.msea.2013.02.024 | Cu-Cr-Mg-Ni-Si | 2 | 质量分数 | 92.35 | 0 | 0.1 | 0.15 | 6 | 1.4 | 0 | 摩尔分数 | 90.0728 | 0 | 0.1191997 | 0.3825081 | 6.335923 | 3.089574 | 0 | 100 | 4.285714 | 7.4 | 8.4 | 0.02027027 | 0 | 0 | 0.1 | 0 | 1.191997 | 0.01351351 | 74 | 0.74 | 0.09927205 | 0.02877672 | 1.898091 | 0.00140286 | 1.814472 | 10.67998 | 1117.581 | 3.373167 | 0.8162958 | 1.225046 | Solution ==> Quenching ==> Deformation ==> Aging | 1 | 969.85 | 4 | 80 | 449.85 | 30 | 359.88 | 24 | 13495.5 | 520 | N | 238 | N/A | N/A | 47 | 0.336531 | 0.7228493
815 | 10.1016/j.msea.2013.02.024 | Cu-Cr-Mg-Ni-Si | 2 | 质量分数 | 92.35 | 0 | 0.1 | 0.15 | 6 | 1.4 | 0 | 摩尔分数 | 90.0728 | 0 | 0.1191997 | 0.3825081 | 6.335923 | 3.089574 | 0 | 100 | 4.285714 | 7.4 | 8.4 | 0.02027027 | 0 | 0 | 0.1 | 0 | 1.191997 | 0.01351351 | 74 | 0.74 | 0.09927205 | 0.02877672 | 1.898091 | 0.00140286 | 1.814472 | 10.67998 | 1117.581 | 3.373167 | 0.8162958 | 1.225046 | Solution ==> Quenching ==> Deformation ==> Aging | 1 | 969.85 | 4 | 80 | 449.85 | 26 | 359.88 | 20.8 | 11696.1 | 520 | N | 248 | N/A | N/A | 47 | 0.4651402 | 0.7039887
812 | 10.1016/j.msea.2013.02.024 | Cu-Cr-Mg-Ni-Si | 2 | 质量分数 | 92.35 | 0 | 0.1 | 0.15 | 6 | 1.4 | 0 | 摩尔分数 | 90.0728 | 0 | 0.1191997 | 0.3825081 | 6.335923 | 3.089574 | 0 | 100 | 4.285714 | 7.4 | 8.4 | 0.02027027 | 0 | 0 | 0.1 | 0 | 1.191997 | 0.01351351 | 74 | 0.74 | 0.09927205 | 0.02877672 | 1.898091 | 0.00140286 | 1.814472 | 10.67998 | 1117.581 | 3.373167 | 0.8162958 | 1.225046 | Solution ==> Quenching ==> Deformation ==> Aging | 1 | 969.85 | 4 | 80 | 449.85 | 23 | 359.88 | 18.4 | 10346.55 | 520 | N | 252 | N/A | N/A | 47 | 0.5165839 | 0.6966797
793 | 10.1016/j.msea.2013.02.024 | Cu-Cr-Mg-Ni-Si | 2 | 质量分数 | 92.35 | 0 | 0.1 | 0.15 | 6 | 1.4 | 0 | 摩尔分数 | 90.0728 | 0 | 0.1191997 | 0.3825081 | 6.335923 | 3.089574 | 0 | 100 | 4.285714 | 7.4 | 8.4 | 0.02027027 | 0 | 0 | 0.1 | 0 | 1.191997 | 0.01351351 | 74 | 0.74 | 0.09927205 | 0.02877672 | 1.898091 | 0.00140286 | 1.814472 | 10.67998 | 1117.581 | 3.373167 | 0.8162958 | 1.225046 | Solution ==> Quenching ==> Deformation ==> Aging | 1 | 969.85 | 4 | 80 | 449.85 | 20 | 359.88 | 16 | 8997 | 520 | N | 259 | N/A | N/A | 46 | 0.6066104 | 0.6945432
782 | 10.1016/j.msea.2013.02.024 | Cu-Cr-Mg-Ni-Si | 2 | 质量分数 | 92.35 | 0 | 0.1 | 0.15 | 6 | 1.4 | 0 | 摩尔分数 | 90.0728 | 0 | 0.1191997 | 0.3825081 | 6.335923 | 3.089574 | 0 | 100 | 4.285714 | 7.4 | 8.4 | 0.02027027 | 0 | 0 | 0.1 | 0 | 1.191997 | 0.01351351 | 74 | 0.74 | 0.09927205 | 0.02877672 | 1.898091 | 0.00140286 | 1.814472 | 10.67998 | 1117.581 | 3.373167 | 0.8162958 | 1.225046 | Solution ==> Quenching ==> Deformation ==> Aging | 1 | 969.85 | 4 | 80 | 449.85 | 17 | 359.88 | 13.6 | 7647.45 | 520 | N | 264 | N/A | N/A | 46 | 0.670915 | 0.6860579
763 | 10.1016/j.msea.2013.02.024 | Cu-Cr-Mg-Ni-Si | 2 | 质量分数 | 92.35 | 0 | 0.1 | 0.15 | 6 | 1.4 | 0 | 摩尔分数 | 90.0728 | 0 | 0.1191997 | 0.3825081 | 6.335923 | 3.089574 | 0 | 100 | 4.285714 | 7.4 | 8.4 | 0.02027027 | 0 | 0 | 0.1 | 0 | 1.191997 | 0.01351351 | 74 | 0.74 | 0.09927205 | 0.02877672 | 1.898091 | 0.00140286 | 1.814472 | 10.67998 | 1117.581 | 3.373167 | 0.8162958 | 1.225046 | Solution ==> Quenching ==> Deformation ==> Aging | 1 | 969.85 | 4 | 80 | 449.85 | 15 | 359.88 | 12 | 6747.75 | 520 | N | 269 | N/A | N/A | 45 | 0.7352196 | 0.6884493
752 | 10.1016/j.msea.2013.02.024 | Cu-Cr-Mg-Ni-Si | 2 | 质量分数 | 92.35 | 0 | 0.1 | 0.15 | 6 | 1.4 | 0 | 摩尔分数 | 90.0728 | 0 | 0.1191997 | 0.3825081 | 6.335923 | 3.089574 | 0 | 100 | 4.285714 | 7.4 | 8.4 | 0.02027027 | 0 | 0 | 0.1 | 0 | 1.191997 | 0.01351351 | 74 | 0.74 | 0.09927205 | 0.02877672 | 1.898091 | 0.00140286 | 1.814472 | 10.67998 | 1117.581 | 3.373167 | 0.8162958 | 1.225046 | Solution ==> Quenching ==> Deformation ==> Aging | 1 | 969.85 | 4 | 80 | 449.85 | 13 | 359.88 | 10.4 | 5848.05 | 520 | N | 276 | N/A | N/A | 44 | 0.8252461 | 0.6883709
734 | 10.1016/j.msea.2013.02.024 | Cu-Cr-Mg-Ni-Si | 2 | 质量分数 | 92.35 | 0 | 0.1 | 0.15 | 6 | 1.4 | 0 | 摩尔分数 | 90.0728 | 0 | 0.1191997 | 0.3825081 | 6.335923 | 3.089574 | 0 | 100 | 4.285714 | 7.4 | 8.4 | 0.02027027 | 0 | 0 | 0.1 | 0 | 1.191997 | 0.01351351 | 74 | 0.74 | 0.09927205 | 0.02877672 | 1.898091 | 0.00140286 | 1.814472 | 10.67998 | 1117.581 | 3.373167 | 0.8162958 | 1.225046 | Solution ==> Quenching ==> Deformation ==> Aging | 1 | 969.85 | 4 | 80 | 449.85 | 11 | 359.88 | 8.8 | 4948.35 | 520 | N | 283 | N/A | N/A | 44 | 0.9152726 | 0.678104
816 | 10.1016/j.msea.2013.02.024 | Cu-Cr-Mg-Ni-Si | 2 | 质量分数 | 92.35 | 0 | 0.1 | 0.15 | 6 | 1.4 | 0 | 摩尔分数 | 90.0728 | 0 | 0.1191997 | 0.3825081 | 6.335923 | 3.089574 | 0 | 100 | 4.285714 | 7.4 | 8.4 | 0.02027027 | 0 | 0 | 0.1 | 0 | 1.191997 | 0.01351351 | 74 | 0.74 | 0.09927205 | 0.02877672 | 1.898091 | 0.00140286 | 1.814472 | 10.67998 | 1117.581 | 3.373167 | 0.8162958 | 1.225046 | Solution ==> Quenching ==> Deformation ==> Aging | 1 | 969.85 | 4 | 50 | 449.85 | 27 | 224.925 | 13.5 | 12145.95 | 520 | N | 251 | N/A | N/A | 43 | 0.503723 | 0.7393536
811 | 10.1016/j.msea.2013.02.024 | Cu-Cr-Mg-Ni-Si | 2 | 质量分数 | 92.35 | 0 | 0.1 | 0.15 | 6 | 1.4 | 0 | 摩尔分数 | 90.0728 | 0 | 0.1191997 | 0.3825081 | 6.335923 | 3.089574 | 0 | 100 | 4.285714 | 7.4 | 8.4 | 0.02027027 | 0 | 0 | 0.1 | 0 | 1.191997 | 0.01351351 | 74 | 0.74 | 0.09927205 | 0.02877672 | 1.898091 | 0.00140286 | 1.814472 | 10.67998 | 1117.581 | 3.373167 | 0.8162958 | 1.225046 | Solution ==> Quenching ==> Deformation ==> Aging | 1 | 969.85 | 4 | 50 | 449.85 | 23 | 224.925 | 11.5 | 10346.55 | 520 | N | 253 | N/A | N/A | 43 | 0.5294448 | 0.7359349
792 | 10.1016/j.msea.2013.02.024 | Cu-Cr-Mg-Ni-Si | 2 | 质量分数 | 92.35 | 0 | 0.1 | 0.15 | 6 | 1.4 | 0 | 摩尔分数 | 90.0728 | 0 | 0.1191997 | 0.3825081 | 6.335923 | 3.089574 | 0 | 100 | 4.285714 | 7.4 | 8.4 | 0.02027027 | 0 | 0 | 0.1 | 0 | 1.191997 | 0.01351351 | 74 | 0.74 | 0.09927205 | 0.02877672 | 1.898091 | 0.00140286 | 1.814472 | 10.67998 | 1117.581 | 3.373167 | 0.8162958 | 1.225046 | Solution ==> Quenching ==> Deformation ==> Aging | 1 | 969.85 | 4 | 50 | 449.85 | 20 | 224.925 | 10 | 8997 | 520 | N | 258 | N/A | N/A | 43 | 0.5937495 | 0.7275444
722 | 10.1016/j.msea.2013.02.024 | Cu-Cr-Mg-Ni-Si | 2 | 质量分数 | 92.35 | 0 | 0.1 | 0.15 | 6 | 1.4 | 0 | 摩尔分数 | 90.0728 | 0 | 0.1191997 | 0.3825081 | 6.335923 | 3.089574 | 0 | 100 | 4.285714 | 7.4 | 8.4 | 0.02027027 | 0 | 0 | 0.1 | 0 | 1.191997 | 0.01351351 | 74 | 0.74 | 0.09927205 | 0.02877672 | 1.898091 | 0.00140286 | 1.814472 | 10.67998 | 1117.581 | 3.373167 | 0.8162958 | 1.225046 | Solution ==> Quenching ==> Deformation ==> Aging | 1 | 969.85 | 4 | 80 | 449.85 | 9 | 359.88 | 7.2 | 4048.65 | 520 | N | 292 | N/A | N/A | 43 | 1.031021 | 0.6769773
781 | 10.1016/j.msea.2013.02.024 | Cu-Cr-Mg-Ni-Si | 2 | 质量分数 | 92.35 | 0 | 0.1 | 0.15 | 6 | 1.4 | 0 | 摩尔分数 | 90.0728 | 0 | 0.1191997 | 0.3825081 | 6.335923 | 3.089574 | 0 | 100 | 4.285714 | 7.4 | 8.4 | 0.02027027 | 0 | 0 | 0.1 | 0 | 1.191997 | 0.01351351 | 74 | 0.74 | 0.09927205 | 0.02877672 | 1.898091 | 0.00140286 | 1.814472 | 10.67998 | 1117.581 | 3.373167 | 0.8162958 | 1.225046 | Solution ==> Quenching ==> Deformation ==> Aging | 1 | 969.85 | 4 | 50 | 449.85 | 17 | 224.925 | 8.5 | 7647.45 | 520 | N | 268 | N/A | N/A | 42 | 0.7223587 | 0.7222481
762 | 10.1016/j.msea.2013.02.024 | Cu-Cr-Mg-Ni-Si | 2 | 质量分数 | 92.35 | 0 | 0.1 | 0.15 | 6 | 1.4 | 0 | 摩尔分数 | 90.0728 | 0 | 0.1191997 | 0.3825081 | 6.335923 | 3.089574 | 0 | 100 | 4.285714 | 7.4 | 8.4 | 0.02027027 | 0 | 0 | 0.1 | 0 | 1.191997 | 0.01351351 | 74 | 0.74 | 0.09927205 | 0.02877672 | 1.898091 | 0.00140286 | 1.814472 | 10.67998 | 1117.581 | 3.373167 | 0.8162958 | 1.225046 | Solution ==> Quenching ==> Deformation ==> Aging | 1 | 969.85 | 4 | 50 | 449.85 | 15 | 224.925 | 7.5 | 6747.75 | 520 | N | 278 | N/A | N/A | 41 | 0.850968 | 0.7184415
702 | 10.1016/j.msea.2013.02.024 | Cu-Cr-Mg-Ni-Si | 2 | 质量分数 | 92.35 | 0 | 0.1 | 0.15 | 6 | 1.4 | 0 | 摩尔分数 | 90.0728 | 0 | 0.1191997 | 0.3825081 | 6.335923 | 3.089574 | 0 | 100 | 4.285714 | 7.4 | 8.4 | 0.02027027 | 0 | 0 | 0.1 | 0 | 1.191997 | 0.01351351 | 74 | 0.74 | 0.09927205 | 0.02877672 | 1.898091 | 0.00140286 | 1.814472 | 10.67998 | 1117.581 | 3.373167 | 0.8162958 | 1.225046 | Solution ==> Quenching ==> Deformation ==> Aging | 1 | 969.85 | 4 | 80 | 449.85 | 7 | 359.88 | 5.6 | 3148.95 | 520 | N | 296 | N/A | N/A | 41 | 1.082465 | 0.6947107
682 | 10.1016/j.msea.2013.02.024 | Cu-Cr-Mg-Ni-Si | 2 | 质量分数 | 92.35 | 0 | 0.1 | 0.15 | 6 | 1.4 | 0 | 摩尔分数 | 90.0728 | 0 | 0.1191997 | 0.3825081 | 6.335923 | 3.089574 | 0 | 100 | 4.285714 | 7.4 | 8.4 | 0.02027027 | 0 | 0 | 0.1 | 0 | 1.191997 | 0.01351351 | 74 | 0.74 | 0.09927205 | 0.02877672 | 1.898091 | 0.00140286 | 1.814472 | 10.67998 | 1117.581 | 3.373167 | 0.8162958 | 1.225046 | Solution ==> Quenching ==> Deformation ==> Aging | 1 | 969.85 | 4 | 80 | 449.85 | 5 | 359.88 | 4 | 2249.25 | 520 | N | 300 | N/A | N/A | 41 | 1.133908 | 0.6899265
768 | 10.1016/j.msea.2013.02.024 | Cu-Cr-Mg-Ni-Si | 2 | 质量分数 | 92.35 | 0 | 0.1 | 0.15 | 6 | 1.4 | 0 | 摩尔分数 | 90.0728 | 0 | 0.1191997 | 0.3825081 | 6.335923 | 3.089574 | 0 | 100 | 4.285714 | 7.4 | 8.4 | 0.02027027 | 0 | 0 | 0.1 | 0 | 1.191997 | 0.01351351 | 74 | 0.74 | 0.09927205 | 0.02877672 | 1.898091 | 0.00140286 | 1.814472 | 10.67998 | 1117.581 | 3.373167 | 0.8162958 | 1.225046 | Solution ==> Quenching ==> Aging | 0 | 969.85 | 4 | 0 | 499.85 | 16 | 0 | 0 | 7997.6 | 470 | N | 259 | N/A | N/A | 40 | 0.6066104 | 0.7578029
757 | 10.1016/j.msea.2013.02.024 | Cu-Cr-Mg-Ni-Si | 2 | 质量分数 | 92.35 | 0 | 0.1 | 0.15 | 6 | 1.4 | 0 | 摩尔分数 | 90.0728 | 0 | 0.1191997 | 0.3825081 | 6.335923 | 3.089574 | 0 | 100 | 4.285714 | 7.4 | 8.4 | 0.02027027 | 0 | 0 | 0.1 | 0 | 1.191997 | 0.01351351 | 74 | 0.74 | 0.09927205 | 0.02877672 | 1.898091 | 0.00140286 | 1.814472 | 10.67998 | 1117.581 | 3.373167 | 0.8162958 | 1.225046 | Solution ==> Quenching ==> Aging | 0 | 969.85 | 4 | 0 | 499.85 | 14 | 0 | 0 | 6997.9 | 470 | N | 261 | N/A | N/A | 40 | 0.6323322 | 0.7546674
751 | 10.1016/j.msea.2013.02.024 | Cu-Cr-Mg-Ni-Si | 2 | 质量分数 | 92.35 | 0 | 0.1 | 0.15 | 6 | 1.4 | 0 | 摩尔分数 | 90.0728 | 0 | 0.1191997 | 0.3825081 | 6.335923 | 3.089574 | 0 | 100 | 4.285714 | 7.4 | 8.4 | 0.02027027 | 0 | 0 | 0.1 | 0 | 1.191997 | 0.01351351 | 74 | 0.74 | 0.09927205 | 0.02877672 | 1.898091 | 0.00140286 | 1.814472 | 10.67998 | 1117.581 | 3.373167 | 0.8162958 | 1.225046 | Solution ==> Quenching ==> Deformation ==> Aging | 1 | 969.85 | 4 | 50 | 449.85 | 13 | 224.925 | 6.5 | 5848.05 | 520 | N | 290 | N/A | N/A | 40 | 1.005299 | 0.7135948
733 | 10.1016/j.msea.2013.02.024 | Cu-Cr-Mg-Ni-Si | 2 | 质量分数 | 92.35 | 0 | 0.1 | 0.15 | 6 | 1.4 | 0 | 摩尔分数 | 90.0728 | 0 | 0.1191997 | 0.3825081 | 6.335923 | 3.089574 | 0 | 100 | 4.285714 | 7.4 | 8.4 | 0.02027027 | 0 | 0 | 0.1 | 0 | 1.191997 | 0.01351351 | 74 | 0.74 | 0.09927205 | 0.02877672 | 1.898091 | 0.00140286 | 1.814472 | 10.67998 | 1117.581 | 3.373167 | 0.8162958 | 1.225046 | Solution ==> Quenching ==> Deformation ==> Aging | 1 | 969.85 | 4 | 50 | 449.85 | 11 | 224.925 | 5.5 | 4948.35 | 520 | N | 294 | N/A | N/A | 40 | 1.056743 | 0.7086196
665 | 10.1016/j.msea.2013.02.024 | Cu-Cr-Mg-Ni-Si | 2 | 质量分数 | 92.35 | 0 | 0.1 | 0.15 | 6 | 1.4 | 0 | 摩尔分数 | 90.0728 | 0 | 0.1191997 | 0.3825081 | 6.335923 | 3.089574 | 0 | 100 | 4.285714 | 7.4 | 8.4 | 0.02027027 | 0 | 0 | 0.1 | 0 | 1.191997 | 0.01351351 | 74 | 0.74 | 0.09927205 | 0.02877672 | 1.898091 | 0.00140286 | 1.814472 | 10.67998 | 1117.581 | 3.373167 | 0.8162958 | 1.225046 | Solution ==> Quenching ==> Deformation ==> Aging | 1 | 969.85 | 4 | 80 | 449.85 | 4 | 359.88 | 3.2 | 1799.4 | 520 | N | 303 | N/A | N/A | 40 | 1.172491 | 0.6980844
738 | 10.1016/j.msea.2013.02.024 | Cu-Cr-Mg-Ni-Si | 2 | 质量分数 | 92.35 | 0 | 0.1 | 0.15 | 6 | 1.4 | 0 | 摩尔分数 | 90.0728 | 0 | 0.1191997 | 0.3825081 | 6.335923 | 3.089574 | 0 | 100 | 4.285714 | 7.4 | 8.4 | 0.02027027 | 0 | 0 | 0.1 | 0 | 1.191997 | 0.01351351 | 74 | 0.74 | 0.09927205 | 0.02877672 | 1.898091 | 0.00140286 | 1.814472 | 10.67998 | 1117.581 | 3.373167 | 0.8162958 | 1.225046 | Solution ==> Quenching ==> Aging | 0 | 969.85 | 4 | 0 | 499.85 | 12 | 0 | 0 | 5998.2 | 470 | N | 265 | N/A | N/A | 39 | 0.6837759 | 0.759388
728 | 10.1016/j.msea.2013.02.024 | Cu-Cr-Mg-Ni-Si | 2 | 质量分数 | 92.35 | 0 | 0.1 | 0.15 | 6 | 1.4 | 0 | 摩尔分数 | 90.0728 | 0 | 0.1191997 | 0.3825081 | 6.335923 | 3.089574 | 0 | 100 | 4.285714 | 7.4 | 8.4 | 0.02027027 | 0 | 0 | 0.1 | 0 | 1.191997 | 0.01351351 | 74 | 0.74 | 0.09927205 | 0.02877672 | 1.898091 | 0.00140286 | 1.814472 | 10.67998 | 1117.581 | 3.373167 | 0.8162958 | 1.225046 | Solution ==> Quenching ==> Aging | 0 | 969.85 | 4 | 0 | 499.85 | 10 | 0 | 0 | 4998.5 | 470 | N | 266 | N/A | N/A | 39 | 0.6966369 | 0.7578935
810 | 10.1016/j.msea.2013.02.024 | Cu-Cr-Mg-Ni-Si | 2 | 质量分数 | 92.35 | 0 | 0.1 | 0.15 | 6 | 1.4 | 0 | 摩尔分数 | 90.0728 | 0 | 0.1191997 | 0.3825081 | 6.335923 | 3.089574 | 0 | 100 | 4.285714 | 7.4 | 8.4 | 0.02027027 | 0 | 0 | 0.1 | 0 | 1.191997 | 0.01351351 | 74 | 0.74 | 0.09927205 | 0.02877672 | 1.898091 | 0.00140286 | 1.814472 | 10.67998 | 1117.581 | 3.373167 | 0.8162958 | 1.225046 | Solution ==> Quenching ==> Aging | 0 | 969.85 | 4 | 0 | 449.85 | 23 | 0 | 0 | 10346.55 | 520 | N | 282 | N/A | N/A | 39 | 0.9024117 | 0.7353088
790 | 10.1016/j.msea.2013.02.024 | Cu-Cr-Mg-Ni-Si | 2 | 质量分数 | 92.35 | 0 | 0.1 | 0.15 | 6 | 1.4 | 0 | 摩尔分数 | 90.0728 | 0 | 0.1191997 | 0.3825081 | 6.335923 | 3.089574 | 0 | 100 | 4.285714 | 7.4 | 8.4 | 0.02027027 | 0 | 0 | 0.1 | 0 | 1.191997 | 0.01351351 | 74 | 0.74 | 0.09927205 | 0.02877672 | 1.898091 | 0.00140286 | 1.814472 | 10.67998 | 1117.581 | 3.373167 | 0.8162958 | 1.225046 | Solution ==> Quenching ==> Aging | 0 | 969.85 | 4 | 0 | 449.85 | 19 | 0 | 0 | 8547.15 | 520 | N | 286 | N/A | N/A | 39 | 0.9538554 | 0.7300691
809 | 10.1016/j.msea.2013.02.024 | Cu-Cr-Mg-Ni-Si | 2 | 质量分数 | 92.35 | 0 | 0.1 | 0.15 | 6 | 1.4 | 0 | 摩尔分数 | 90.0728 | 0 | 0.1191997 | 0.3825081 | 6.335923 | 3.089574 | 0 | 100 | 4.285714 | 7.4 | 8.4 | 0.02027027 | 0 | 0 | 0.1 | 0 | 1.191997 | 0.01351351 | 74 | 0.74 | 0.09927205 | 0.02877672 | 1.898091 | 0.00140286 | 1.814472 | 10.67998 | 1117.581 | 3.373167 | 0.8162958 | 1.225046 | Solution ==> Quenching ==> Aging | 0 | 969.85 | 4 | 0 | 449.85 | 21 | 0 | 0 | 9446.85 | 520 | N | 286 | N/A | N/A | 39 | 0.9538554 | 0.7300691
721 | 10.1016/j.msea.2013.02.024 | Cu-Cr-Mg-Ni-Si | 2 | 质量分数 | 92.35 | 0 | 0.1 | 0.15 | 6 | 1.4 | 0 | 摩尔分数 | 90.0728 | 0 | 0.1191997 | 0.3825081 | 6.335923 | 3.089574 | 0 | 100 | 4.285714 | 7.4 | 8.4 | 0.02027027 | 0 | 0 | 0.1 | 0 | 1.191997 | 0.01351351 | 74 | 0.74 | 0.09927205 | 0.02877672 | 1.898091 | 0.00140286 | 1.814472 | 10.67998 | 1117.581 | 3.373167 | 0.8162958 | 1.225046 | Solution ==> Quenching ==> Deformation ==> Aging | 1 | 969.85 | 4 | 50 | 449.85 | 9 | 224.925 | 4.5 | 4048.65 | 520 | N | 300 | N/A | N/A | 39 | 1.133908 | 0.7130909
706 | 10.1016/j.msea.2013.02.024 | Cu-Cr-Mg-Ni-Si | 2 | 质量分数 | 92.35 | 0 | 0.1 | 0.15 | 6 | 1.4 | 0 | 摩尔分数 | 90.0728 | 0 | 0.1191997 | 0.3825081 | 6.335923 | 3.089574 | 0 | 100 | 4.285714 | 7.4 | 8.4 | 0.02027027 | 0 | 0 | 0.1 | 0 | 1.191997 | 0.01351351 | 74 | 0.74 | 0.09927205 | 0.02877672 | 1.898091 | 0.00140286 | 1.814472 | 10.67998 | 1117.581 | 3.373167 | 0.8162958 | 1.225046 | Solution ==> Quenching ==> Aging | 0 | 969.85 | 4 | 0 | 499.85 | 8 | 0 | 0 | 3998.8 | 470 | N | 273 | N/A | N/A | 38 | 0.7866633 | 0.758798
689 | 10.1016/j.msea.2013.02.024 | Cu-Cr-Mg-Ni-Si | 2 | 质量分数 | 92.35 | 0 | 0.1 | 0.15 | 6 | 1.4 | 0 | 摩尔分数 | 90.0728 | 0 | 0.1191997 | 0.3825081 | 6.335923 | 3.089574 | 0 | 100 | 4.285714 | 7.4 | 8.4 | 0.02027027 | 0 | 0 | 0.1 | 0 | 1.191997 | 0.01351351 | 74 | 0.74 | 0.09927205 | 0.02877672 | 1.898091 | 0.00140286 | 1.814472 | 10.67998 | 1117.581 | 3.373167 | 0.8162958 | 1.225046 | Solution ==> Quenching ==> Aging | 0 | 969.85 | 4 | 0 | 499.85 | 6 | 0 | 0 | 2999.1 | 470 | N | 277 | N/A | N/A | 38 | 0.838107 | 0.7532721
663 | 10.1016/j.msea.2013.02.024 | Cu-Cr-Mg-Ni-Si | 2 | 质量分数 | 92.35 | 0 | 0.1 | 0.15 | 6 | 1.4 | 0 | 摩尔分数 | 90.0728 | 0 | 0.1191997 | 0.3825081 | 6.335923 | 3.089574 | 0 | 100 | 4.285714 | 7.4 | 8.4 | 0.02027027 | 0 | 0 | 0.1 | 0 | 1.191997 | 0.01351351 | 74 | 0.74 | 0.09927205 | 0.02877672 | 1.898091 | 0.00140286 | 1.814472 | 10.67998 | 1117.581 | 3.373167 | 0.8162958 | 1.225046 | Solution ==> Quenching ==> Aging | 0 | 969.85 | 4 | 0 | 499.85 | 4 | 0 | 0 | 1999.4 | 470 | N | 282 | N/A | N/A | 38 | 0.9024117 | 0.7465907
780 | 10.1016/j.msea.2013.02.024 | Cu-Cr-Mg-Ni-Si | 2 | 质量分数 | 92.35 | 0 | 0.1 | 0.15 | 6 | 1.4 | 0 | 摩尔分数 | 90.0728 | 0 | 0.1191997 | 0.3825081 | 6.335923 | 3.089574 | 0 | 100 | 4.285714 | 7.4 | 8.4 | 0.02027027 | 0 | 0 | 0.1 | 0 | 1.191997 | 0.01351351 | 74 | 0.74 | 0.09927205 | 0.02877672 | 1.898091 | 0.00140286 | 1.814472 | 10.67998 | 1117.581 | 3.373167 | 0.8162958 | 1.225046 | Solution ==> Quenching ==> Aging | 0 | 969.85 | 4 | 0 | 449.85 | 17 | 0 | 0 | 7647.45 | 520 | N | 290 | N/A | N/A | 38 | 1.005299 | 0.7364391
761 | 10.1016/j.msea.2013.02.024 | Cu-Cr-Mg-Ni-Si | 2 | 质量分数 | 92.35 | 0 | 0.1 | 0.15 | 6 | 1.4 | 0 | 摩尔分数 | 90.0728 | 0 | 0.1191997 | 0.3825081 | 6.335923 | 3.089574 | 0 | 100 | 4.285714 | 7.4 | 8.4 | 0.02027027 | 0 | 0 | 0.1 | 0 | 1.191997 | 0.01351351 | 74 | 0.74 | 0.09927205 | 0.02877672 | 1.898091 | 0.00140286 | 1.814472 | 10.67998 | 1117.581 | 3.373167 | 0.8162958 | 1.225046 | Solution ==> Quenching ==> Aging | 0 | 969.85 | 4 | 0 | 449.85 | 15 | 0 | 0 | 6747.75 | 520 | N | 291 | N/A | N/A | 38 | 1.01816 | 0.7352179
720 | 10.1016/j.msea.2013.02.024 | Cu-Cr-Mg-Ni-Si | 2 | 质量分数 | 92.35 | 0 | 0.1 | 0.15 | 6 | 1.4 | 0 | 摩尔分数 | 90.0728 | 0 | 0.1191997 | 0.3825081 | 6.335923 | 3.089574 | 0 | 100 | 4.285714 | 7.4 | 8.4 | 0.02027027 | 0 | 0 | 0.1 | 0 | 1.191997 | 0.01351351 | 74 | 0.74 | 0.09927205 | 0.02877672 | 1.898091 | 0.00140286 | 1.814472 | 10.67998 | 1117.581 | 3.373167 | 0.8162958 | 1.225046 | Solution ==> Quenching ==> Aging | 0 | 969.85 | 4 | 0 | 449.85 | 9 | 0 | 0 | 4048.65 | 520 | N | 292 | N/A | N/A | 38 | 1.031021 | 0.7340075
732 | 10.1016/j.msea.2013.02.024 | Cu-Cr-Mg-Ni-Si | 2 | 质量分数 | 92.35 | 0 | 0.1 | 0.15 | 6 | 1.4 | 0 | 摩尔分数 | 90.0728 | 0 | 0.1191997 | 0.3825081 | 6.335923 | 3.089574 | 0 | 100 | 4.285714 | 7.4 | 8.4 | 0.02027027 | 0 | 0 | 0.1 | 0 | 1.191997 | 0.01351351 | 74 | 0.74 | 0.09927205 | 0.02877672 | 1.898091 | 0.00140286 | 1.814472 | 10.67998 | 1117.581 | 3.373167 | 0.8162958 | 1.225046 | Solution ==> Quenching ==> Aging | 0 | 969.85 | 4 | 0 | 449.85 | 11 | 0 | 0 | 4948.35 | 520 | N | 292 | N/A | N/A | 38 | 1.031021 | 0.7340075
750 | 10.1016/j.msea.2013.02.024 | Cu-Cr-Mg-Ni-Si | 2 | 质量分数 | 92.35 | 0 | 0.1 | 0.15 | 6 | 1.4 | 0 | 摩尔分数 | 90.0728 | 0 | 0.1191997 | 0.3825081 | 6.335923 | 3.089574 | 0 | 100 | 4.285714 | 7.4 | 8.4 | 0.02027027 | 0 | 0 | 0.1 | 0 | 1.191997 | 0.01351351 | 74 | 0.74 | 0.09927205 | 0.02877672 | 1.898091 | 0.00140286 | 1.814472 | 10.67998 | 1117.581 | 3.373167 | 0.8162958 | 1.225046 | Solution ==> Quenching ==> Aging | 0 | 969.85 | 4 | 0 | 449.85 | 13 | 0 | 0 | 5848.05 | 520 | N | 293 | N/A | N/A | 38 | 1.043882 | 0.7328079
701 | 10.1016/j.msea.2013.02.024 | Cu-Cr-Mg-Ni-Si | 2 | 质量分数 | 92.35 | 0 | 0.1 | 0.15 | 6 | 1.4 | 0 | 摩尔分数 | 90.0728 | 0 | 0.1191997 | 0.3825081 | 6.335923 | 3.089574 | 0 | 100 | 4.285714 | 7.4 | 8.4 | 0.02027027 | 0 | 0 | 0.1 | 0 | 1.191997 | 0.01351351 | 74 | 0.74 | 0.09927205 | 0.02877672 | 1.898091 | 0.00140286 | 1.814472 | 10.67998 | 1117.581 | 3.373167 | 0.8162958 | 1.225046 | Solution ==> Quenching ==> Deformation ==> Aging | 1 | 969.85 | 4 | 50 | 449.85 | 7 | 224.925 | 3.5 | 3148.95 | 520 | N | 309 | N/A | N/A | 38 | 1.249657 | 0.7151319
648 | 10.1016/j.msea.2013.02.024 | Cu-Cr-Mg-Ni-Si | 2 | 质量分数 | 92.35 | 0 | 0.1 | 0.15 | 6 | 1.4 | 0 | 摩尔分数 | 90.0728 | 0 | 0.1191997 | 0.3825081 | 6.335923 | 3.089574 | 0 | 100 | 4.285714 | 7.4 | 8.4 | 0.02027027 | 0 | 0 | 0.1 | 0 | 1.191997 | 0.01351351 | 74 | 0.74 | 0.09927205 | 0.02877672 | 1.898091 | 0.00140286 | 1.814472 | 10.67998 | 1117.581 | 3.373167 | 0.8162958 | 1.225046 | Solution ==> Quenching ==> Deformation ==> Aging | 1 | 969.85 | 4 | 80 | 449.85 | 3 | 359.88 | 2.4 | 1349.55 | 520 | N | 311 | N/A | N/A | 38 | 1.275378 | 0.7131292
646 | 10.1016/j.msea.2013.02.024 | Cu-Cr-Mg-Ni-Si | 2 | 质量分数 | 92.35 | 0 | 0.1 | 0.15 | 6 | 1.4 | 0 | 摩尔分数 | 90.0728 | 0 | 0.1191997 | 0.3825081 | 6.335923 | 3.089574 | 0 | 100 | 4.285714 | 7.4 | 8.4 | 0.02027027 | 0 | 0 | 0.1 | 0 | 1.191997 | 0.01351351 | 74 | 0.74 | 0.09927205 | 0.02877672 | 1.898091 | 0.00140286 | 1.814472 | 10.67998 | 1117.581 | 3.373167 | 0.8162958 | 1.225046 | Solution ==> Quenching ==> Aging | 0 | 969.85 | 4 | 0 | 499.85 | 3 | 0 | 0 | 1499.55 | 470 | N | 285 | N/A | N/A | 37 | 0.9409944 | 0.7540837
688 | 10.1016/j.msea.2013.02.024 | Cu-Cr-Mg-Ni-Si | 2 | 质量分数 | 92.35 | 0 | 0.1 | 0.15 | 6 | 1.4 | 0 | 摩尔分数 | 90.0728 | 0 | 0.1191997 | 0.3825081 | 6.335923 | 3.089574 | 0 | 100 | 4.285714 | 7.4 | 8.4 | 0.02027027 | 0 | 0 | 0.1 | 0 | 1.191997 | 0.01351351 | 74 | 0.74 | 0.09927205 | 0.02877672 | 1.898091 | 0.00140286 | 1.814472 | 10.67998 | 1117.581 | 3.373167 | 0.8162958 | 1.225046 | Solution ==> Quenching ==> Aging | 0 | 969.85 | 4 | 0 | 449.85 | 6 | 0 | 0 | 2699.1 | 520 | N | 295 | N/A | N/A | 37 | 1.069604 | 0.7420081
681 | 10.1016/j.msea.2013.02.024 | Cu-Cr-Mg-Ni-Si | 2 | 质量分数 | 92.35 | 0 | 0.1 | 0.15 | 6 | 1.4 | 0 | 摩尔分数 | 90.0728 | 0 | 0.1191997 | 0.3825081 | 6.335923 | 3.089574 | 0 | 100 | 4.285714 | 7.4 | 8.4 | 0.02027027 | 0 | 0 | 0.1 | 0 | 1.191997 | 0.01351351 | 74 | 0.74 | 0.09927205 | 0.02877672 | 1.898091 | 0.00140286 | 1.814472 | 10.67998 | 1117.581 | 3.373167 | 0.8162958 | 1.225046 | Solution ==> Quenching ==> Deformation ==> Aging | 1 | 969.85 | 4 | 50 | 449.85 | 5 | 224.925 | 2.5 | 2249.25 | 520 | N | 313 | N/A | N/A | 37 | 1.3011 | 0.7230486
628 | 10.1016/j.msea.2013.02.024 | Cu-Cr-Mg-Ni-Si | 2 | 质量分数 | 92.35 | 0 | 0.1 | 0.15 | 6 | 1.4 | 0 | 摩尔分数 | 90.0728 | 0 | 0.1191997 | 0.3825081 | 6.335923 | 3.089574 | 0 | 100 | 4.285714 | 7.4 | 8.4 | 0.02027027 | 0 | 0 | 0.1 | 0 | 1.191997 | 0.01351351 | 74 | 0.74 | 0.09927205 | 0.02877672 | 1.898091 | 0.00140286 | 1.814472 | 10.67998 | 1117.581 | 3.373167 | 0.8162958 | 1.225046 | Solution ==> Quenching ==> Deformation ==> Aging | 1 | 969.85 | 4 | 80 | 449.85 | 2 | 359.88 | 1.6 | 899.7 | 520 | N | 316 | N/A | N/A | 37 | 1.339683 | 0.7202518
626 | 10.1016/j.msea.2013.02.024 | Cu-Cr-Mg-Ni-Si | 2 | 质量分数 | 92.35 | 0 | 0.1 | 0.15 | 6 | 1.4 | 0 | 摩尔分数 | 90.0728 | 0 | 0.1191997 | 0.3825081 | 6.335923 | 3.089574 | 0 | 100 | 4.285714 | 7.4 | 8.4 | 0.02027027 | 0 | 0 | 0.1 | 0 | 1.191997 | 0.01351351 | 74 | 0.74 | 0.09927205 | 0.02877672 | 1.898091 | 0.00140286 | 1.814472 | 10.67998 | 1117.581 | 3.373167 | 0.8162958 | 1.225046 | Solution ==> Quenching ==> Aging | 0 | 969.85 | 4 | 0 | 499.85 | 2 | 0 | 0 | 999.7 | 470 | N | 287 | N/A | N/A | 36 | 0.9667163 | 0.7630348
680 | 10.1016/j.msea.2013.02.024 | Cu-Cr-Mg-Ni-Si | 2 | 质量分数 | 92.35 | 0 | 0.1 | 0.15 | 6 | 1.4 | 0 | 摩尔分数 | 90.0728 | 0 | 0.1191997 | 0.3825081 | 6.335923 | 3.089574 | 0 | 100 | 4.285714 | 7.4 | 8.4 | 0.02027027 | 0 | 0 | 0.1 | 0 | 1.191997 | 0.01351351 | 74 | 0.74 | 0.09927205 | 0.02877672 | 1.898091 | 0.00140286 | 1.814472 | 10.67998 | 1117.581 | 3.373167 | 0.8162958 | 1.225046 | Solution ==> Quenching ==> Aging | 0 | 969.85 | 4 | 0 | 449.85 | 5 | 0 | 0 | 2249.25 | 520 | N | 298 | N/A | N/A | 36 | 1.108186 | 0.7502445
662 | 10.1016/j.msea.2013.02.024 | Cu-Cr-Mg-Ni-Si | 2 | 质量分数 | 92.35 | 0 | 0.1 | 0.15 | 6 | 1.4 | 0 | 摩尔分数 | 90.0728 | 0 | 0.1191997 | 0.3825081 | 6.335923 | 3.089574 | 0 | 100 | 4.285714 | 7.4 | 8.4 | 0.02027027 | 0 | 0 | 0.1 | 0 | 1.191997 | 0.01351351 | 74 | 0.74 | 0.09927205 | 0.02877672 | 1.898091 | 0.00140286 | 1.814472 | 10.67998 | 1117.581 | 3.373167 | 0.8162958 | 1.225046 | Solution ==> Quenching ==> Aging | 0 | 969.85 | 4 | 0 | 449.85 | 4 | 0 | 0 | 1799.4 | 520 | N | 299 | N/A | N/A | 36 | 1.121047 | 0.7491463
613 | 10.1016/j.msea.2013.02.024 | Cu-Cr-Mg-Ni-Si | 2 | 质量分数 | 92.35 | 0 | 0.1 | 0.15 | 6 | 1.4 | 0 | 摩尔分数 | 90.0728 | 0 | 0.1191997 | 0.3825081 | 6.335923 | 3.089574 | 0 | 100 | 4.285714 | 7.4 | 8.4 | 0.02027027 | 0 | 0 | 0.1 | 0 | 1.191997 | 0.01351351 | 74 | 0.74 | 0.09927205 | 0.02877672 | 1.898091 | 0.00140286 | 1.814472 | 10.67998 | 1117.581 | 3.373167 | 0.8162958 | 1.225046 | Solution ==> Quenching ==> Deformation ==> Aging | 1 | 969.85 | 4 | 80 | 449.85 | 1.5 | 359.88 | 1.2 | 674.775 | 520 | N | 320 | N/A | N/A | 36 | 1.391127 | 0.728689
611 | 10.1016/j.msea.2013.02.024 | Cu-Cr-Mg-Ni-Si | 2 | 质量分数 | 92.35 | 0 | 0.1 | 0.15 | 6 | 1.4 | 0 | 摩尔分数 | 90.0728 | 0 | 0.1191997 | 0.3825081 | 6.335923 | 3.089574 | 0 | 100 | 4.285714 | 7.4 | 8.4 | 0.02027027 | 0 | 0 | 0.1 | 0 | 1.191997 | 0.01351351 | 74 | 0.74 | 0.09927205 | 0.02877672 | 1.898091 | 0.00140286 | 1.814472 | 10.67998 | 1117.581 | 3.373167 | 0.8162958 | 1.225046 | Solution ==> Quenching ==> Aging | 0 | 969.85 | 4 | 0 | 499.85 | 1.5 | 0 | 0 | 749.775 | 470 | N | 289 | N/A | N/A | 35 | 0.9924381 | 0.7721333
791 | 10.1016/j.msea.2013.02.024 | Cu-Cr-Mg-Ni-Si | 2 | 质量分数 | 92.35 | 0 | 0.1 | 0.15 | 6 | 1.4 | 0 | 摩尔分数 | 90.0728 | 0 | 0.1191997 | 0.3825081 | 6.335923 | 3.089574 | 0 | 100 | 4.285714 | 7.4 | 8.4 | 0.02027027 | 0 | 0 | 0.1 | 0 | 1.191997 | 0.01351351 | 74 | 0.74 | 0.09927205 | 0.02877672 | 1.898091 | 0.00140286 | 1.814472 | 10.67998 | 1117.581 | 3.373167 | 0.8162958 | 1.225046 | Solution ==> Quenching ==> Aging | 0 | 969.85 | 4 | 0 | 399.85 | 20 | 0 | 0 | 7997 | 570 | N | 296 | N/A | N/A | 35 | 1.082465 | 0.7641158
786 | 10.1016/j.msea.2013.02.024 | Cu-Cr-Mg-Ni-Si | 2 | 质量分数 | 92.35 | 0 | 0.1 | 0.15 | 6 | 1.4 | 0 | 摩尔分数 | 90.0728 | 0 | 0.1191997 | 0.3825081 | 6.335923 | 3.089574 | 0 | 100 | 4.285714 | 7.4 | 8.4 | 0.02027027 | 0 | 0 | 0.1 | 0 | 1.191997 | 0.01351351 | 74 | 0.74 | 0.09927205 | 0.02877672 | 1.898091 | 0.00140286 | 1.814472 | 10.67998 | 1117.581 | 3.373167 | 0.8162958 | 1.225046 | Solution ==> Quenching ==> Aging | 0 | 969.85 | 4 | 0 | 399.85 | 18 | 0 | 0 | 7197.3 | 570 | N | 299 | N/A | N/A | 35 | 1.121047 | 0.7608393
767 | 10.1016/j.msea.2013.02.024 | Cu-Cr-Mg-Ni-Si | 2 | 质量分数 | 92.35 | 0 | 0.1 | 0.15 | 6 | 1.4 | 0 | 摩尔分数 | 90.0728 | 0 | 0.1191997 | 0.3825081 | 6.335923 | 3.089574 | 0 | 100 | 4.285714 | 7.4 | 8.4 | 0.02027027 | 0 | 0 | 0.1 | 0 | 1.191997 | 0.01351351 | 74 | 0.74 | 0.09927205 | 0.02877672 | 1.898091 | 0.00140286 | 1.814472 | 10.67998 | 1117.581 | 3.373167 | 0.8162958 | 1.225046 | Solution ==> Quenching ==> Aging | 0 | 969.85 | 4 | 0 | 399.85 | 16 | 0 | 0 | 6397.6 | 570 | N | 300 | N/A | N/A | 35 | 1.133908 | 0.7597688
625 | 10.1016/j.msea.2013.02.024 | Cu-Cr-Mg-Ni-Si | 2 | 质量分数 | 92.35 | 0 | 0.1 | 0.15 | 6 | 1.4 | 0 | 摩尔分数 | 90.0728 | 0 | 0.1191997 | 0.3825081 | 6.335923 | 3.089574 | 0 | 100 | 4.285714 | 7.4 | 8.4 | 0.02027027 | 0 | 0 | 0.1 | 0 | 1.191997 | 0.01351351 | 74 | 0.74 | 0.09927205 | 0.02877672 | 1.898091 | 0.00140286 | 1.814472 | 10.67998 | 1117.581 | 3.373167 | 0.8162958 | 1.225046 | Solution ==> Quenching ==> Aging | 0 | 969.85 | 4 | 0 | 449.85 | 2 | 0 | 0 | 899.7 | 520 | N | 301 | N/A | N/A | 35 | 1.146769 | 0.7587092
645 | 10.1016/j.msea.2013.02.024 | Cu-Cr-Mg-Ni-Si | 2 | 质量分数 | 92.35 | 0 | 0.1 | 0.15 | 6 | 1.4 | 0 | 摩尔分数 | 90.0728 | 0 | 0.1191997 | 0.3825081 | 6.335923 | 3.089574 | 0 | 100 | 4.285714 | 7.4 | 8.4 | 0.02027027 | 0 | 0 | 0.1 | 0 | 1.191997 | 0.01351351 | 74 | 0.74 | 0.09927205 | 0.02877672 | 1.898091 | 0.00140286 | 1.814472 | 10.67998 | 1117.581 | 3.373167 | 0.8162958 | 1.225046 | Solution ==> Quenching ==> Aging | 0 | 969.85 | 4 | 0 | 449.85 | 3 | 0 | 0 | 1349.55 | 520 | N | 302 | N/A | N/A | 35 | 1.15963 | 0.7576605
664 | 10.1016/j.msea.2013.02.024 | Cu-Cr-Mg-Ni-Si | 2 | 质量分数 | 92.35 | 0 | 0.1 | 0.15 | 6 | 1.4 | 0 | 摩尔分数 | 90.0728 | 0 | 0.1191997 | 0.3825081 | 6.335923 | 3.089574 | 0 | 100 | 4.285714 | 7.4 | 8.4 | 0.02027027 | 0 | 0 | 0.1 | 0 | 1.191997 | 0.01351351 | 74 | 0.74 | 0.09927205 | 0.02877672 | 1.898091 | 0.00140286 | 1.814472 | 10.67998 | 1117.581 | 3.373167 | 0.8162958 | 1.225046 | Solution ==> Quenching ==> Deformation ==> Aging | 1 | 969.85 | 4 | 50 | 449.85 | 4 | 224.925 | 2 | 1799.4 | 520 | N | 319 | N/A | N/A | 35 | 1.378266 | 0.7415493
593 | 10.1016/j.msea.2013.02.024 | Cu-Cr-Mg-Ni-Si | 2 | 质量分数 | 92.35 | 0 | 0.1 | 0.15 | 6 | 1.4 | 0 | 摩尔分数 | 90.0728 | 0 | 0.1191997 | 0.3825081 | 6.335923 | 3.089574 | 0 | 100 | 4.285714 | 7.4 | 8.4 | 0.02027027 | 0 | 0 | 0.1 | 0 | 1.191997 | 0.01351351 | 74 | 0.74 | 0.09927205 | 0.02877672 | 1.898091 | 0.00140286 | 1.814472 | 10.67998 | 1117.581 | 3.373167 | 0.8162958 | 1.225046 | Solution ==> Quenching ==> Deformation ==> Aging | 1 | 969.85 | 4 | 80 | 449.85 | 1 | 359.88 | 0.8 | 449.85 | 520 | N | 329 | N/A | N/A | 35 | 1.506875 | 0.73364
591 | 10.1016/j.msea.2013.02.024 | Cu-Cr-Mg-Ni-Si | 2 | 质量分数 | 92.35 | 0 | 0.1 | 0.15 | 6 | 1.4 | 0 | 摩尔分数 | 90.0728 | 0 | 0.1191997 | 0.3825081 | 6.335923 | 3.089574 | 0 | 100 | 4.285714 | 7.4 | 8.4 | 0.02027027 | 0 | 0 | 0.1 | 0 | 1.191997 | 0.01351351 | 74 | 0.74 | 0.09927205 | 0.02877672 | 1.898091 | 0.00140286 | 1.814472 | 10.67998 | 1117.581 | 3.373167 | 0.8162958 | 1.225046 | Solution ==> Quenching ==> Aging | 0 | 969.85 | 4 | 0 | 499.85 | 1 | 0 | 0 | 499.85 | 470 | N | 290 | N/A | N/A | 34 | 1.005299 | 0.7825232
581 | 10.1016/j.msea.2013.02.024 | Cu-Cr-Mg-Ni-Si | 2 | 质量分数 | 92.35 | 0 | 0.1 | 0.15 | 6 | 1.4 | 0 | 摩尔分数 | 90.0728 | 0 | 0.1191997 | 0.3825081 | 6.335923 | 3.089574 | 0 | 100 | 4.285714 | 7.4 | 8.4 | 0.02027027 | 0 | 0 | 0.1 | 0 | 1.191997 | 0.01351351 | 74 | 0.74 | 0.09927205 | 0.02877672 | 1.898091 | 0.00140286 | 1.814472 | 10.67998 | 1117.581 | 3.373167 | 0.8162958 | 1.225046 | Solution ==> Quenching ==> Aging | 0 | 969.85 | 4 | 0 | 499.85 | 0.75 | 0 | 0 | 374.8875 | 470 | N | 294 | N/A | N/A | 34 | 1.056743 | 0.7779889
705 | 10.1016/j.msea.2013.02.024 | Cu-Cr-Mg-Ni-Si | 2 | 质量分数 | 92.35 | 0 | 0.1 | 0.15 | 6 | 1.4 | 0 | 摩尔分数 | 90.0728 | 0 | 0.1191997 | 0.3825081 | 6.335923 | 3.089574 | 0 | 100 | 4.285714 | 7.4 | 8.4 | 0.02027027 | 0 | 0 | 0.1 | 0 | 1.191997 | 0.01351351 | 74 | 0.74 | 0.09927205 | 0.02877672 | 1.898091 | 0.00140286 | 1.814472 | 10.67998 | 1117.581 | 3.373167 | 0.8162958 | 1.225046 | Solution ==> Quenching ==> Aging | 0 | 969.85 | 4 | 0 | 399.85 | 8 | 0 | 0 | 3198.8 | 570 | N | 298 | N/A | N/A | 34 | 1.108186 | 0.7736226
727 | 10.1016/j.msea.2013.02.024 | Cu-Cr-Mg-Ni-Si | 2 | 质量分数 | 92.35 | 0 | 0.1 | 0.15 | 6 | 1.4 | 0 | 摩尔分数 | 90.0728 | 0 | 0.1191997 | 0.3825081 | 6.335923 | 3.089574 | 0 | 100 | 4.285714 | 7.4 | 8.4 | 0.02027027 | 0 | 0 | 0.1 | 0 | 1.191997 | 0.01351351 | 74 | 0.74 | 0.09927205 | 0.02877672 | 1.898091 | 0.00140286 | 1.814472 | 10.67998 | 1117.581 | 3.373167 | 0.8162958 | 1.225046 | Solution ==> Quenching ==> Aging | 0 | 969.85 | 4 | 0 | 399.85 | 10 | 0 | 0 | 3998.5 | 570 | N | 298 | N/A | N/A | 34 | 1.108186 | 0.7736226
737 | 10.1016/j.msea.2013.02.024 | Cu-Cr-Mg-Ni-Si | 2 | 质量分数 | 92.35 | 0 | 0.1 | 0.15 | 6 | 1.4 | 0 | 摩尔分数 | 90.0728 | 0 | 0.1191997 | 0.3825081 | 6.335923 | 3.089574 | 0 | 100 | 4.285714 | 7.4 | 8.4 | 0.02027027 | 0 | 0 | 0.1 | 0 | 1.191997 | 0.01351351 | 74 | 0.74 | 0.09927205 | 0.02877672 | 1.898091 | 0.00140286 | 1.814472 | 10.67998 | 1117.581 | 3.373167 | 0.8162958 | 1.225046 | Solution ==> Quenching ==> Aging | 0 | 969.85 | 4 | 0 | 399.85 | 12 | 0 | 0 | 4798.2 | 570 | N | 298 | N/A | N/A | 34 | 1.108186 | 0.7736226
756 | 10.1016/j.msea.2013.02.024 | Cu-Cr-Mg-Ni-Si | 2 | 质量分数 | 92.35 | 0 | 0.1 | 0.15 | 6 | 1.4 | 0 | 摩尔分数 | 90.0728 | 0 | 0.1191997 | 0.3825081 | 6.335923 | 3.089574 | 0 | 100 | 4.285714 | 7.4 | 8.4 | 0.02027027 | 0 | 0 | 0.1 | 0 | 1.191997 | 0.01351351 | 74 | 0.74 | 0.09927205 | 0.02877672 | 1.898091 | 0.00140286 | 1.814472 | 10.67998 | 1117.581 | 3.373167 | 0.8162958 | 1.225046 | Solution ==> Quenching ==> Aging | 0 | 969.85 | 4 | 0 | 399.85 | 14 | 0 | 0 | 5597.9 | 570 | N | 298 | N/A | N/A | 34 | 1.108186 | 0.7736226
647 | 10.1016/j.msea.2013.02.024 | Cu-Cr-Mg-Ni-Si | 2 | 质量分数 | 92.35 | 0 | 0.1 | 0.15 | 6 | 1.4 | 0 | 摩尔分数 | 90.0728 | 0 | 0.1191997 | 0.3825081 | 6.335923 | 3.089574 | 0 | 100 | 4.285714 | 7.4 | 8.4 | 0.02027027 | 0 | 0 | 0.1 | 0 | 1.191997 | 0.01351351 | 74 | 0.74 | 0.09927205 | 0.02877672 | 1.898091 | 0.00140286 | 1.814472 | 10.67998 | 1117.581 | 3.373167 | 0.8162958 | 1.225046 | Solution ==> Quenching ==> Deformation ==> Aging | 1 | 969.85 | 4 | 50 | 449.85 | 3 | 224.925 | 1.5 | 1349.55 | 520 | N | 327 | N/A | N/A | 34 | 1.481153 | 0.7472478
576 | 10.1016/j.msea.2013.02.024 | Cu-Cr-Mg-Ni-Si | 2 | 质量分数 | 92.35 | 0 | 0.1 | 0.15 | 6 | 1.4 | 0 | 摩尔分数 | 90.0728 | 0 | 0.1191997 | 0.3825081 | 6.335923 | 3.089574 | 0 | 100 | 4.285714 | 7.4 | 8.4 | 0.02027027 | 0 | 0 | 0.1 | 0 | 1.191997 | 0.01351351 | 74 | 0.74 | 0.09927205 | 0.02877672 | 1.898091 | 0.00140286 | 1.814472 | 10.67998 | 1117.581 | 3.373167 | 0.8162958 | 1.225046 | Solution ==> Quenching ==> Deformation ==> Aging | 1 | 969.85 | 4 | 80 | 449.85 | 0.667 | 359.88 | 0.5336 | 300.04995 | 520 | N | 334 | N/A | N/A | 34 | 1.57118 | 0.7423397
676 | 10.1016/j.msea.2013.02.024 | Cu-Cr-Mg-Ni-Si | 2 | 质量分数 | 92.35 | 0 | 0.1 | 0.15 | 6 | 1.4 | 0 | 摩尔分数 | 90.0728 | 0 | 0.1191997 | 0.3825081 | 6.335923 | 3.089574 | 0 | 100 | 4.285714 | 7.4 | 8.4 | 0.02027027 | 0 | 0 | 0.1 | 0 | 1.191997 | 0.01351351 | 74 | 0.74 | 0.09927205 | 0.02877672 | 1.898091 | 0.00140286 | 1.814472 | 10.67998 | 1117.581 | 3.373167 | 0.8162958 | 1.225046 | Solution ==> Quenching ==> Aging | 0 | 969.85 | 4 | 0 | 399.85 | 4.5 | 0 | 0 | 1799.325 | 570 | N | 292 | N/A | N/A | 33 | 1.031021 | 0.7918638
590 | 10.1016/j.msea.2013.02.024 | Cu-Cr-Mg-Ni-Si | 2 | 质量分数 | 92.35 | 0 | 0.1 | 0.15 | 6 | 1.4 | 0 | 摩尔分数 | 90.0728 | 0 | 0.1191997 | 0.3825081 | 6.335923 | 3.089574 | 0 | 100 | 4.285714 | 7.4 | 8.4 | 0.02027027 | 0 | 0 | 0.1 | 0 | 1.191997 | 0.01351351 | 74 | 0.74 | 0.09927205 | 0.02877672 | 1.898091 | 0.00140286 | 1.814472 | 10.67998 | 1117.581 | 3.373167 | 0.8162958 | 1.225046 | Solution ==> Quenching ==> Aging | 0 | 969.85 | 4 | 0 | 449.85 | 1 | 0 | 0 | 449.85 | 520 | N | 294 | N/A | N/A | 33 | 1.056743 | 0.7896505
687 | 10.1016/j.msea.2013.02.024 | Cu-Cr-Mg-Ni-Si | 2 | 质量分数 | 92.35 | 0 | 0.1 | 0.15 | 6 | 1.4 | 0 | 摩尔分数 | 90.0728 | 0 | 0.1191997 | 0.3825081 | 6.335923 | 3.089574 | 0 | 100 | 4.285714 | 7.4 | 8.4 | 0.02027027 | 0 | 0 | 0.1 | 0 | 1.191997 | 0.01351351 | 74 | 0.74 | 0.09927205 | 0.02877672 | 1.898091 | 0.00140286 | 1.814472 | 10.67998 | 1117.581 | 3.373167 | 0.8162958 | 1.225046 | Solution ==> Quenching ==> Aging | 0 | 969.85 | 4 | 0 | 399.85 | 6 | 0 | 0 | 2399.1 | 570 | N | 295 | N/A | N/A | 33 | 1.069604 | 0.7885594
610 | 10.1016/j.msea.2013.02.024 | Cu-Cr-Mg-Ni-Si | 2 | 质量分数 | 92.35 | 0 | 0.1 | 0.15 | 6 | 1.4 | 0 | 摩尔分数 | 90.0728 | 0 | 0.1191997 | 0.3825081 | 6.335923 | 3.089574 | 0 | 100 | 4.285714 | 7.4 | 8.4 | 0.02027027 | 0 | 0 | 0.1 | 0 | 1.191997 | 0.01351351 | 74 | 0.74 | 0.09927205 | 0.02877672 | 1.898091 | 0.00140286 | 1.814472 | 10.67998 | 1117.581 | 3.373167 | 0.8162958 | 1.225046 | Solution ==> Quenching ==> Aging | 0 | 969.85 | 4 | 0 | 449.85 | 1.5 | 0 | 0 | 674.775 | 520 | N | 296 | N/A | N/A | 33 | 1.082465 | 0.7874788
558 | 10.1016/j.msea.2013.02.024 | Cu-Cr-Mg-Ni-Si | 2 | 质量分数 | 92.35 | 0 | 0.1 | 0.15 | 6 | 1.4 | 0 | 摩尔分数 | 90.0728 | 0 | 0.1191997 | 0.3825081 | 6.335923 | 3.089574 | 0 | 100 | 4.285714 | 7.4 | 8.4 | 0.02027027 | 0 | 0 | 0.1 | 0 | 1.191997 | 0.01351351 | 74 | 0.74 | 0.09927205 | 0.02877672 | 1.898091 | 0.00140286 | 1.814472 | 10.67998 | 1117.581 | 3.373167 | 0.8162958 | 1.225046 | Solution ==> Quenching ==> Aging | 0 | 969.85 | 4 | 0 | 499.85 | 0.5 | 0 | 0 | 249.925 | 470 | N | 297 | N/A | N/A | 33 | 1.095326 | 0.7864087
627 | 10.1016/j.msea.2013.02.024 | Cu-Cr-Mg-Ni-Si | 2 | 质量分数 | 92.35 | 0 | 0.1 | 0.15 | 6 | 1.4 | 0 | 摩尔分数 | 90.0728 | 0 | 0.1191997 | 0.3825081 | 6.335923 | 3.089574 | 0 | 100 | 4.285714 | 7.4 | 8.4 | 0.02027027 | 0 | 0 | 0.1 | 0 | 1.191997 | 0.01351351 | 74 | 0.74 | 0.09927205 | 0.02877672 | 1.898091 | 0.00140286 | 1.814472 | 10.67998 | 1117.581 | 3.373167 | 0.8162958 | 1.225046 | Solution ==> Quenching ==> Deformation ==> Aging | 1 | 969.85 | 4 | 50 | 449.85 | 2 | 224.925 | 1 | 899.7 | 520 | N | 335 | N/A | N/A | 33 | 1.584041 | 0.75391
560 | 10.1016/j.msea.2013.02.024 | Cu-Cr-Mg-Ni-Si | 2 | 质量分数 | 92.35 | 0 | 0.1 | 0.15 | 6 | 1.4 | 0 | 摩尔分数 | 90.0728 | 0 | 0.1191997 | 0.3825081 | 6.335923 | 3.089574 | 0 | 100 | 4.285714 | 7.4 | 8.4 | 0.02027027 | 0 | 0 | 0.1 | 0 | 1.191997 | 0.01351351 | 74 | 0.74 | 0.09927205 | 0.02877672 | 1.898091 | 0.00140286 | 1.814472 | 10.67998 | 1117.581 | 3.373167 | 0.8162958 | 1.225046 | Solution ==> Quenching ==> Deformation ==> Aging | 1 | 969.85 | 4 | 80 | 449.85 | 0.5 | 359.88 | 0.4 | 224.925 | 520 | N | 336 | N/A | N/A | 33 | 1.596902 | 0.7532794
552 | 10.1016/j.msea.2013.02.024 | Cu-Cr-Mg-Ni-Si | 2 | 质量分数 | 92.35 | 0 | 0.1 | 0.15 | 6 | 1.4 | 0 | 摩尔分数 | 90.0728 | 0 | 0.1191997 | 0.3825081 | 6.335923 | 3.089574 | 0 | 100 | 4.285714 | 7.4 | 8.4 | 0.02027027 | 0 | 0 | 0.1 | 0 | 1.191997 | 0.01351351 | 74 | 0.74 | 0.09927205 | 0.02877672 | 1.898091 | 0.00140286 | 1.814472 | 10.67998 | 1117.581 | 3.373167 | 0.8162958 | 1.225046 | Solution ==> Quenching ==> Aging | 0 | 969.85 | 4 | 0 | 499.85 | 0.333 | 0 | 0 | 166.45005 | 470 | N | 290 | N/A | N/A | 32 | 1.005299 | 0.8057404
580 | 10.1016/j.msea.2013.02.024 | Cu-Cr-Mg-Ni-Si | 2 | 质量分数 | 92.35 | 0 | 0.1 | 0.15 | 6 | 1.4 | 0 | 摩尔分数 | 90.0728 | 0 | 0.1191997 | 0.3825081 | 6.335923 | 3.089574 | 0 | 100 | 4.285714 | 7.4 | 8.4 | 0.02027027 | 0 | 0 | 0.1 | 0 | 1.191997 | 0.01351351 | 74 | 0.74 | 0.09927205 | 0.02877672 | 1.898091 | 0.00140286 | 1.814472 | 10.67998 | 1117.581 | 3.373167 | 0.8162958 | 1.225046 | Solution ==> Quenching ==> Aging | 0 | 969.85 | 4 | 0 | 449.85 | 0.75 | 0 | 0 | 337.3875 | 520 | N | 293 | N/A | N/A | 32 | 1.043882 | 0.8024229
612 | 10.1016/j.msea.2013.02.024 | Cu-Cr-Mg-Ni-Si | 2 | 质量分数 | 92.35 | 0 | 0.1 | 0.15 | 6 | 1.4 | 0 | 摩尔分数 | 90.0728 | 0 | 0.1191997 | 0.3825081 | 6.335923 | 3.089574 | 0 | 100 | 4.285714 | 7.4 | 8.4 | 0.02027027 | 0 | 0 | 0.1 | 0 | 1.191997 | 0.01351351 | 74 | 0.74 | 0.09927205 | 0.02877672 | 1.898091 | 0.00140286 | 1.814472 | 10.67998 | 1117.581 | 3.373167 | 0.8162958 | 1.225046 | Solution ==> Quenching ==> Deformation ==> Aging | 1 | 969.85 | 4 | 50 | 449.85 | 1.5 | 224.925 | 0.75 | 674.775 | 520 | N | 337 | N/A | N/A | 32 | 1.609763 | 0.7649131
554 | 10.1016/j.msea.2013.02.024 | Cu-Cr-Mg-Ni-Si | 2 | 质量分数 | 92.35 | 0 | 0.1 | 0.15 | 6 | 1.4 | 0 | 摩尔分数 | 90.0728 | 0 | 0.1191997 | 0.3825081 | 6.335923 | 3.089574 | 0 | 100 | 4.285714 | 7.4 | 8.4 | 0.02027027 | 0 | 0 | 0.1 | 0 | 1.191997 | 0.01351351 | 74 | 0.74 | 0.09927205 | 0.02877672 | 1.898091 | 0.00140286 | 1.814472 | 10.67998 | 1117.581 | 3.373167 | 0.8162958 | 1.225046 | Solution ==> Quenching ==> Deformation ==> Aging | 1 | 969.85 | 4 | 80 | 449.85 | 0.333 | 359.88 | 0.2664 | 149.80005 | 520 | N | 338 | N/A | N/A | 32 | 1.622623 | 0.7643163
644 | 10.1016/j.msea.2013.02.024 | Cu-Cr-Mg-Ni-Si | 2 | 质量分数 | 92.35 | 0 | 0.1 | 0.15 | 6 | 1.4 | 0 | 摩尔分数 | 90.0728 | 0 | 0.1191997 | 0.3825081 | 6.335923 | 3.089574 | 0 | 100 | 4.285714 | 7.4 | 8.4 | 0.02027027 | 0 | 0 | 0.1 | 0 | 1.191997 | 0.01351351 | 74 | 0.74 | 0.09927205 | 0.02877672 | 1.898091 | 0.00140286 | 1.814472 | 10.67998 | 1117.581 | 3.373167 | 0.8162958 | 1.225046 | Solution ==> Quenching ==> Aging | 0 | 969.85 | 4 | 0 | 399.85 | 3 | 0 | 0 | 1199.55 | 570 | N | 289 | N/A | N/A | 31 | 0.9924381 | 0.8184986
557 | 10.1016/j.msea.2013.02.024 | Cu-Cr-Mg-Ni-Si | 2 | 质量分数 | 92.35 | 0 | 0.1 | 0.15 | 6 | 1.4 | 0 | 摩尔分数 | 90.0728 | 0 | 0.1191997 | 0.3825081 | 6.335923 | 3.089574 | 0 | 100 | 4.285714 | 7.4 | 8.4 | 0.02027027 | 0 | 0 | 0.1 | 0 | 1.191997 | 0.01351351 | 74 | 0.74 | 0.09927205 | 0.02877672 | 1.898091 | 0.00140286 | 1.814472 | 10.67998 | 1117.581 | 3.373167 | 0.8162958 | 1.225046 | Solution ==> Quenching ==> Aging | 0 | 969.85 | 4 | 0 | 449.85 | 0.5 | 0 | 0 | 224.925 | 520 | N | 292 | N/A | N/A | 31 | 1.031021 | 0.8151983
535 | 10.1016/j.msea.2013.02.024 | Cu-Cr-Mg-Ni-Si | 2 | 质量分数 | 92.35 | 0 | 0.1 | 0.15 | 6 | 1.4 | 0 | 摩尔分数 | 90.0728 | 0 | 0.1191997 | 0.3825081 | 6.335923 | 3.089574 | 0 | 100 | 4.285714 | 7.4 | 8.4 | 0.02027027 | 0 | 0 | 0.1 | 0 | 1.191997 | 0.01351351 | 74 | 0.74 | 0.09927205 | 0.02877672 | 1.898091 | 0.00140286 | 1.814472 | 10.67998 | 1117.581 | 3.373167 | 0.8162958 | 1.225046 | Solution ==> Quenching ==> Aging | 0 | 969.85 | 4 | 0 | 499.85 | 0.167 | 0 | 0 | 83.47495 | 470 | N | 286 | N/A | N/A | 30 | 0.9538554 | 0.8334984
624 | 10.1016/j.msea.2013.02.024 | Cu-Cr-Mg-Ni-Si | 2 | 质量分数 | 92.35 | 0 | 0.1 | 0.15 | 6 | 1.4 | 0 | 摩尔分数 | 90.0728 | 0 | 0.1191997 | 0.3825081 | 6.335923 | 3.089574 | 0 | 100 | 4.285714 | 7.4 | 8.4 | 0.02027027 | 0 | 0 | 0.1 | 0 | 1.191997 | 0.01351351 | 74 | 0.74 | 0.09927205 | 0.02877672 | 1.898091 | 0.00140286 | 1.814472 | 10.67998 | 1117.581 | 3.373167 | 0.8162958 | 1.225046 | Solution ==> Quenching ==> Aging | 0 | 969.85 | 4 | 0 | 399.85 | 2 | 0 | 0 | 799.7 | 570 | N | 287 | N/A | N/A | 30 | 0.9667163 | 0.8323744
551 | 10.1016/j.msea.2013.02.024 | Cu-Cr-Mg-Ni-Si | 2 | 质量分数 | 92.35 | 0 | 0.1 | 0.15 | 6 | 1.4 | 0 | 摩尔分数 | 90.0728 | 0 | 0.1191997 | 0.3825081 | 6.335923 | 3.089574 | 0 | 100 | 4.285714 | 7.4 | 8.4 | 0.02027027 | 0 | 0 | 0.1 | 0 | 1.191997 | 0.01351351 | 74 | 0.74 | 0.09927205 | 0.02877672 | 1.898091 | 0.00140286 | 1.814472 | 10.67998 | 1117.581 | 3.373167 | 0.8162958 | 1.225046 | Solution ==> Quenching ==> Aging | 0 | 969.85 | 4 | 0 | 449.85 | 0.333 | 0 | 0 | 149.80005 | 520 | N | 288 | N/A | N/A | 30 | 0.9795772 | 0.8312602
537 | 10.1016/j.msea.2013.02.024 | Cu-Cr-Mg-Ni-Si | 2 | 质量分数 | 92.35 | 0 | 0.1 | 0.15 | 6 | 1.4 | 0 | 摩尔分数 | 90.0728 | 0 | 0.1191997 | 0.3825081 | 6.335923 | 3.089574 | 0 | 100 | 4.285714 | 7.4 | 8.4 | 0.02027027 | 0 | 0 | 0.1 | 0 | 1.191997 | 0.01351351 | 74 | 0.74 | 0.09927205 | 0.02877672 | 1.898091 | 0.00140286 | 1.814472 | 10.67998 | 1117.581 | 3.373167 | 0.8162958 | 1.225046 | Solution ==> Quenching ==> Deformation ==> Aging | 1 | 969.85 | 4 | 80 | 449.85 | 0.167 | 359.88 | 0.1336 | 75.12495 | 520 | N | 331 | N/A | N/A | 30 | 1.532597 | 0.7931511
592 | 10.1016/j.msea.2013.02.024 | Cu-Cr-Mg-Ni-Si | 2 | 质量分数 | 92.35 | 0 | 0.1 | 0.15 | 6 | 1.4 | 0 | 摩尔分数 | 90.0728 | 0 | 0.1191997 | 0.3825081 | 6.335923 | 3.089574 | 0 | 100 | 4.285714 | 7.4 | 8.4 | 0.02027027 | 0 | 0 | 0.1 | 0 | 1.191997 | 0.01351351 | 74 | 0.74 | 0.09927205 | 0.02877672 | 1.898091 | 0.00140286 | 1.814472 | 10.67998 | 1117.581 | 3.373167 | 0.8162958 | 1.225046 | Solution ==> Quenching ==> Deformation ==> Aging | 1 | 969.85 | 4 | 50 | 449.85 | 1 | 224.925 | 0.5 | 449.85 | 520 | N | 338 | 950/MPa | 1040/MPa | 29 | 1.622623 | 0.8011465
559 | 10.1016/j.msea.2013.02.024 | Cu-Cr-Mg-Ni-Si | 2 | 质量分数 | 92.35 | 0 | 0.1 | 0.15 | 6 | 1.4 | 0 | 摩尔分数 | 90.0728 | 0 | 0.1191997 | 0.3825081 | 6.335923 | 3.089574 | 0 | 100 | 4.285714 | 7.4 | 8.4 | 0.02027027 | 0 | 0 | 0.1 | 0 | 1.191997 | 0.01351351 | 74 | 0.74 | 0.09927205 | 0.02877672 | 1.898091 | 0.00140286 | 1.814472 | 10.67998 | 1117.581 | 3.373167 | 0.8162958 | 1.225046 | Solution ==> Quenching ==> Deformation ==> Aging | 1 | 969.85 | 4 | 50 | 449.85 | 0.5 | 224.925 | 0.25 | 224.925 | 520 | N | 342 | N/A | N/A | 29 | 1.674067 | 0.7989825
609 | 10.1016/j.msea.2013.02.024 | Cu-Cr-Mg-Ni-Si | 2 | 质量分数 | 92.35 | 0 | 0.1 | 0.15 | 6 | 1.4 | 0 | 摩尔分数 | 90.0728 | 0 | 0.1191997 | 0.3825081 | 6.335923 | 3.089574 | 0 | 100 | 4.285714 | 7.4 | 8.4 | 0.02027027 | 0 | 0 | 0.1 | 0 | 1.191997 | 0.01351351 | 74 | 0.74 | 0.09927205 | 0.02877672 | 1.898091 | 0.00140286 | 1.814472 | 10.67998 | 1117.581 | 3.373167 | 0.8162958 | 1.225046 | Solution ==> Quenching ==> Aging | 0 | 969.85 | 4 | 0 | 399.85 | 1.25 | 0 | 0 | 499.8125 | 570 | N | 284 | N/A | N/A | 28 | 0.9281335 | 0.8590088
534 | 10.1016/j.msea.2013.02.024 | Cu-Cr-Mg-Ni-Si | 2 | 质量分数 | 92.35 | 0 | 0.1 | 0.15 | 6 | 1.4 | 0 | 摩尔分数 | 90.0728 | 0 | 0.1191997 | 0.3825081 | 6.335923 | 3.089574 | 0 | 100 | 4.285714 | 7.4 | 8.4 | 0.02027027 | 0 | 0 | 0.1 | 0 | 1.191997 | 0.01351351 | 74 | 0.74 | 0.09927205 | 0.02877672 | 1.898091 | 0.00140286 | 1.814472 | 10.67998 | 1117.581 | 3.373167 | 0.8162958 | 1.225046 | Solution ==> Quenching ==> Aging | 0 | 969.85 | 4 | 0 | 449.85 | 0.167 | 0 | 0 | 75.12495 | 520 | N | 270 | N/A | N/A | 27 | 0.7480806 | 0.8870005
553 | 10.1016/j.msea.2013.02.024 | Cu-Cr-Mg-Ni-Si | 2 | 质量分数 | 92.35 | 0 | 0.1 | 0.15 | 6 | 1.4 | 0 | 摩尔分数 | 90.0728 | 0 | 0.1191997 | 0.3825081 | 6.335923 | 3.089574 | 0 | 100 | 4.285714 | 7.4 | 8.4 | 0.02027027 | 0 | 0 | 0.1 | 0 | 1.191997 | 0.01351351 | 74 | 0.74 | 0.09927205 | 0.02877672 | 1.898091 | 0.00140286 | 1.814472 | 10.67998 | 1117.581 | 3.373167 | 0.8162958 | 1.225046 | Solution ==> Quenching ==> Deformation ==> Aging | 1 | 969.85 | 4 | 50 | 449.85 | 0.333 | 224.925 | 0.1665 | 149.80005 | 520 | N | 336 | N/A | N/A | 27 | 1.596902 | 0.8268494
579 | 10.1016/j.msea.2013.02.024 | Cu-Cr-Mg-Ni-Si | 2 | 质量分数 | 92.35 | 0 | 0.1 | 0.15 | 6 | 1.4 | 0 | 摩尔分数 | 90.0728 | 0 | 0.1191997 | 0.3825081 | 6.335923 | 3.089574 | 0 | 100 | 4.285714 | 7.4 | 8.4 | 0.02027027 | 0 | 0 | 0.1 | 0 | 1.191997 | 0.01351351 | 74 | 0.74 | 0.09927205 | 0.02877672 | 1.898091 | 0.00140286 | 1.814472 | 10.67998 | 1117.581 | 3.373167 | 0.8162958 | 1.225046 | Solution ==> Quenching ==> Aging | 0 | 969.85 | 4 | 0 | 399.85 | 0.75 | 0 | 0 | 299.8875 | 570 | N | 280 | N/A | N/A | 26 | 0.8766898 | 0.8867636
536 | 10.1016/j.msea.2013.02.024 | Cu-Cr-Mg-Ni-Si | 2 | 质量分数 | 92.35 | 0 | 0.1 | 0.15 | 6 | 1.4 | 0 | 摩尔分数 | 90.0728 | 0 | 0.1191997 | 0.3825081 | 6.335923 | 3.089574 | 0 | 100 | 4.285714 | 7.4 | 8.4 | 0.02027027 | 0 | 0 | 0.1 | 0 | 1.191997 | 0.01351351 | 74 | 0.74 | 0.09927205 | 0.02877672 | 1.898091 | 0.00140286 | 1.814472 | 10.67998 | 1117.581 | 3.373167 | 0.8162958 | 1.225046 | Solution ==> Quenching ==> Deformation ==> Aging | 1 | 969.85 | 4 | 50 | 449.85 | 0.167 | 224.925 | 0.0835 | 75.12495 | 520 | N | 333 | N/A | N/A | 26 | 1.558319 | 0.8408663
556 | 10.1016/j.msea.2013.02.024 | Cu-Cr-Mg-Ni-Si | 2 | 质量分数 | 92.35 | 0 | 0.1 | 0.15 | 6 | 1.4 | 0 | 摩尔分数 | 90.0728 | 0 | 0.1191997 | 0.3825081 | 6.335923 | 3.089574 | 0 | 100 | 4.285714 | 7.4 | 8.4 | 0.02027027 | 0 | 0 | 0.1 | 0 | 1.191997 | 0.01351351 | 74 | 0.74 | 0.09927205 | 0.02877672 | 1.898091 | 0.00140286 | 1.814472 | 10.67998 | 1117.581 | 3.373167 | 0.8162958 | 1.225046 | Solution ==> Quenching ==> Aging | 0 | 969.85 | 4 | 0 | 399.85 | 0.5 | 0 | 0 | 199.925 | 570 | N | 278 | N/A | N/A | 25 | 0.850968 | 0.9006432
550 | 10.1016/j.msea.2013.02.024 | Cu-Cr-Mg-Ni-Si | 2 | 质量分数 | 92.35 | 0 | 0.1 | 0.15 | 6 | 1.4 | 0 | 摩尔分数 | 90.0728 | 0 | 0.1191997 | 0.3825081 | 6.335923 | 3.089574 | 0 | 100 | 4.285714 | 7.4 | 8.4 | 0.02027027 | 0 | 0 | 0.1 | 0 | 1.191997 | 0.01351351 | 74 | 0.74 | 0.09927205 | 0.02877672 | 1.898091 | 0.00140286 | 1.814472 | 10.67998 | 1117.581 | 3.373167 | 0.8162958 | 1.225046 | Solution ==> Quenching ==> Aging | 0 | 969.85 | 4 | 0 | 399.85 | 0.333 | 0 | 0 | 133.15005 | 570 | N | 271 | N/A | N/A | 24 | 0.7609415 | 0.9202935
533 | 10.1016/j.msea.2013.02.024 | Cu-Cr-Mg-Ni-Si | 2 | 质量分数 | 92.35 | 0 | 0.1 | 0.15 | 6 | 1.4 | 0 | 摩尔分数 | 90.0728 | 0 | 0.1191997 | 0.3825081 | 6.335923 | 3.089574 | 0 | 100 | 4.285714 | 7.4 | 8.4 | 0.02027027 | 0 | 0 | 0.1 | 0 | 1.191997 | 0.01351351 | 74 | 0.74 | 0.09927205 | 0.02877672 | 1.898091 | 0.00140286 | 1.814472 | 10.67998 | 1117.581 | 3.373167 | 0.8162958 | 1.225046 | Solution ==> Quenching ==> Aging | 0 | 969.85 | 4 | 0 | 399.85 | 0.167 | 0 | 0 | 66.77495 | 570 | N | 269 | N/A | N/A | 23 | 0.7352196 | 0.9341908
522 | 10.1016/j.msea.2016.07.021 | Cu-Cr-Ni-Si | 2 | 质量分数 | 97.28 | 0 | 0.4 | 0 | 1.83 | 0.49 | 0 | 摩尔分数 | 96.45162 | 0 | 0.4846902 | 0 | 1.964441 | 1.099248 | 0 | 100 | 3.734694 | 2.32 | 0.8967 | 0 | 0 | 0 | 0.4 | 0 | 1.211726 | 0.1724138 | 5.8 | 0.928 | 0.03548379 | 0.0144793 | 1.899033 | 0.0002802113 | 0.6648497 | 10.87917 | 1099.503 | 1.558556 | 0.9308217 | 1.07432 | Solution ==> Quenching ==> Deformation ==> Aging | 1 | 959.85 | 1 | 60 | 499.85 | 3 | 299.91 | 1.8 | 1499.55 | 460 | N | 191 | N/A | N/A | 50 | -0.2679325 | 0.7958767
515 | 10.1016/j.msea.2016.07.021 | Cu-Cr-Ni-Si | 2 | 质量分数 | 97.28 | 0 | 0.4 | 0 | 1.83 | 0.49 | 0 | 摩尔分数 | 96.45162 | 0 | 0.4846902 | 0 | 1.964441 | 1.099248 | 0 | 100 | 3.734694 | 2.32 | 0.8967 | 0 | 0 | 0 | 0.4 | 0 | 1.211726 | 0.1724138 | 5.8 | 0.928 | 0.03548379 | 0.0144793 | 1.899033 | 0.0002802113 | 0.6648497 | 10.87917 | 1099.503 | 1.558556 | 0.9308217 | 1.07432 | Solution ==> Quenching ==> Deformation ==> Aging | 1 | 959.85 | 1 | 60 | 499.85 | 2.5 | 299.91 | 1.5 | 1249.625 | 460 | N | 206 | N/A | N/A | 50 | -0.07501863 | 0.7619
531 | 10.1016/j.msea.2016.07.021 | Cu-Cr-Ni-Si | 2 | 质量分数 | 97.28 | 0 | 0.4 | 0 | 1.83 | 0.49 | 0 | 摩尔分数 | 96.45162 | 0 | 0.4846902 | 0 | 1.964441 | 1.099248 | 0 | 100 | 3.734694 | 2.32 | 0.8967 | 0 | 0 | 0 | 0.4 | 0 | 1.211726 | 0.1724138 | 5.8 | 0.928 | 0.03548379 | 0.0144793 | 1.899033 | 0.0002802113 | 0.6648497 | 10.87917 | 1099.503 | 1.558556 | 0.9308217 | 1.07432 | Solution ==> Quenching ==> Deformation ==> Aging ==> Secondary TMP ==> Secondary Aging | 2 | 959.85 | 1 | 50 | 374.85 | 8 | 187.425 | 4 | 2998.8 | 585 | Y | 213 | N/A | 700/MPa | 50 | 0.01500784 | 0.7464856
127 | 10.1016/j.jallcom.2014.06.089 | Cu-Cr-Ni-Si | 2 | 质量分数 | 95.6 | 0 | 0.8 | 0 | 2.8 | 0.8 | 0 | 摩尔分数 | 94.26211 | 0 | 0.9640233 | 0 | 2.989092 | 1.784773 | 0 | 100 | 3.5 | 3.6 | 2.24 | 0 | 0 | 0 | 0.8 | 0 | 1.205029 | 0.2222222 | 4.5 | 2.88 | 0.05737888 | 0.01831125 | 1.897985 | 0.0005542073 | 1.104216 | 10.79697 | 1109.498 | 2.304843 | 0.8898395 | 1.123798 | Solution ==> Quenching ==> Deformation ==> Aging | 1 | 899.85 | 2 | 50 | 499.85 | 5 | 249.925 | 2.5 | 2499.25 | 400 | N | 212 | N/A | N/A | 48 | 0.002146916 | 0.7664078
510 | 10.1016/j.msea.2016.07.021 | Cu-Cr-Ni-Si | 2 | 质量分数 | 97.28 | 0 | 0.4 | 0 | 1.83 | 0.49 | 0 | 摩尔分数 | 96.45162 | 0 | 0.4846902 | 0 | 1.964441 | 1.099248 | 0 | 100 | 3.734694 | 2.32 | 0.8967 | 0 | 0 | 0 | 0.4 | 0 | 1.211726 | 0.1724138 | 5.8 | 0.928 | 0.03548379 | 0.0144793 | 1.899033 | 0.0002802113 | 0.6648497 | 10.87917 | 1099.503 | 1.558556 | 0.9308217 | 1.07432 | Solution ==> Quenching ==> Deformation ==> Aging | 1 | 959.85 | 1 | 60 | 499.85 | 2 | 299.91 | 1.2 | 999.7 | 460 | N | 214 | N/A | N/A | 48 | 0.02786877 | 0.762148
503 | 10.1016/j.msea.2016.07.021 | Cu-Cr-Ni-Si | 2 | 质量分数 | 97.28 | 0 | 0.4 | 0 | 1.83 | 0.49 | 0 | 摩尔分数 | 96.45162 | 0 | 0.4846902 | 0 | 1.964441 | 1.099248 | 0 | 100 | 3.734694 | 2.32 | 0.8967 | 0 | 0 | 0 | 0.4 | 0 | 1.211726 | 0.1724138 | 5.8 | 0.928 | 0.03548379 | 0.0144793 | 1.899033 | 0.0002802113 | 0.6648497 | 10.87917 | 1099.503 | 1.558556 | 0.9308217 | 1.07432 | Solution ==> Quenching ==> Deformation ==> Aging | 1 | 959.85 | 1 | 60 | 499.85 | 1.5 | 299.91 | 0.9 | 749.775 | 460 | N | 213 | N/A | N/A | 47 | 0.01500784 | 0.7733188
527 | 10.1016/j.msea.2016.07.021 | Cu-Cr-Ni-Si | 2 | 质量分数 | 97.28 | 0 | 0.4 | 0 | 1.83 | 0.49 | 0 | 摩尔分数 | 96.45162 | 0 | 0.4846902 | 0 | 1.964441 | 1.099248 | 0 | 100 | 3.734694 | 2.32 | 0.8967 | 0 | 0 | 0 | 0.4 | 0 | 1.211726 | 0.1724138 | 5.8 | 0.928 | 0.03548379 | 0.0144793 | 1.899033 | 0.0002802113 | 0.6648497 | 10.87917 | 1099.503 | 1.558556 | 0.9308217 | 1.07432 | Solution ==> Quenching ==> Deformation ==> Aging | 1 | 959.85 | 1 | 60 | 449.85 | 4 | 269.91 | 2.4 | 1799.4 | 510 | N | 229 | N/A | N/A | 47 | 0.2207826 | 0.7404999
95 | 10.1016/j.jallcom.2014.06.089 | Cu-Cr-Ni-Si | 2 | 质量分数 | 95.6 | 0 | 0.8 | 0 | 2.8 | 0.8 | 0 | 摩尔分数 | 94.26211 | 0 | 0.9640233 | 0 | 2.989092 | 1.784773 | 0 | 100 | 3.5 | 3.6 | 2.24 | 0 | 0 | 0 | 0.8 | 0 | 1.205029 | 0.2222222 | 4.5 | 2.88 | 0.05737888 | 0.01831125 | 1.897985 | 0.0005542073 | 1.104216 | 10.79697 | 1109.498 | 2.304843 | 0.8898395 | 1.123798 | Solution ==> Quenching ==> Deformation ==> Aging | 1 | 899.85 | 2 | 50 | 499.85 | 3.5 | 249.925 | 1.75 | 1749.475 | 400 | N | 235 | N/A | N/A | 47 | 0.2979482 | 0.7286641
493 | 10.1016/j.msea.2016.07.021 | Cu-Cr-Ni-Si | 2 | 质量分数 | 97.28 | 0 | 0.4 | 0 | 1.83 | 0.49 | 0 | 摩尔分数 | 96.45162 | 0 | 0.4846902 | 0 | 1.964441 | 1.099248 | 0 | 100 | 3.734694 | 2.32 | 0.8967 | 0 | 0 | 0 | 0.4 | 0 | 1.211726 | 0.1724138 | 5.8 | 0.928 | 0.03548379 | 0.0144793 | 1.899033 | 0.0002802113 | 0.6648497 | 10.87917 | 1099.503 | 1.558556 | 0.9308217 | 1.07432 | Solution ==> Quenching ==> Deformation ==> Aging | 1 | 959.85 | 1 | 60 | 549.85 | 1 | 329.91 | 0.6 | 549.85 | 410 | N | 181 | N/A | N/A | 46 | -0.3965418 | 0.8520902
521 | 10.1016/j.msea.2016.07.021 | Cu-Cr-Ni-Si | 2 | 质量分数 | 97.28 | 0 | 0.4 | 0 | 1.83 | 0.49 | 0 | 摩尔分数 | 96.45162 | 0 | 0.4846902 | 0 | 1.964441 | 1.099248 | 0 | 100 | 3.734694 | 2.32 | 0.8967 | 0 | 0 | 0 | 0.4 | 0 | 1.211726 | 0.1724138 | 5.8 | 0.928 | 0.03548379 | 0.0144793 | 1.899033 | 0.0002802113 | 0.6648497 | 10.87917 | 1099.503 | 1.558556 | 0.9308217 | 1.07432 | Solution ==> Quenching ==> Deformation ==> Aging | 1 | 959.85 | 1 | 60 | 449.85 | 3 | 269.91 | 1.8 | 1349.55 | 510 | N | 230 | N/A | N/A | 45 | 0.2336436 | 0.7577235
492 | 10.1016/j.msea.2016.07.021 | Cu-Cr-Ni-Si | 2 | 质量分数 | 97.28 | 0 | 0.4 | 0 | 1.83 | 0.49 | 0 | 摩尔分数 | 96.45162 | 0 | 0.4846902 | 0 | 1.964441 | 1.099248 | 0 | 100 | 3.734694 | 2.32 | 0.8967 | 0 | 0 | 0 | 0.4 | 0 | 1.211726 | 0.1724138 | 5.8 | 0.928 | 0.03548379 | 0.0144793 | 1.899033 | 0.0002802113 | 0.6648497 | 10.87917 | 1099.503 | 1.558556 | 0.9308217 | 1.07432 | Solution ==> Quenching ==> Deformation ==> Aging | 1 | 959.85 | 1 | 60 | 499.85 | 1 | 299.91 | 0.6 | 499.85 | 460 | N | 219 | N/A | N/A | 44 | 0.09217339 | 0.7889363
509 | 10.1016/j.msea.2016.07.021 | Cu-Cr-Ni-Si | 2 | 质量分数 | 97.28 | 0 | 0.4 | 0 | 1.83 | 0.49 | 0 | 摩尔分数 | 96.45162 | 0 | 0.4846902 | 0 | 1.964441 | 1.099248 | 0 | 100 | 3.734694 | 2.32 | 0.8967 | 0 | 0 | 0 | 0.4 | 0 | 1.211726 | 0.1724138 | 5.8 | 0.928 | 0.03548379 | 0.0144793 | 1.899033 | 0.0002802113 | 0.6648497 | 10.87917 | 1099.503 | 1.558556 | 0.9308217 | 1.07432 | Solution ==> Quenching ==> Deformation ==> Aging | 1 | 959.85 | 1 | 60 | 449.85 | 2 | 269.91 | 1.2 | 899.7 | 510 | N | 232 | N/A | N/A | 43 | 0.2593654 | 0.7735057
87 | 10.1016/j.jallcom.2014.06.089 | Cu-Cr-Ni-Si | 2 | 质量分数 | 95.6 | 0 | 0.8 | 0 | 2.8 | 0.8 | 0 | 摩尔分数 | 94.26211 | 0 | 0.9640233 | 0 | 2.989092 | 1.784773 | 0 | 100 | 3.5 | 3.6 | 2.24 | 0 | 0 | 0 | 0.8 | 0 | 1.205029 | 0.2222222 | 4.5 | 2.88 | 0.05737888 | 0.01831125 | 1.897985 | 0.0005542073 | 1.104216 | 10.79697 | 1109.498 | 2.304843 | 0.8898395 | 1.123798 | Solution ==> Quenching ==> Deformation ==> Aging | 1 | 899.85 | 2 | 50 | 499.85 | 2 | 249.925 | 1 | 999.7 | 400 | N | 252 | N/A | N/A | 43 | 0.5165839 | 0.7376399
491 | 10.1016/j.msea.2016.07.021 | Cu-Cr-Ni-Si | 2 | 质量分数 | 97.28 | 0 | 0.4 | 0 | 1.83 | 0.49 | 0 | 摩尔分数 | 96.45162 | 0 | 0.4846902 | 0 | 1.964441 | 1.099248 | 0 | 100 | 3.734694 | 2.32 | 0.8967 | 0 | 0 | 0 | 0.4 | 0 | 1.211726 | 0.1724138 | 5.8 | 0.928 | 0.03548379 | 0.0144793 | 1.899033 | 0.0002802113 | 0.6648497 | 10.87917 | 1099.503 | 1.558556 | 0.9308217 | 1.07432 | Solution ==> Quenching ==> Deformation ==> Aging | 1 | 959.85 | 1 | 60 | 474.85 | 1 | 284.91 | 0.6 | 474.85 | 485 | N | 224 | N/A | N/A | 42 | 0.156478 | 0.7984779
470 | 10.1016/j.msea.2016.07.021 | Cu-Cr-Ni-Si | 2 | 质量分数 | 97.28 | 0 | 0.4 | 0 | 1.83 | 0.49 | 0 | 摩尔分数 | 96.45162 | 0 | 0.4846902 | 0 | 1.964441 | 1.099248 | 0 | 100 | 3.734694 | 2.32 | 0.8967 | 0 | 0 | 0 | 0.4 | 0 | 1.211726 | 0.1724138 | 5.8 | 0.928 | 0.03548379 | 0.0144793 | 1.899033 | 0.0002802113 | 0.6648497 | 10.87917 | 1099.503 | 1.558556 | 0.9308217 | 1.07432 | Solution ==> Quenching ==> Deformation ==> Aging | 1 | 959.85 | 1 | 60 | 499.85 | 0.5 | 299.91 | 0.3 | 249.925 | 460 | N | 232 | N/A | N/A | 42 | 0.2593654 | 0.783441
487 | 10.1016/j.msea.2016.07.021 | Cu-Cr-Ni-Si | 2 | 质量分数 | 97.28 | 0 | 0.4 | 0 | 1.83 | 0.49 | 0 | 摩尔分数 | 96.45162 | 0 | 0.4846902 | 0 | 1.964441 | 1.099248 | 0 | 100 | 3.734694 | 2.32 | 0.8967 | 0 | 0 | 0 | 0.4 | 0 | 1.211726 | 0.1724138 | 5.8 | 0.928 | 0.03548379 | 0.0144793 | 1.899033 | 0.0002802113 | 0.6648497 | 10.87917 | 1099.503 | 1.558556 | 0.9308217 | 1.07432 | Solution ==> Quenching ==> Deformation ==> Aging | 1 | 959.85 | 1 | 60 | 449.85 | 1 | 269.91 | 0.6 | 449.85 | 510 | N | 224 | N/A | N/A | 39 | 0.156478 | 0.8281595
450 | 10.1016/j.pnsc.2017.06.006 | Cu-Cr-Ni-Si | 2 | 质量分数 | 95.19 | 0 | 0.35 | 0 | 3.52 | 0.94 | 0 | 摩尔分数 | 93.73184 | 0 | 0.421194 | 0 | 3.75267 | 2.094293 | 0 | 100 | 3.744681 | 4.46 | 3.3088 | 0 | 0 | 0 | 0.35 | 0 | 1.203411 | 0.07847534 | 12.74286 | 1.561 | 0.06268157 | 0.01983767 | 1.899364 | 0.0002459564 | 1.126927 | 10.79481 | 1108.881 | 2.393324 | 0.8804304 | 1.135808 | Solution ==> Quenching ==> Aging | 0 | 949.85 | 1 | 0 | 449.85 | 24 | 0 | 0 | 10796.4 | 500 | N | 103 | N/A | N/A | 37 | -1.399694 | 1.107362
421 | 10.1016/j.pnsc.2017.06.006 | Cu-Cr-Ni-Si | 2 | 质量分数 | 95.19 | 0 | 0.35 | 0 | 3.52 | 0.94 | 0 | 摩尔分数 | 93.73184 | 0 | 0.421194 | 0 | 3.75267 | 2.094293 | 0 | 100 | 3.744681 | 4.46 | 3.3088 | 0 | 0 | 0 | 0.35 | 0 | 1.203411 | 0.07847534 | 12.74286 | 1.561 | 0.06268157 | 0.01983767 | 1.899364 | 0.0002459564 | 1.126927 | 10.79481 | 1108.881 | 2.393324 | 0.8804304 | 1.135808 | Solution ==> Quenching ==> Aging | 0 | 949.85 | 1 | 0 | 449.85 | 8 | 0 | 0 | 3598.8 | 500 | N | 177 | N/A | N/A | 37 | -0.4479855 | 0.9400377
462 | 10.1016/j.msea.2016.07.021 | Cu-Cr-Ni-Si | 2 | 质量分数 | 97.28 | 0 | 0.4 | 0 | 1.83 | 0.49 | 0 | 摩尔分数 | 96.45162 | 0 | 0.4846902 | 0 | 1.964441 | 1.099248 | 0 | 100 | 3.734694 | 2.32 | 0.8967 | 0 | 0 | 0 | 0.4 | 0 | 1.211726 | 0.1724138 | 5.8 | 0.928 | 0.03548379 | 0.0144793 | 1.899033 | 0.0002802113 | 0.6648497 | 10.87917 | 1099.503 | 1.558556 | 0.9308217 | 1.07432 | Solution ==> Quenching ==> Deformation ==> Aging | 1 | 959.85 | 1 | 60 | 499.85 | 0.167 | 299.91 | 0.1002 | 83.47495 | 460 | N | 224 | N/A | N/A | 37 | 0.156478 | 0.8482913
53 | 10.1016/j.jallcom.2014.06.089 | Cu-Cr-Ni-Si | 2 | 质量分数 | 95.6 | 0 | 0.8 | 0 | 2.8 | 0.8 | 0 | 摩尔分数 | 94.26211 | 0 | 0.9640233 | 0 | 2.989092 | 1.784773 | 0 | 100 | 3.5 | 3.6 | 2.24 | 0 | 0 | 0 | 0.8 | 0 | 1.205029 | 0.2222222 | 4.5 | 2.88 | 0.05737888 | 0.01831125 | 1.897985 | 0.0005542073 | 1.104216 | 10.79697 | 1109.498 | 2.304843 | 0.8898395 | 1.123798 | Solution ==> Quenching ==> Deformation ==> Aging | 1 | 899.85 | 2 | 50 | 499.85 | 1 | 249.925 | 0.5 | 499.85 | 400 | N | 238 | N/A | N/A | 37 | 0.336531 | 0.8238696
490 | 10.1016/j.msea.2016.07.021 | Cu-Cr-Ni-Si | 2 | 质量分数 | 97.28 | 0 | 0.4 | 0 | 1.83 | 0.49 | 0 | 摩尔分数 | 96.45162 | 0 | 0.4846902 | 0 | 1.964441 | 1.099248 | 0 | 100 | 3.734694 | 2.32 | 0.8967 | 0 | 0 | 0 | 0.4 | 0 | 1.211726 | 0.1724138 | 5.8 | 0.928 | 0.03548379 | 0.0144793 | 1.899033 | 0.0002802113 | 0.6648497 | 10.87917 | 1099.503 | 1.558556 | 0.9308217 | 1.07432 | Solution ==> Quenching ==> Deformation ==> Aging | 1 | 959.85 | 1 | 60 | 424.85 | 1 | 254.91 | 0.6 | 424.85 | 535 | N | 223 | N/A | N/A | 36 | 0.1436171 | 0.8602325
469 | 10.1016/j.msea.2016.07.021 | Cu-Cr-Ni-Si | 2 | 质量分数 | 97.28 | 0 | 0.4 | 0 | 1.83 | 0.49 | 0 | 摩尔分数 | 96.45162 | 0 | 0.4846902 | 0 | 1.964441 | 1.099248 | 0 | 100 | 3.734694 | 2.32 | 0.8967 | 0 | 0 | 0 | 0.4 | 0 | 1.211726 | 0.1724138 | 5.8 | 0.928 | 0.03548379 | 0.0144793 | 1.899033 | 0.0002802113 | 0.6648497 | 10.87917 | 1099.503 | 1.558556 | 0.9308217 | 1.07432 | Solution ==> Quenching ==> Deformation ==> Aging | 1 | 959.85 | 1 | 60 | 449.85 | 0.5 | 269.91 | 0.3 | 224.925 | 510 | N | 228 | N/A | N/A | 36 | 0.2079217 | 0.8514093
351 | 10.1016/j.pnsc.2017.06.006 | Cu-Cr-Ni-Si | 2 | 质量分数 | 95.19 | 0 | 0.35 | 0 | 3.52 | 0.94 | 0 | 摩尔分数 | 93.73184 | 0 | 0.421194 | 0 | 3.75267 | 2.094293 | 0 | 100 | 3.744681 | 4.46 | 3.3088 | 0 | 0 | 0 | 0.35 | 0 | 1.203411 | 0.07847534 | 12.74286 | 1.561 | 0.06268157 | 0.01983767 | 1.899364 | 0.0002459564 | 1.126927 | 10.79481 | 1108.881 | 2.393324 | 0.8804304 | 1.135808 | Solution ==> Quenching ==> Aging | 0 | 949.85 | 1 | 0 | 449.85 | 3 | 0 | 0 | 1349.55 | 500 | N | 237 | N/A | N/A | 36 | 0.32367 | 0.8360021
362 | 10.1016/j.pnsc.2017.06.006 | Cu-Cr-Ni-Si | 2 | 质量分数 | 95.19 | 0 | 0.35 | 0 | 3.52 | 0.94 | 0 | 摩尔分数 | 93.73184 | 0 | 0.421194 | 0 | 3.75267 | 2.094293 | 0 | 100 | 3.744681 | 4.46 | 3.3088 | 0 | 0 | 0 | 0.35 | 0 | 1.203411 | 0.07847534 | 12.74286 | 1.561 | 0.06268157 | 0.01983767 | 1.899364 | 0.0002459564 | 1.126927 | 10.79481 | 1108.881 | 2.393324 | 0.8804304 | 1.135808 | Solution ==> Quenching ==> Aging | 0 | 949.85 | 1 | 0 | 449.85 | 4 | 0 | 0 | 1799.4 | 500 | N | 257 | N/A | N/A | 36 | 0.5808885 | 0.8041038
329 | 10.1016/j.pnsc.2017.06.006 | Cu-Cr-Ni-Si | 2 | 质量分数 | 95.19 | 0 | 0.35 | 0 | 3.52 | 0.94 | 0 | 摩尔分数 | 93.73184 | 0 | 0.421194 | 0 | 3.75267 | 2.094293 | 0 | 100 | 3.744681 | 4.46 | 3.3088 | 0 | 0 | 0 | 0.35 | 0 | 1.203411 | 0.07847534 | 12.74286 | 1.561 | 0.06268157 | 0.01983767 | 1.899364 | 0.0002459564 | 1.126927 | 10.79481 | 1108.881 | 2.393324 | 0.8804304 | 1.135808 | Solution ==> Quenching ==> Aging | 0 | 949.85 | 1 | 0 | 449.85 | 2 | 0 | 0 | 899.7 | 500 | N | 224 | N/A | N/A | 33 | 0.156478 | 0.8892964
301 | 10.1016/j.pnsc.2017.06.006 | Cu-Cr-Ni-Si | 2 | 质量分数 | 95.19 | 0 | 0.35 | 0 | 3.52 | 0.94 | 0 | 摩尔分数 | 93.73184 | 0 | 0.421194 | 0 | 3.75267 | 2.094293 | 0 | 100 | 3.744681 | 4.46 | 3.3088 | 0 | 0 | 0 | 0.35 | 0 | 1.203411 | 0.07847534 | 12.74286 | 1.561 | 0.06268157 | 0.01983767 | 1.899364 | 0.0002459564 | 1.126927 | 10.79481 | 1108.881 | 2.393324 | 0.8804304 | 1.135808 | Solution ==> Quenching ==> Aging | 0 | 949.85 | 1 | 0 | 449.85 | 1 | 0 | 0 | 449.85 | 500 | N | 140 | N/A | N/A | 32 | -0.9238397 | 1.063919
489 | 10.1016/j.msea.2016.07.021 | Cu-Cr-Ni-Si | 2 | 质量分数 | 97.28 | 0 | 0.4 | 0 | 1.83 | 0.49 | 0 | 摩尔分数 | 96.45162 | 0 | 0.4846902 | 0 | 1.964441 | 1.099248 | 0 | 100 | 3.734694 | 2.32 | 0.8967 | 0 | 0 | 0 | 0.4 | 0 | 1.211726 | 0.1724138 | 5.8 | 0.928 | 0.03548379 | 0.0144793 | 1.899033 | 0.0002802113 | 0.6648497 | 10.87917 | 1099.503 | 1.558556 | 0.9308217 | 1.07432 | Solution ==> Quenching ==> Deformation ==> Aging | 1 | 959.85 | 1 | 60 | 399.85 | 1 | 239.91 | 0.6 | 399.85 | 560 | N | 194 | N/A | N/A | 32 | -0.2293497 | 0.9536092
461 | 10.1016/j.msea.2016.07.021 | Cu-Cr-Ni-Si | 2 | 质量分数 | 97.28 | 0 | 0.4 | 0 | 1.83 | 0.49 | 0 | 摩尔分数 | 96.45162 | 0 | 0.4846902 | 0 | 1.964441 | 1.099248 | 0 | 100 | 3.734694 | 2.32 | 0.8967 | 0 | 0 | 0 | 0.4 | 0 | 1.211726 | 0.1724138 | 5.8 | 0.928 | 0.03548379 | 0.0144793 | 1.899033 | 0.0002802113 | 0.6648497 | 10.87917 | 1099.503 | 1.558556 | 0.9308217 | 1.07432 | Solution ==> Quenching ==> Deformation ==> Aging | 1 | 959.85 | 1 | 60 | 449.85 | 0.167 | 269.91 | 0.1002 | 75.12495 | 510 | N | 206 | N/A | N/A | 31 | -0.07501863 | 0.9414206
18 | 10.1016/j.jallcom.2014.06.089 | Cu-Cr-Ni-Si | 2 | 质量分数 | 95.6 | 0 | 0.8 | 0 | 2.8 | 0.8 | 0 | 摩尔分数 | 94.26211 | 0 | 0.9640233 | 0 | 2.989092 | 1.784773 | 0 | 100 | 3.5 | 3.6 | 2.24 | 0 | 0 | 0 | 0.8 | 0 | 1.205029 | 0.2222222 | 4.5 | 2.88 | 0.05737888 | 0.01831125 | 1.897985 | 0.0005542073 | 1.104216 | 10.79697 | 1109.498 | 2.304843 | 0.8898395 | 1.123798 | Solution ==> Quenching ==> Deformation ==> Aging | 1 | 899.85 | 2 | 50 | 499.85 | 0.5 | 249.925 | 0.25 | 249.925 | 400 | N | 210 | N/A | N/A | 31 | -0.02357493 | 0.9342771
488 | 10.1016/j.msea.2016.07.021 | Cu-Cr-Ni-Si | 2 | 质量分数 | 97.28 | 0 | 0.4 | 0 | 1.83 | 0.49 | 0 | 摩尔分数 | 96.45162 | 0 | 0.4846902 | 0 | 1.964441 | 1.099248 | 0 | 100 | 3.734694 | 2.32 | 0.8967 | 0 | 0 | 0 | 0.4 | 0 | 1.211726 | 0.1724138 | 5.8 | 0.928 | 0.03548379 | 0.0144793 | 1.899033 | 0.0002802113 | 0.6648497 | 10.87917 | 1099.503 | 1.558556 | 0.9308217 | 1.07432 | Solution ==> Quenching ==> Deformation ==> Aging | 1 | 959.85 | 1 | 60 | 349.85 | 1 | 209.91 | 0.6 | 349.85 | 610 | N | 176 | N/A | N/A | 25 | -0.4608464 | 1.056581
524 | 10.1016/j.msea.2016.07.021 | Cu-Cr-Ni-Si-Zr | 2 | 质量分数 | 97.05 | 0 | 0.22 | 0 | 1.88 | 0.6 | 0.25 | 摩尔分数 | 96.19765 | 0 | 0.2665078 | 0 | 2.01757 | 1.345656 | 0.1726188 | 100 | 3.133333 | 2.48 | 1.128 | 0 | 0.1008065 | 0.88 | 0.47 | 0.055 | 1.211399 | 0.08870968 | 11.27273 | 0.5456 | 0.03802353 | 0.019038 | 1.898578 | 0.000714343 | 0.8112186 | 10.86022 | 1100.047 | 1.669421 | 0.925997 | 1.079917 | Solution ==> Quenching ==> Deformation ==> Aging | 1 | 959.85 | 1 | 60 | 499.85 | 3 | 299.91 | 1.8 | 1499.55 | 460 | N | 170 | N/A | N/A | 49 | -0.5380119 | 0.8531788
516 | 10.1016/j.msea.2016.07.021 | Cu-Cr-Ni-Si-Zr | 2 | 质量分数 | 97.05 | 0 | 0.22 | 0 | 1.88 | 0.6 | 0.25 | 摩尔分数 | 96.19765 | 0 | 0.2665078 | 0 | 2.01757 | 1.345656 | 0.1726188 | 100 | 3.133333 | 2.48 | 1.128 | 0 | 0.1008065 | 0.88 | 0.47 | 0.055 | 1.211399 | 0.08870968 | 11.27273 | 0.5456 | 0.03802353 | 0.019038 | 1.898578 | 0.000714343 | 0.8112186 | 10.86022 | 1100.047 | 1.669421 | 0.925997 | 1.079917 | Solution ==> Quenching ==> Deformation ==> Aging | 1 | 959.85 | 1 | 60 | 499.85 | 2.5 | 299.91 | 1.5 | 1249.625 | 460 | N | 188 | N/A | N/A | 48 | -0.3065153 | 0.819383
532 | 10.1016/j.msea.2016.07.021 | Cu-Cr-Ni-Si-Zr | 2 | 质量分数 | 97.05 | 0 | 0.22 | 0 | 1.88 | 0.6 | 0.25 | 摩尔分数 | 96.19765 | 0 | 0.2665078 | 0 | 2.01757 | 1.345656 | 0.1726188 | 100 | 3.133333 | 2.48 | 1.128 | 0 | 0.1008065 | 0.88 | 0.47 | 0.055 | 1.211399 | 0.08870968 | 11.27273 | 0.5456 | 0.03802353 | 0.019038 | 1.898578 | 0.000714343 | 0.8112186 | 10.86022 | 1100.047 | 1.669421 | 0.925997 | 1.079917 | Solution ==> Quenching ==> Deformation ==> Aging ==> Secondary TMP ==> Secondary Aging | 2 | 959.85 | 1 | 50 | 374.85 | 8 | 187.425 | 4 | 2998.8 | 585 | Y | 209 | N/A | 706/MPa | 48 | -0.03643586 | 0.7728448
512 | 10.1016/j.msea.2016.07.021 | Cu-Cr-Ni-Si-Zr | 2 | 质量分数 | 97.05 | 0 | 0.22 | 0 | 1.88 | 0.6 | 0.25 | 摩尔分数 | 96.19765 | 0 | 0.2665078 | 0 | 2.01757 | 1.345656 | 0.1726188 | 100 | 3.133333 | 2.48 | 1.128 | 0 | 0.1008065 | 0.88 | 0.47 | 0.055 | 1.211399 | 0.08870968 | 11.27273 | 0.5456 | 0.03802353 | 0.019038 | 1.898578 | 0.000714343 | 0.8112186 | 10.86022 | 1100.047 | 1.669421 | 0.925997 | 1.079917 | Solution ==> Quenching ==> Deformation ==> Aging | 1 | 959.85 | 1 | 60 | 499.85 | 2 | 299.91 | 1.2 | 999.7 | 460 | N | 200 | N/A | N/A | 47 | -0.1521842 | 0.8012091
528 | 10.1016/j.msea.2016.07.021 | Cu-Cr-Ni-Si-Zr | 2 | 质量分数 | 97.05 | 0 | 0.22 | 0 | 1.88 | 0.6 | 0.25 | 摩尔分数 | 96.19765 | 0 | 0.2665078 | 0 | 2.01757 | 1.345656 | 0.1726188 | 100 | 3.133333 | 2.48 | 1.128 | 0 | 0.1008065 | 0.88 | 0.47 | 0.055 | 1.211399 | 0.08870968 | 11.27273 | 0.5456 | 0.03802353 | 0.019038 | 1.898578 | 0.000714343 | 0.8112186 | 10.86022 | 1100.047 | 1.669421 | 0.925997 | 1.079917 | Solution ==> Quenching ==> Deformation ==> Aging | 1 | 959.85 | 1 | 60 | 449.85 | 4 | 269.91 | 2.4 | 1799.4 | 510 | N | 220 | N/A | N/A | 46 | 0.1050343 | 0.7680574
504 | 10.1016/j.msea.2016.07.021 | Cu-Cr-Ni-Si-Zr | 2 | 质量分数 | 97.05 | 0 | 0.22 | 0 | 1.88 | 0.6 | 0.25 | 摩尔分数 | 96.19765 | 0 | 0.2665078 | 0 | 2.01757 | 1.345656 | 0.1726188 | 100 | 3.133333 | 2.48 | 1.128 | 0 | 0.1008065 | 0.88 | 0.47 | 0.055 | 1.211399 | 0.08870968 | 11.27273 | 0.5456 | 0.03802353 | 0.019038 | 1.898578 | 0.000714343 | 0.8112186 | 10.86022 | 1100.047 | 1.669421 | 0.925997 | 1.079917 | Solution ==> Quenching ==> Deformation ==> Aging | 1 | 959.85 | 1 | 60 | 499.85 | 1.5 | 299.91 | 0.9 | 749.775 | 460 | N | 202 | N/A | N/A | 45 | -0.1264623 | 0.814692
523 | 10.1016/j.msea.2016.07.021 | Cu-Cr-Ni-Si-Zr | 2 | 质量分数 | 97.05 | 0 | 0.22 | 0 | 1.88 | 0.6 | 0.25 | 摩尔分数 | 96.19765 | 0 | 0.2665078 | 0 | 2.01757 | 1.345656 | 0.1726188 | 100 | 3.133333 | 2.48 | 1.128 | 0 | 0.1008065 | 0.88 | 0.47 | 0.055 | 1.211399 | 0.08870968 | 11.27273 | 0.5456 | 0.03802353 | 0.019038 | 1.898578 | 0.000714343 | 0.8112186 | 10.86022 | 1100.047 | 1.669421 | 0.925997 | 1.079917 | Solution ==> Quenching ==> Deformation ==> Aging | 1 | 959.85 | 1 | 60 | 449.85 | 3 | 269.91 | 1.8 | 1349.55 | 510 | N | 228 | N/A | N/A | 45 | 0.2079217 | 0.7616128
500 | 10.1016/j.msea.2016.07.021 | Cu-Cr-Ni-Si-Zr | 2 | 质量分数 | 97.05 | 0 | 0.22 | 0 | 1.88 | 0.6 | 0.25 | 摩尔分数 | 96.19765 | 0 | 0.2665078 | 0 | 2.01757 | 1.345656 | 0.1726188 | 100 | 3.133333 | 2.48 | 1.128 | 0 | 0.1008065 | 0.88 | 0.47 | 0.055 | 1.211399 | 0.08870968 | 11.27273 | 0.5456 | 0.03802353 | 0.019038 | 1.898578 | 0.000714343 | 0.8112186 | 10.86022 | 1100.047 | 1.669421 | 0.925997 | 1.079917 | Solution ==> Quenching ==> Deformation ==> Aging | 1 | 959.85 | 1 | 60 | 449.85 | 1 | 269.91 | 0.6 | 449.85 | 510 | N | 164 | N/A | N/A | 44 | -0.6151775 | 0.907599
499 | 10.1016/j.msea.2016.07.021 | Cu-Cr-Ni-Si-Zr | 2 | 质量分数 | 97.05 | 0 | 0.22 | 0 | 1.88 | 0.6 | 0.25 | 摩尔分数 | 96.19765 | 0 | 0.2665078 | 0 | 2.01757 | 1.345656 | 0.1726188 | 100 | 3.133333 | 2.48 | 1.128 | 0 | 0.1008065 | 0.88 | 0.47 | 0.055 | 1.211399 | 0.08870968 | 11.27273 | 0.5456 | 0.03802353 | 0.019038 | 1.898578 | 0.000714343 | 0.8112186 | 10.86022 | 1100.047 | 1.669421 | 0.925997 | 1.079917 | Solution ==> Quenching ==> Deformation ==> Aging | 1 | 959.85 | 1 | 60 | 449.85 | 1 | 269.91 | 0.6 | 449.85 | 510 | N | 209 | N/A | N/A | 43 | -0.03643586 | 0.8185019
511 | 10.1016/j.msea.2016.07.021 | Cu-Cr-Ni-Si-Zr | 2 | 质量分数 | 97.05 | 0 | 0.22 | 0 | 1.88 | 0.6 | 0.25 | 摩尔分数 | 96.19765 | 0 | 0.2665078 | 0 | 2.01757 | 1.345656 | 0.1726188 | 100 | 3.133333 | 2.48 | 1.128 | 0 | 0.1008065 | 0.88 | 0.47 | 0.055 | 1.211399 | 0.08870968 | 11.27273 | 0.5456 | 0.03802353 | 0.019038 | 1.898578 | 0.000714343 | 0.8112186 | 10.86022 | 1100.047 | 1.669421 | 0.925997 | 1.079917 | Solution ==> Quenching ==> Deformation ==> Aging | 1 | 959.85 | 1 | 60 | 449.85 | 2 | 269.91 | 1.2 | 899.7 | 510 | N | 229 | N/A | N/A | 42 | 0.2207826 | 0.789024
472 | 10.1016/j.msea.2016.07.021 | Cu-Cr-Ni-Si-Zr | 2 | 质量分数 | 97.05 | 0 | 0.22 | 0 | 1.88 | 0.6 | 0.25 | 摩尔分数 | 96.19765 | 0 | 0.2665078 | 0 | 2.01757 | 1.345656 | 0.1726188 | 100 | 3.133333 | 2.48 | 1.128 | 0 | 0.1008065 | 0.88 | 0.47 | 0.055 | 1.211399 | 0.08870968 | 11.27273 | 0.5456 | 0.03802353 | 0.019038 | 1.898578 | 0.000714343 | 0.8112186 | 10.86022 | 1100.047 | 1.669421 | 0.925997 | 1.079917 | Solution ==> Quenching ==> Deformation ==> Aging | 1 | 959.85 | 1 | 60 | 499.85 | 0.5 | 299.91 | 0.3 | 249.925 | 460 | N | 223 | N/A | N/A | 41 | 0.1436171 | 0.810189
498 | 10.1016/j.msea.2016.07.021 | Cu-Cr-Ni-Si-Zr | 2 | 质量分数 | 97.05 | 0 | 0.22 | 0 | 1.88 | 0.6 | 0.25 | 摩尔分数 | 96.19765 | 0 | 0.2665078 | 0 | 2.01757 | 1.345656 | 0.1726188 | 100 | 3.133333 | 2.48 | 1.128 | 0 | 0.1008065 | 0.88 | 0.47 | 0.055 | 1.211399 | 0.08870968 | 11.27273 | 0.5456 | 0.03802353 | 0.019038 | 1.898578 | 0.000714343 | 0.8112186 | 10.86022 | 1100.047 | 1.669421 | 0.925997 | 1.079917 | Solution ==> Quenching ==> Deformation ==> Aging | 1 | 959.85 | 1 | 60 | 449.85 | 1 | 269.91 | 0.6 | 449.85 | 510 | N | 226 | N/A | N/A | 41 | 0.1821999 | 0.8045424
494 | 10.1016/j.msea.2016.07.021 | Cu-Cr-Ni-Si-Zr | 2 | 质量分数 | 97.05 | 0 | 0.22 | 0 | 1.88 | 0.6 | 0.25 | 摩尔分数 | 96.19765 | 0 | 0.2665078 | 0 | 2.01757 | 1.345656 | 0.1726188 | 100 | 3.133333 | 2.48 | 1.128 | 0 | 0.1008065 | 0.88 | 0.47 | 0.055 | 1.211399 | 0.08870968 | 11.27273 | 0.5456 | 0.03802353 | 0.019038 | 1.898578 | 0.000714343 | 0.8112186 | 10.86022 | 1100.047 | 1.669421 | 0.925997 | 1.079917 | Solution ==> Quenching ==> Deformation ==> Aging | 1 | 959.85 | 1 | 60 | 449.85 | 1 | 269.91 | 0.6 | 449.85 | 510 | N | 227 | N/A | N/A | 38 | 0.1950608 | 0.8327698
464 | 10.1016/j.msea.2016.07.021 | Cu-Cr-Ni-Si-Zr | 2 | 质量分数 | 97.05 | 0 | 0.22 | 0 | 1.88 | 0.6 | 0.25 | 摩尔分数 | 96.19765 | 0 | 0.2665078 | 0 | 2.01757 | 1.345656 | 0.1726188 | 100 | 3.133333 | 2.48 | 1.128 | 0 | 0.1008065 | 0.88 | 0.47 | 0.055 | 1.211399 | 0.08870968 | 11.27273 | 0.5456 | 0.03802353 | 0.019038 | 1.898578 | 0.000714343 | 0.8112186 | 10.86022 | 1100.047 | 1.669421 | 0.925997 | 1.079917 | Solution ==> Quenching ==> Deformation ==> Aging | 1 | 959.85 | 1 | 60 | 499.85 | 0.167 | 299.91 | 0.1002 | 83.47495 | 460 | N | 218 | N/A | N/A | 37 | 0.07931247 | 0.8592025
471 | 10.1016/j.msea.2016.07.021 | Cu-Cr-Ni-Si-Zr | 2 | 质量分数 | 97.05 | 0 | 0.22 | 0 | 1.88 | 0.6 | 0.25 | 摩尔分数 | 96.19765 | 0 | 0.2665078 | 0 | 2.01757 | 1.345656 | 0.1726188 | 100 | 3.133333 | 2.48 | 1.128 | 0 | 0.1008065 | 0.88 | 0.47 | 0.055 | 1.211399 | 0.08870968 | 11.27273 | 0.5456 | 0.03802353 | 0.019038 | 1.898578 | 0.000714343 | 0.8112186 | 10.86022 | 1100.047 | 1.669421 | 0.925997 | 1.079917 | Solution ==> Quenching ==> Deformation ==> Aging | 1 | 959.85 | 1 | 60 | 449.85 | 0.5 | 269.91 | 0.3 | 224.925 | 510 | N | 218 | N/A | N/A | 36 | 0.07931247 | 0.8692368
497 | 10.1016/j.msea.2016.07.021 | Cu-Cr-Ni-Si-Zr | 2 | 质量分数 | 97.05 | 0 | 0.22 | 0 | 1.88 | 0.6 | 0.25 | 摩尔分数 | 96.19765 | 0 | 0.2665078 | 0 | 2.01757 | 1.345656 | 0.1726188 | 100 | 3.133333 | 2.48 | 1.128 | 0 | 0.1008065 | 0.88 | 0.47 | 0.055 | 1.211399 | 0.08870968 | 11.27273 | 0.5456 | 0.03802353 | 0.019038 | 1.898578 | 0.000714343 | 0.8112186 | 10.86022 | 1100.047 | 1.669421 | 0.925997 | 1.079917 | Solution ==> Quenching ==> Deformation ==> Aging | 1 | 959.85 | 1 | 60 | 449.85 | 1 | 269.91 | 0.6 | 449.85 | 510 | N | 220 | N/A | N/A | 36 | 0.1050343 | 0.8656137
496 | 10.1016/j.msea.2016.07.021 | Cu-Cr-Ni-Si-Zr | 2 | 质量分数 | 97.05 | 0 | 0.22 | 0 | 1.88 | 0.6 | 0.25 | 摩尔分数 | 96.19765 | 0 | 0.2665078 | 0 | 2.01757 | 1.345656 | 0.1726188 | 100 | 3.133333 | 2.48 | 1.128 | 0 | 0.1008065 | 0.88 | 0.47 | 0.055 | 1.211399 | 0.08870968 | 11.27273 | 0.5456 | 0.03802353 | 0.019038 | 1.898578 | 0.000714343 | 0.8112186 | 10.86022 | 1100.047 | 1.669421 | 0.925997 | 1.079917 | Solution ==> Quenching ==> Deformation ==> Aging | 1 | 959.85 | 1 | 60 | 449.85 | 1 | 269.91 | 0.6 | 449.85 | 510 | N | 196 | N/A | N/A | 32 | -0.2036279 | 0.9498324
463 | 10.1016/j.msea.2016.07.021 | Cu-Cr-Ni-Si-Zr | 2 | 质量分数 | 97.05 | 0 | 0.22 | 0 | 1.88 | 0.6 | 0.25 | 摩尔分数 | 96.19765 | 0 | 0.2665078 | 0 | 2.01757 | 1.345656 | 0.1726188 | 100 | 3.133333 | 2.48 | 1.128 | 0 | 0.1008065 | 0.88 | 0.47 | 0.055 | 1.211399 | 0.08870968 | 11.27273 | 0.5456 | 0.03802353 | 0.019038 | 1.898578 | 0.000714343 | 0.8112186 | 10.86022 | 1100.047 | 1.669421 | 0.925997 | 1.079917 | Solution ==> Quenching ==> Deformation ==> Aging | 1 | 959.85 | 1 | 60 | 449.85 | 0.167 | 269.91 | 0.1002 | 75.12495 | 510 | N | 198 | N/A | N/A | 31 | -0.177906 | 0.95602
495 | 10.1016/j.msea.2016.07.021 | Cu-Cr-Ni-Si-Zr | 2 | 质量分数 | 97.05 | 0 | 0.22 | 0 | 1.88 | 0.6 | 0.25 | 摩尔分数 | 96.19765 | 0 | 0.2665078 | 0 | 2.01757 | 1.345656 | 0.1726188 | 100 | 3.133333 | 2.48 | 1.128 | 0 | 0.1008065 | 0.88 | 0.47 | 0.055 | 1.211399 | 0.08870968 | 11.27273 | 0.5456 | 0.03802353 | 0.019038 | 1.898578 | 0.000714343 | 0.8112186 | 10.86022 | 1100.047 | 1.669421 | 0.925997 | 1.079917 | Solution ==> Quenching ==> Deformation ==> Aging | 1 | 959.85 | 1 | 60 | 449.85 | 1 | 269.91 | 0.6 | 449.85 | 510 | N | 175 | N/A | N/A | 26 | -0.4737073 | 1.048591
1201 | 10.1016/j.matlet.2017.04.039 | Cu-Cr-Zr | 1 | 质量分数 | 99.84 | 0 | 0.1 | 0 | 0 | 0 | 0.06 | 摩尔分数 | 99.836 | 0 | 0.1222083 | 0 | 0 | 0 | 0.0417939 | 100 | 0 | 0 | 0 | 0 | 0 | 1.666667 | 0.16 | 0.006 | 1.222083 | 0 | 0 | 0 | 0.001640023 | 0.005109287 | 1.899468 | 0.0002058979 | 0.05094945 | 10.99096 | 1085.947 | 0.1088059 | 0.9967243 | 1.003286 | Solution ==> Quenching ==> Aging | 0 | 999.85 | 1 | 0 | 549.85 | 1 | 0 | 0 | 549.85 | 450 | N | 116 | N/A | N/A | 92 | -1.232502 | 0.8282209
1210 | 10.1016/j.matlet.2017.04.039 | Cu-Cr-Zr | 1 | 质量分数 | 99.42 | 0 | 0.5 | 0 | 0 | 0 | 0.08 | 摩尔分数 | 99.33378 | 0 | 0.6105363 | 0 | 0 | 0 | 0.05567911 | 100 | 0 | 0 | 0 | 0 | 0 | 6.25 | 0.58 | 0.04 | 1.221073 | 0 | 0 | 0 | 0.006662154 | 0.005896642 | 1.898217 | 0.0005293925 | 0.1787318 | 10.96558 | 1090.07 | 0.3486963 | 0.9867577 | 1.01342 | Solution ==> Quenching ==> Aging | 0 | 999.85 | 1 | 0 | 549.85 | 1 | 0 | 0 | 549.85 | 450 | N | 141 | N/A | N/A | 85 | -0.9109788 | 0.7566103
1219 | 10.1016/j.matlet.2017.04.039 | Cu-Cr-Zr | 1 | 质量分数 | 98.9 | 0 | 1 | 0 | 0 | 0 | 0.1 | 摩尔分数 | 98.71068 | 0 | 1.219793 | 0 | 0 | 0 | 0.06952596 | 100 | 0 | 0 | 0 | 0 | 0 | 10 | 1.1 | 0.1 | 1.219793 | 0 | 0 | 0 | 0.01289319 | 0.006588507 | 1.896676 | 0.0009174429 | 0.3346789 | 10.93414 | 1095.187 | 0.5954083 | 0.9745291 | 1.026137 | Solution ==> Quenching ==> Aging | 0 | 999.85 | 1 | 0 | 549.85 | 1 | 0 | 0 | 549.85 | 450 | N | 145 | N/A | N/A | 83 | -0.8595351 | 0.7477748
1200 | 10.1016/j.matlet.2017.04.039 | Cu-Cr-Zr | 1 | 质量分数 | 99.84 | 0 | 0.1 | 0 | 0 | 0 | 0.06 | 摩尔分数 | 99.836 | 0 | 0.1222083 | 0 | 0 | 0 | 0.0417939 | 100 | 0 | 0 | 0 | 0 | 0 | 1.666667 | 0.16 | 0.006 | 1.222083 | 0 | 0 | 0 | 0.001640023 | 0.005109287 | 1.899468 | 0.0002058979 | 0.05094945 | 10.99096 | 1085.947 | 0.1088059 | 0.9967243 | 1.003286 | Solution ==> Quenching ==> Aging | 0 | 999.85 | 1 | 0 | 499.85 | 1 | 0 | 0 | 499.85 | 500 | N | 112 | N/A | N/A | 78 | -1.283946 | 0.858516
1228 | 10.1016/j.matlet.2017.04.039 | Cu-Cr-Zr | 1 | 质量分数 | 99.2 | 0 | 0.3 | 0 | 0 | 0 | 0.5 | 摩尔分数 | 99.28446 | 0 | 0.3669519 | 0 | 0 | 0 | 0.348593 | 100 | 0 | 0 | 0 | 0 | 0 | 0.6 | 0.8 | 0.15 | 1.223173 | 0 | 0 | 0 | 0.007155449 | 0.01472186 | 1.897132 | 0.00133572 | 0.2607211 | 10.95725 | 1090.323 | 0.3943686 | 0.9857659 | 1.01444 | Solution ==> Quenching ==> Aging | 0 | 999.85 | 1 | 0 | 549.85 | 1 | 0 | 0 | 549.85 | 450 | N | 144 | N/A | N/A | 77 | -0.872396 | 0.7656448
1209 | 10.1016/j.matlet.2017.04.039 | Cu-Cr-Zr | 1 | 质量分数 | 99.42 | 0 | 0.5 | 0 | 0 | 0 | 0.08 | 摩尔分数 | 99.33378 | 0 | 0.6105363 | 0 | 0 | 0 | 0.05567911 | 100 | 0 | 0 | 0 | 0 | 0 | 6.25 | 0.58 | 0.04 | 1.221073 | 0 | 0 | 0 | 0.006662154 | 0.005896642 | 1.898217 | 0.0005293925 | 0.1787318 | 10.96558 | 1090.07 | 0.3486963 | 0.9867577 | 1.01342 | Solution ==> Quenching ==> Aging | 0 | 999.85 | 1 | 0 | 499.85 | 1 | 0 | 0 | 499.85 | 500 | N | 155 | N/A | N/A | 74 | -0.7309258 | 0.7434536
1218 | 10.1016/j.matlet.2017.04.039 | Cu-Cr-Zr | 1 | 质量分数 | 98.9 | 0 | 1 | 0 | 0 | 0 | 0.1 | 摩尔分数 | 98.71068 | 0 | 1.219793 | 0 | 0 | 0 | 0.06952596 | 100 | 0 | 0 | 0 | 0 | 0 | 10 | 1.1 | 0.1 | 1.219793 | 0 | 0 | 0 | 0.01289319 | 0.006588507 | 1.896676 | 0.0009174429 | 0.3346789 | 10.93414 | 1095.187 | 0.5954083 | 0.9745291 | 1.026137 | Solution ==> Quenching ==> Aging | 0 | 999.85 | 1 | 0 | 499.85 | 1 | 0 | 0 | 499.85 | 500 | N | 148 | N/A | N/A | 73 | -0.8209523 | 0.7677212
1199 | 10.1016/j.matlet.2017.04.039 | Cu-Cr-Zr | 1 | 质量分数 | 99.84 | 0 | 0.1 | 0 | 0 | 0 | 0.06 | 摩尔分数 | 99.836 | 0 | 0.1222083 | 0 | 0 | 0 | 0.0417939 | 100 | 0 | 0 | 0 | 0 | 0 | 1.666667 | 0.16 | 0.006 | 1.222083 | 0 | 0 | 0 | 0.001640023 | 0.005109287 | 1.899468 | 0.0002058979 | 0.05094945 | 10.99096 | 1085.947 | 0.1088059 | 0.9967243 | 1.003286 | Solution ==> Quenching ==> Aging | 0 | 999.85 | 1 | 0 | 449.85 | 1 | 0 | 0 | 449.85 | 550 | N | 96 | N/A | N/A | 67 | -1.48972 | 0.9428637
1227 | 10.1016/j.matlet.2017.04.039 | Cu-Cr-Zr | 1 | 质量分数 | 99.2 | 0 | 0.3 | 0 | 0 | 0 | 0.5 | 摩尔分数 | 99.28446 | 0 | 0.3669519 | 0 | 0 | 0 | 0.348593 | 100 | 0 | 0 | 0 | 0 | 0 | 0.6 | 0.8 | 0.15 | 1.223173 | 0 | 0 | 0 | 0.007155449 | 0.01472186 | 1.897132 | 0.00133572 | 0.2607211 | 10.95725 | 1090.323 | 0.3943686 | 0.9857659 | 1.01444 | Solution ==> Quenching ==> Aging | 0 | 999.85 | 1 | 0 | 499.85 | 1 | 0 | 0 | 499.85 | 500 | N | 157 | N/A | N/A | 65 | -0.705204 | 0.7793253
1198 | 10.1016/j.matlet.2017.04.039 | Cu-Cr-Zr | 1 | 质量分数 | 99.84 | 0 | 0.1 | 0 | 0 | 0 | 0.06 | 摩尔分数 | 99.836 | 0 | 0.1222083 | 0 | 0 | 0 | 0.0417939 | 100 | 0 | 0 | 0 | 0 | 0 | 1.666667 | 0.16 | 0.006 | 1.222083 | 0 | 0 | 0 | 0.001640023 | 0.005109287 | 1.899468 | 0.0002058979 | 0.05094945 | 10.99096 | 1085.947 | 0.1088059 | 0.9967243 | 1.003286 | Solution ==> Quenching ==> Aging | 0 | 999.85 | 1 | 0 | 399.85 | 1 | 0 | 0 | 399.85 | 600 | N | 80 | N/A | N/A | 63 | -1.695495 | 1.006216
1208 | 10.1016/j.matlet.2017.04.039 | Cu-Cr-Zr | 1 | 质量分数 | 99.42 | 0 | 0.5 | 0 | 0 | 0 | 0.08 | 摩尔分数 | 99.33378 | 0 | 0.6105363 | 0 | 0 | 0 | 0.05567911 | 100 | 0 | 0 | 0 | 0 | 0 | 6.25 | 0.58 | 0.04 | 1.221073 | 0 | 0 | 0 | 0.006662154 | 0.005896642 | 1.898217 | 0.0005293925 | 0.1787318 | 10.96558 | 1090.07 | 0.3486963 | 0.9867577 | 1.01342 | Solution ==> Quenching ==> Aging | 0 | 999.85 | 1 | 0 | 449.85 | 1 | 0 | 0 | 449.85 | 550 | N | 105 | N/A | N/A | 61 | -1.373972 | 0.9450591
1197 | 10.1016/j.matlet.2017.04.039 | Cu-Cr-Zr | 1 | 质量分数 | 99.84 | 0 | 0.1 | 0 | 0 | 0 | 0.06 | 摩尔分数 | 99.836 | 0 | 0.1222083 | 0 | 0 | 0 | 0.0417939 | 100 | 0 | 0 | 0 | 0 | 0 | 1.666667 | 0.16 | 0.006 | 1.222083 | 0 | 0 | 0 | 0.001640023 | 0.005109287 | 1.899468 | 0.0002058979 | 0.05094945 | 10.99096 | 1085.947 | 0.1088059 | 0.9967243 | 1.003286 | Solution ==> Quenching ==> Aging | 0 | 999.85 | 1 | 0 | 349.85 | 1 | 0 | 0 | 349.85 | 650 | N | 78 | N/A | N/A | 61 | -1.721217 | 1.021164
1196 | 10.1016/j.matlet.2017.04.039 | Cu-Cr-Zr | 1 | 质量分数 | 99.84 | 0 | 0.1 | 0 | 0 | 0 | 0.06 | 摩尔分数 | 99.836 | 0 | 0.1222083 | 0 | 0 | 0 | 0.0417939 | 100 | 0 | 0 | 0 | 0 | 0 | 1.666667 | 0.16 | 0.006 | 1.222083 | 0 | 0 | 0 | 0.001640023 | 0.005109287 | 1.899468 | 0.0002058979 | 0.05094945 | 10.99096 | 1085.947 | 0.1088059 | 0.9967243 | 1.003286 | Solution ==> Quenching ==> Aging | 0 | 999.85 | 1 | 0 | 299.85 | 1 | 0 | 0 | 299.85 | 700 | N | 72 | N/A | N/A | 59 | -1.798383 | 1.047803
1194 | 10.1016/j.matlet.2017.04.039 | Cu-Cr-Zr | 1 | 质量分数 | 99.84 | 0 | 0.1 | 0 | 0 | 0 | 0.06 | 摩尔分数 | 99.836 | 0 | 0.1222083 | 0 | 0 | 0 | 0.0417939 | 100 | 0 | 0 | 0 | 0 | 0 | 1.666667 | 0.16 | 0.006 | 1.222083 | 0 | 0 | 0 | 0.001640023 | 0.005109287 | 1.899468 | 0.0002058979 | 0.05094945 | 10.99096 | 1085.947 | 0.1088059 | 0.9967243 | 1.003286 | Solution ==> Quenching ==> Aging | 0 | 999.85 | 1 | 0 | 199.85 | 1 | 0 | 0 | 199.85 | 800 | N | 78 | N/A | N/A | 59 | -1.721217 | 1.03091
1195 | 10.1016/j.matlet.2017.04.039 | Cu-Cr-Zr | 1 | 质量分数 | 99.84 | 0 | 0.1 | 0 | 0 | 0 | 0.06 | 摩尔分数 | 99.836 | 0 | 0.1222083 | 0 | 0 | 0 | 0.0417939 | 100 | 0 | 0 | 0 | 0 | 0 | 1.666667 | 0.16 | 0.006 | 1.222083 | 0 | 0 | 0 | 0.001640023 | 0.005109287 | 1.899468 | 0.0002058979 | 0.05094945 | 10.99096 | 1085.947 | 0.1088059 | 0.9967243 | 1.003286 | Solution ==> Quenching ==> Aging | 0 | 999.85 | 1 | 0 | 249.85 | 1 | 0 | 0 | 249.85 | 750 | N | 78 | N/A | N/A | 59 | -1.721217 | 1.03091
1193 | 10.1016/j.matlet.2017.04.039 | Cu-Cr-Zr | 1 | 质量分数 | 99.84 | 0 | 0.1 | 0 | 0 | 0 | 0.06 | 摩尔分数 | 99.836 | 0 | 0.1222083 | 0 | 0 | 0 | 0.0417939 | 100 | 0 | 0 | 0 | 0 | 0 | 1.666667 | 0.16 | 0.006 | 1.222083 | 0 | 0 | 0 | 0.001640023 | 0.005109287 | 1.899468 | 0.0002058979 | 0.05094945 | 10.99096 | 1085.947 | 0.1088059 | 0.9967243 | 1.003286 | Solution ==> Quenching ==> Aging | 0 | 999.85 | 1 | 0 | 99.85 | 1 | 0 | 0 | 99.85 | 900 | N | 68 | N/A | N/A | 58 | -1.849826 | 1.064024
1217 | 10.1016/j.matlet.2017.04.039 | Cu-Cr-Zr | 1 | 质量分数 | 98.9 | 0 | 1 | 0 | 0 | 0 | 0.1 | 摩尔分数 | 98.71068 | 0 | 1.219793 | 0 | 0 | 0 | 0.06952596 | 100 | 0 | 0 | 0 | 0 | 0 | 10 | 1.1 | 0.1 | 1.219793 | 0 | 0 | 0 | 0.01289319 | 0.006588507 | 1.896676 | 0.0009174429 | 0.3346789 | 10.93414 | 1095.187 | 0.5954083 | 0.9745291 | 1.026137 | Solution ==> Quenching ==> Aging | 0 | 999.85 | 1 | 0 | 449.85 | 1 | 0 | 0 | 449.85 | 550 | N | 104 | N/A | N/A | 57 | -1.386833 | 0.9693732
1226 | 10.1016/j.matlet.2017.04.039 | Cu-Cr-Zr | 1 | 质量分数 | 99.2 | 0 | 0.3 | 0 | 0 | 0 | 0.5 | 摩尔分数 | 99.28446 | 0 | 0.3669519 | 0 | 0 | 0 | 0.348593 | 100 | 0 | 0 | 0 | 0 | 0 | 0.6 | 0.8 | 0.15 | 1.223173 | 0 | 0 | 0 | 0.007155449 | 0.01472186 | 1.897132 | 0.00133572 | 0.2607211 | 10.95725 | 1090.323 | 0.3943686 | 0.9857659 | 1.01444 | Solution ==> Quenching ==> Aging | 0 | 999.85 | 1 | 0 | 449.85 | 1 | 0 | 0 | 449.85 | 550 | N | 104 | N/A | N/A | 43 | -1.386833 | 1.059922
1216 | 10.1016/j.matlet.2017.04.039 | Cu-Cr-Zr | 1 | 质量分数 | 98.9 | 0 | 1 | 0 | 0 | 0 | 0.1 | 摩尔分数 | 98.71068 | 0 | 1.219793 | 0 | 0 | 0 | 0.06952596 | 100 | 0 | 0 | 0 | 0 | 0 | 10 | 1.1 | 0.1 | 1.219793 | 0 | 0 | 0 | 0.01289319 | 0.006588507 | 1.896676 | 0.0009174429 | 0.3346789 | 10.93414 | 1095.187 | 0.5954083 | 0.9745291 | 1.026137 | Solution ==> Quenching ==> Aging | 0 | 999.85 | 1 | 0 | 399.85 | 1 | 0 | 0 | 399.85 | 600 | N | 92 | N/A | N/A | 42 | -1.541164 | 1.097243
1207 | 10.1016/j.matlet.2017.04.039 | Cu-Cr-Zr | 1 | 质量分数 | 99.42 | 0 | 0.5 | 0 | 0 | 0 | 0.08 | 摩尔分数 | 99.33378 | 0 | 0.6105363 | 0 | 0 | 0 | 0.05567911 | 100 | 0 | 0 | 0 | 0 | 0 | 6.25 | 0.58 | 0.04 | 1.221073 | 0 | 0 | 0 | 0.006662154 | 0.005896642 | 1.898217 | 0.0005293925 | 0.1787318 | 10.96558 | 1090.07 | 0.3486963 | 0.9867577 | 1.01342 | Solution ==> Quenching ==> Aging | 0 | 999.85 | 1 | 0 | 399.85 | 1 | 0 | 0 | 399.85 | 600 | N | 76 | N/A | N/A | 40 | -1.746939 | 1.151846
1215 | 10.1016/j.matlet.2017.04.039 | Cu-Cr-Zr | 1 | 质量分数 | 98.9 | 0 | 1 | 0 | 0 | 0 | 0.1 | 摩尔分数 | 98.71068 | 0 | 1.219793 | 0 | 0 | 0 | 0.06952596 | 100 | 0 | 0 | 0 | 0 | 0 | 10 | 1.1 | 0.1 | 1.219793 | 0 | 0 | 0 | 0.01289319 | 0.006588507 | 1.896676 | 0.0009174429 | 0.3346789 | 10.93414 | 1095.187 | 0.5954083 | 0.9745291 | 1.026137 | Solution ==> Quenching ==> Aging | 0 | 999.85 | 1 | 0 | 349.85 | 1 | 0 | 0 | 349.85 | 650 | N | 86 | N/A | N/A | 40 | -1.61833 | 1.126655
1214 | 10.1016/j.matlet.2017.04.039 | Cu-Cr-Zr | 1 | 质量分数 | 98.9 | 0 | 1 | 0 | 0 | 0 | 0.1 | 摩尔分数 | 98.71068 | 0 | 1.219793 | 0 | 0 | 0 | 0.06952596 | 100 | 0 | 0 | 0 | 0 | 0 | 10 | 1.1 | 0.1 | 1.219793 | 0 | 0 | 0 | 0.01289319 | 0.006588507 | 1.896676 | 0.0009174429 | 0.3346789 | 10.93414 | 1095.187 | 0.5954083 | 0.9745291 | 1.026137 | Solution ==> Quenching ==> Aging | 0 | 999.85 | 1 | 0 | 299.85 | 1 | 0 | 0 | 299.85 | 700 | N | 75 | N/A | N/A | 39 | -1.7598 | 1.161464
1206 | 10.1016/j.matlet.2017.04.039 | Cu-Cr-Zr | 1 | 质量分数 | 99.42 | 0 | 0.5 | 0 | 0 | 0 | 0.08 | 摩尔分数 | 99.33378 | 0 | 0.6105363 | 0 | 0 | 0 | 0.05567911 | 100 | 0 | 0 | 0 | 0 | 0 | 6.25 | 0.58 | 0.04 | 1.221073 | 0 | 0 | 0 | 0.006662154 | 0.005896642 | 1.898217 | 0.0005293925 | 0.1787318 | 10.96558 | 1090.07 | 0.3486963 | 0.9867577 | 1.01342 | Solution ==> Quenching ==> Aging | 0 | 999.85 | 1 | 0 | 349.85 | 1 | 0 | 0 | 349.85 | 650 | N | 80 | N/A | N/A | 39 | -1.695495 | 1.1489
1202 | 10.1016/j.matlet.2017.04.039 | Cu-Cr-Zr | 1 | 质量分数 | 99.42 | 0 | 0.5 | 0 | 0 | 0 | 0.08 | 摩尔分数 | 99.33378 | 0 | 0.6105363 | 0 | 0 | 0 | 0.05567911 | 100 | 0 | 0 | 0 | 0 | 0 | 6.25 | 0.58 | 0.04 | 1.221073 | 0 | 0 | 0 | 0.006662154 | 0.005896642 | 1.898217 | 0.0005293925 | 0.1787318 | 10.96558 | 1090.07 | 0.3486963 | 0.9867577 | 1.01342 | Solution ==> Quenching ==> Aging | 0 | 999.85 | 1 | 0 | 99.85 | 1 | 0 | 0 | 99.85 | 900 | N | 76 | N/A | N/A | 38 | -1.746939 | 1.166136
1205 | 10.1016/j.matlet.2017.04.039 | Cu-Cr-Zr | 1 | 质量分数 | 99.42 | 0 | 0.5 | 0 | 0 | 0 | 0.08 | 摩尔分数 | 99.33378 | 0 | 0.6105363 | 0 | 0 | 0 | 0.05567911 | 100 | 0 | 0 | 0 | 0 | 0 | 6.25 | 0.58 | 0.04 | 1.221073 | 0 | 0 | 0 | 0.006662154 | 0.005896642 | 1.898217 | 0.0005293925 | 0.1787318 | 10.96558 | 1090.07 | 0.3486963 | 0.9867577 | 1.01342 | Solution ==> Quenching ==> Aging | 0 | 999.85 | 1 | 0 | 299.85 | 1 | 0 | 0 | 299.85 | 700 | N | 79 | N/A | N/A | 38 | -1.708356 | 1.158645
1212 | 10.1016/j.matlet.2017.04.039 | Cu-Cr-Zr | 1 | 质量分数 | 98.9 | 0 | 1 | 0 | 0 | 0 | 0.1 | 摩尔分数 | 98.71068 | 0 | 1.219793 | 0 | 0 | 0 | 0.06952596 | 100 | 0 | 0 | 0 | 0 | 0 | 10 | 1.1 | 0.1 | 1.219793 | 0 | 0 | 0 | 0.01289319 | 0.006588507 | 1.896676 | 0.0009174429 | 0.3346789 | 10.93414 | 1095.187 | 0.5954083 | 0.9745291 | 1.026137 | Solution ==> Quenching ==> Aging | 0 | 999.85 | 1 | 0 | 199.85 | 1 | 0 | 0 | 199.85 | 800 | N | 80 | N/A | N/A | 38 | -1.695495 | 1.156153
1213 | 10.1016/j.matlet.2017.04.039 | Cu-Cr-Zr | 1 | 质量分数 | 98.9 | 0 | 1 | 0 | 0 | 0 | 0.1 | 摩尔分数 | 98.71068 | 0 | 1.219793 | 0 | 0 | 0 | 0.06952596 | 100 | 0 | 0 | 0 | 0 | 0 | 10 | 1.1 | 0.1 | 1.219793 | 0 | 0 | 0 | 0.01289319 | 0.006588507 | 1.896676 | 0.0009174429 | 0.3346789 | 10.93414 | 1095.187 | 0.5954083 | 0.9745291 | 1.026137 | Solution ==> Quenching ==> Aging | 0 | 999.85 | 1 | 0 | 249.85 | 1 | 0 | 0 | 249.85 | 750 | N | 81 | N/A | N/A | 38 | -1.682634 | 1.153664
1203 | 10.1016/j.matlet.2017.04.039 | Cu-Cr-Zr | 1 | 质量分数 | 99.42 | 0 | 0.5 | 0 | 0 | 0 | 0.08 | 摩尔分数 | 99.33378 | 0 | 0.6105363 | 0 | 0 | 0 | 0.05567911 | 100 | 0 | 0 | 0 | 0 | 0 | 6.25 | 0.58 | 0.04 | 1.221073 | 0 | 0 | 0 | 0.006662154 | 0.005896642 | 1.898217 | 0.0005293925 | 0.1787318 | 10.96558 | 1090.07 | 0.3486963 | 0.9867577 | 1.01342 | Solution ==> Quenching ==> Aging | 0 | 999.85 | 1 | 0 | 199.85 | 1 | 0 | 0 | 199.85 | 800 | N | 75 | N/A | N/A | 37 | -1.7598 | 1.175903
1204 | 10.1016/j.matlet.2017.04.039 | Cu-Cr-Zr | 1 | 质量分数 | 99.42 | 0 | 0.5 | 0 | 0 | 0 | 0.08 | 摩尔分数 | 99.33378 | 0 | 0.6105363 | 0 | 0 | 0 | 0.05567911 | 100 | 0 | 0 | 0 | 0 | 0 | 6.25 | 0.58 | 0.04 | 1.221073 | 0 | 0 | 0 | 0.006662154 | 0.005896642 | 1.898217 | 0.0005293925 | 0.1787318 | 10.96558 | 1090.07 | 0.3486963 | 0.9867577 | 1.01342 | Solution ==> Quenching ==> Aging | 0 | 999.85 | 1 | 0 | 249.85 | 1 | 0 | 0 | 249.85 | 750 | N | 75 | N/A | N/A | 37 | -1.7598 | 1.175903
1211 | 10.1016/j.matlet.2017.04.039 | Cu-Cr-Zr | 1 | 质量分数 | 98.9 | 0 | 1 | 0 | 0 | 0 | 0.1 | 摩尔分数 | 98.71068 | 0 | 1.219793 | 0 | 0 | 0 | 0.06952596 | 100 | 0 | 0 | 0 | 0 | 0 | 10 | 1.1 | 0.1 | 1.219793 | 0 | 0 | 0 | 0.01289319 | 0.006588507 | 1.896676 | 0.0009174429 | 0.3346789 | 10.93414 | 1095.187 | 0.5954083 | 0.9745291 | 1.026137 | Solution ==> Quenching ==> Aging | 0 | 999.85 | 1 | 0 | 99.85 | 1 | 0 | 0 | 99.85 | 900 | N | 86 | N/A | N/A | 37 | -1.61833 | 1.148698
1225 | 10.1016/j.matlet.2017.04.039 | Cu-Cr-Zr | 1 | 质量分数 | 99.2 | 0 | 0.3 | 0 | 0 | 0 | 0.5 | 摩尔分数 | 99.28446 | 0 | 0.3669519 | 0 | 0 | 0 | 0.348593 | 100 | 0 | 0 | 0 | 0 | 0 | 0.6 | 0.8 | 0.15 | 1.223173 | 0 | 0 | 0 | 0.007155449 | 0.01472186 | 1.897132 | 0.00133572 | 0.2607211 | 10.95725 | 1090.323 | 0.3943686 | 0.9857659 | 1.01444 | Solution ==> Quenching ==> Aging | 0 | 999.85 | 1 | 0 | 399.85 | 1 | 0 | 0 | 399.85 | 600 | N | 88 | N/A | N/A | 37 | -1.592608 | 1.143789
1224 | 10.1016/j.matlet.2017.04.039 | Cu-Cr-Zr | 1 | 质量分数 | 99.2 | 0 | 0.3 | 0 | 0 | 0 | 0.5 | 摩尔分数 | 99.28446 | 0 | 0.3669519 | 0 | 0 | 0 | 0.348593 | 100 | 0 | 0 | 0 | 0 | 0 | 0.6 | 0.8 | 0.15 | 1.223173 | 0 | 0 | 0 | 0.007155449 | 0.01472186 | 1.897132 | 0.00133572 | 0.2607211 | 10.95725 | 1090.323 | 0.3943686 | 0.9857659 | 1.01444 | Solution ==> Quenching ==> Aging | 0 | 999.85 | 1 | 0 | 349.85 | 1 | 0 | 0 | 349.85 | 650 | N | 87 | N/A | N/A | 36 | -1.605469 | 1.153783
Mat23858 | 10.1016/j.msea.2016.10.087 | Cu-Cr-Zr | 1 | 质量分数 | 98.9 | 0 | 1 | 0 | 0 | 0 | 0.1 | 摩尔分数 | 98.71068 | 0 | 1.219793 | 0 | 0 | 0 | 0.06952596 | 100 | 0 | 0 | 0 | 0 | 0 | 10 | 1.1 | 0.1 | 1.219793 | 0 | 0 | 0 | 0.01289319 | 0.006588507 | 1.896676 | 0.0009174429 | 0.3346789 | 10.93414 | 1095.187 | 0.5954083 | 0.9745291 | 1.026137 | Solution ==> Quenching ==> Deformation ==> Aging | 1 | 960/°C | 1 | N/A | N/A | N/A | #VALUE! | #VALUE! | #VALUE! | #VALUE! | N/A | 151.33 | N/A | 478.18/MPa | 36.67/% IACS | #VALUE! | #VALUE!
1223 | 10.1016/j.matlet.2017.04.039 | Cu-Cr-Zr | 1 | 质量分数 | 99.2 | 0 | 0.3 | 0 | 0 | 0 | 0.5 | 摩尔分数 | 99.28446 | 0 | 0.3669519 | 0 | 0 | 0 | 0.348593 | 100 | 0 | 0 | 0 | 0 | 0 | 0.6 | 0.8 | 0.15 | 1.223173 | 0 | 0 | 0 | 0.007155449 | 0.01472186 | 1.897132 | 0.00133572 | 0.2607211 | 10.95725 | 1090.323 | 0.3943686 | 0.9857659 | 1.01444 | Solution ==> Quenching ==> Aging | 0 | 999.85 | 1 | 0 | 299.85 | 1 | 0 | 0 | 299.85 | 700 | N | 86 | N/A | N/A | 33 | -1.61833 | 1.179304
1220 | 10.1016/j.matlet.2017.04.039 | Cu-Cr-Zr | 1 | 质量分数 | 99.2 | 0 | 0.3 | 0 | 0 | 0 | 0.5 | 摩尔分数 | 99.28446 | 0 | 0.3669519 | 0 | 0 | 0 | 0.348593 | 100 | 0 | 0 | 0 | 0 | 0 | 0.6 | 0.8 | 0.15 | 1.223173 | 0 | 0 | 0 | 0.007155449 | 0.01472186 | 1.897132 | 0.00133572 | 0.2607211 | 10.95725 | 1090.323 | 0.3943686 | 0.9857659 | 1.01444 | Solution ==> Quenching ==> Aging | 0 | 999.85 | 1 | 0 | 99.85 | 1 | 0 | 0 | 99.85 | 900 | N | 83 | N/A | N/A | 32 | -1.656912 | 1.194309
1221 | 10.1016/j.matlet.2017.04.039 | Cu-Cr-Zr | 1 | 质量分数 | 99.2 | 0 | 0.3 | 0 | 0 | 0 | 0.5 | 摩尔分数 | 99.28446 | 0 | 0.3669519 | 0 | 0 | 0 | 0.348593 | 100 | 0 | 0 | 0 | 0 | 0 | 0.6 | 0.8 | 0.15 | 1.223173 | 0 | 0 | 0 | 0.007155449 | 0.01472186 | 1.897132 | 0.00133572 | 0.2607211 | 10.95725 | 1090.323 | 0.3943686 | 0.9857659 | 1.01444 | Solution ==> Quenching ==> Aging | 0 | 999.85 | 1 | 0 | 199.85 | 1 | 0 | 0 | 199.85 | 800 | N | 84 | N/A | N/A | 32 | -1.644051 | 1.191923
1222 | 10.1016/j.matlet.2017.04.039 | Cu-Cr-Zr | 1 | 质量分数 | 99.2 | 0 | 0.3 | 0 | 0 | 0 | 0.5 | 摩尔分数 | 99.28446 | 0 | 0.3669519 | 0 | 0 | 0 | 0.348593 | 100 | 0 | 0 | 0 | 0 | 0 | 0.6 | 0.8 | 0.15 | 1.223173 | 0 | 0 | 0 | 0.007155449 | 0.01472186 | 1.897132 | 0.00133572 | 0.2607211 | 10.95725 | 1090.323 | 0.3943686 | 0.9857659 | 1.01444 | Solution ==> Quenching ==> Aging | 0 | 999.85 | 1 | 0 | 249.85 | 1 | 0 | 0 | 249.85 | 750 | N | 84 | N/A | N/A | 32 | -1.644051 | 1.191923
Mat27027 | 10.1016/j.mtcomm.2024.109438 | Cu-Mg-Ni-Si | 0 | 质量分数 | 96.74 | 0 | 0 | 0.22 | 2.58 | 0.46 | 0 | 摩尔分数 | 95.64077 | 0 | 0 | 0.5686594 | 2.761586 | 1.028984 | 0 | 100 | 5.608696 | 3.04 | 1.1868 | 0.07236842 | 0 | 0 | 0 | 0 | 0 | 0 | 0 | 0 | 0.0435923 | 0.0237517 | 1.896921 | 0.001972785 | 0.9696842 | 10.84918 | 1095.766 | 1.81446 | 0.9156166 | 1.09216 | Solution ==> Quenching ==> Deformation ==> Aging | 1 | N/A | N/A | N/A | N/A | N/A | #VALUE! | #VALUE! | #VALUE! | #VALUE! | N/A | 126.7 | 265/MPa | 380/MPa | 40.5 | -1.09489 | 1.023266
209 | 10.2320/jinstmet1952.62.4_301 | Cu-Ni-Si | 0 | 质量分数 | 97.12 | 0 | 0 | 0 | 2.32 | 0.56 | 0 | 摩尔分数 | 96.25476 | 0 | 0 | 0 | 2.48945 | 1.255785 | 0 | 100 | 4.142857 | 2.88 | 1.2992 | 0 | 0 | 0 | 0 | 0 | 0 | 0 | 0 | 0 | 0.03745236 | 0.01552471 | 1.900249 | 2.427477e-06 | 0.6275056 | 10.8872 | 1097.977 | 1.526875 | 0.9272754 | 1.078428 | Solution ==> Quenching ==> Aging | 0 | 949.85 | 1 | 0 | 499.85 | 0.033333333 | 0 | 0 | 16.66167 | 450 | N | 130 | N/A | N/A | 67 | -1.052449 | 0.8451714
447 | 10.2320/jinstmet1952.62.4_301 | Cu-Ni-Si | 0 | 质量分数 | 95.51 | 0 | 0 | 0 | 3.78 | 0.71 | 0 | 摩尔分数 | 94.36906 | 0 | 0 | 0 | 4.043659 | 1.587278 | 0 | 100 | 5.323944 | 4.49 | 2.6838 | 0 | 0 | 0 | 0 | 0 | 0 | 0 | 0 | 0 | 0.05630937 | 0.01761224 | 1.900404 | 3.880147e-06 | 0.7952365 | 10.84845 | 1104.825 | 2.07998 | 0.8924391 | 1.120525 | Solution ==> Quenching ==> Aging | 0 | 949.85 | 1 | 0 | 499.85 | 22 | 0 | 0 | 10996.7 | 450 | N | 123 | N/A | N/A | 55 | -1.142475 | 0.929919
444 | 10.2320/jinstmet1952.62.4_301 | Cu-Ni-Si | 0 | 质量分数 | 95.34 | 0 | 0 | 0 | 3.77 | 0.89 | 0 | 摩尔分数 | 93.9908 | 0 | 0 | 0 | 4.023958 | 1.985244 | 0 | 100 | 4.235955 | 4.66 | 3.3553 | 0 | 0 | 0 | 0 | 0 | 0 | 0 | 0 | 0 | 0.06009202 | 0.01942279 | 1.900402 | 3.862036e-06 | 0.9808943 | 10.82079 | 1106.063 | 2.206081 | 0.8854403 | 1.129382 | Solution ==> Quenching ==> Aging | 0 | 949.85 | 1 | 0 | 499.85 | 22 | 0 | 0 | 10996.7 | 450 | N | 125 | N/A | N/A | 55 | -1.116754 | 0.9246017
411 | 10.2320/jinstmet1952.62.4_301 | Cu-Ni-Si | 0 | 质量分数 | 95.34 | 0 | 0 | 0 | 3.77 | 0.89 | 0 | 摩尔分数 | 93.9908 | 0 | 0 | 0 | 4.023958 | 1.985244 | 0 | 100 | 4.235955 | 4.66 | 3.3553 | 0 | 0 | 0 | 0 | 0 | 0 | 0 | 0 | 0 | 0.06009202 | 0.01942279 | 1.900402 | 3.862036e-06 | 0.9808943 | 10.82079 | 1106.063 | 2.206081 | 0.8854403 | 1.129382 | Solution ==> Quenching ==> Aging | 0 | 949.85 | 1 | 0 | 499.85 | 6 | 0 | 0 | 2999.1 | 450 | N | 148 | N/A | N/A | 53 | -0.8209523 | 0.8778644
173 | 10.1016/j.matchar.2016.03.017 | Cu-Ni-Si | 0 | 质量分数 | 94.93 | 0 | 0 | 0 | 4.1 | 0.97 | 0 | 摩尔分数 | 93.46838 | 0 | 0 | 0 | 4.37066 | 2.16096 | 0 | 100 | 4.226804 | 5.07 | 3.977 | 0 | 0 | 0 | 0 | 0 | 0 | 0 | 0 | 0 | 0.0653162 | 0.02023304 | 1.900437 | 4.179633e-06 | 1.064562 | 10.80503 | 1107.926 | 2.351303 | 0.876011 | 1.141538 | Solution ==> Quenching ==> Aging | 0 | 899.85 | 3 | 0 | 449.85 | 408 | 0 | 0 | 183538.8 | 450 | N | 137 | N/A | N/A | 52 | -0.9624225 | 0.9129053
172 | 10.1016/j.matchar.2016.03.017 | Cu-Ni-Si | 0 | 质量分数 | 94.93 | 0 | 0 | 0 | 4.1 | 0.97 | 0 | 摩尔分数 | 93.46838 | 0 | 0 | 0 | 4.37066 | 2.16096 | 0 | 100 | 4.226804 | 5.07 | 3.977 | 0 | 0 | 0 | 0 | 0 | 0 | 0 | 0 | 0 | 0.0653162 | 0.02023304 | 1.900437 | 4.179633e-06 | 1.064562 | 10.80503 | 1107.926 | 2.351303 | 0.876011 | 1.141538 | Solution ==> Quenching ==> Aging | 0 | 899.85 | 3 | 0 | 449.85 | 240 | 0 | 0 | 107964 | 450 | N | 138 | N/A | N/A | 52 | -0.9495615 | 0.9103404
361 | 10.1016/j.pnsc.2017.06.006 | Cu-Ni-Si | 0 | 质量分数 | 95.16 | 0 | 0 | 0 | 3.91 | 0.93 | 0 | 摩尔分数 | 93.75596 | 0 | 0 | 0 | 4.170836 | 2.0732 | 0 | 100 | 4.204301 | 4.84 | 3.6363 | 0 | 0 | 0 | 0 | 0 | 0 | 0 | 0 | 0 | 0.06244036 | 0.01982804 | 1.900417 | 3.996877e-06 | 1.02267 | 10.81317 | 1106.897 | 2.272363 | 0.8811875 | 1.134832 | Solution ==> Quenching ==> Aging | 0 | 949.85 | 1 | 0 | 449.85 | 4 | 0 | 0 | 1799.4 | 500 | N | 175 | N/A | N/A | 52 | -0.4737073 | 0.8178745
371 | https://www.ams.org.cn/EN/10.11900/0412.1961.2019.00080 | Cu-Ni-Si | 0 | 质量分数 | 95.1 | 0 | 0 | 0 | 4 | 0.9 | 0 | 摩尔分数 | 93.72496 | 0 | 0 | 0 | 4.26812 | 2.006924 | 0 | 100 | 4.444444 | 4.9 | 3.6 | 0 | 0 | 0 | 0 | 0 | 0 | 0 | 0 | 0 | 0.06275045 | 0.01956392 | 1.900427 | 4.085952e-06 | 0.9925244 | 10.81683 | 1107.039 | 2.276352 | 0.8806612 | 1.13551 | Solution ==> Quenching ==> Aging | 0 | 949.85 | 1 | 0 | 449.85 | 4 | 0 | 0 | 1799.4 | 500 | N | 183 | N/A | N/A | 52 | -0.3708199 | 0.7985953
426 | 10.2320/jinstmet1952.62.4_301 | Cu-Ni-Si | 0 | 质量分数 | 95.51 | 0 | 0 | 0 | 3.78 | 0.71 | 0 | 摩尔分数 | 94.36906 | 0 | 0 | 0 | 4.043659 | 1.587278 | 0 | 100 | 5.323944 | 4.49 | 2.6838 | 0 | 0 | 0 | 0 | 0 | 0 | 0 | 0 | 0 | 0.05630937 | 0.01761224 | 1.900404 | 3.880147e-06 | 0.7952365 | 10.84845 | 1104.825 | 2.07998 | 0.8924391 | 1.120525 | Solution ==> Quenching ==> Aging | 0 | 949.85 | 1 | 0 | 499.85 | 8 | 0 | 0 | 3998.8 | 450 | N | 134 | N/A | N/A | 51 | -1.001005 | 0.9274668
374 | https://www.ams.org.cn/EN/10.11900/0412.1961.2019.00080 | Cu-Ni-Si | 0 | 质量分数 | 96.1 | 0 | 0 | 0 | 3.1 | 0.8 | 0 | 摩尔分数 | 94.89818 | 0 | 0 | 0 | 3.314348 | 1.787468 | 0 | 100 | 3.875 | 3.9 | 2.48 | 0 | 0 | 0 | 0 | 0 | 0 | 0 | 0 | 0 | 0.05101816 | 0.01839397 | 1.900331 | 3.204499e-06 | 0.8839546 | 10.84173 | 1102.783 | 1.950009 | 0.9019845 | 1.108666 | Solution ==> Quenching ==> Aging | 0 | 949.85 | 1 | 0 | 449.85 | 4 | 0 | 0 | 1799.4 | 500 | N | 161 | N/A | N/A | 51 | -0.6537603 | 0.8596571
231 | 10.2320/jinstmet1952.62.4_301 | Cu-Ni-Si | 0 | 质量分数 | 97.12 | 0 | 0 | 0 | 2.32 | 0.56 | 0 | 摩尔分数 | 96.25476 | 0 | 0 | 0 | 2.48945 | 1.255785 | 0 | 100 | 4.142857 | 2.88 | 1.2992 | 0 | 0 | 0 | 0 | 0 | 0 | 0 | 0 | 0 | 0.03745236 | 0.01552471 | 1.900249 | 2.427477e-06 | 0.6275056 | 10.8872 | 1097.977 | 1.526875 | 0.9272754 | 1.078428 | Solution ==> Quenching ==> Aging | 0 | 949.85 | 1 | 0 | 499.85 | 0.083333333 | 0 | 0 | 41.65417 | 450 | N | 164 | N/A | N/A | 51 | -0.6151775 | 0.8522864
446 | 10.2320/jinstmet1952.62.4_301 | Cu-Ni-Si | 0 | 质量分数 | 97.24 | 0 | 0 | 0 | 2.31 | 0.45 | 0 | 摩尔分数 | 96.50733 | 0 | 0 | 0 | 2.482157 | 1.010512 | 0 | 100 | 5.133333 | 2.76 | 1.0395 | 0 | 0 | 0 | 0 | 0 | 0 | 0 | 0 | 0 | 0.03492669 | 0.01410114 | 1.900248 | 2.420546e-06 | 0.5108414 | 10.90444 | 1097.142 | 1.434009 | 0.9320847 | 1.072864 | Solution ==> Quenching ==> Aging | 0 | 949.85 | 1 | 0 | 499.85 | 22 | 0 | 0 | 10996.7 | 450 | N | 172 | N/A | N/A | 51 | -0.5122901 | 0.8328097
372 | https://www.ams.org.cn/EN/10.11900/0412.1961.2019.00080 | Cu-Ni-Si | 0 | 质量分数 | 95.5 | 0 | 0 | 0 | 3.6 | 0.9 | 0 | 摩尔分数 | 94.14986 | 0 | 0 | 0 | 3.842561 | 2.007579 | 0 | 100 | 4 | 4.5 | 3.24 | 0 | 0 | 0 | 0 | 0 | 0 | 0 | 0 | 0 | 0.05850139 | 0.01948386 | 1.900384 | 3.694908e-06 | 0.9901139 | 10.82104 | 1105.465 | 2.165357 | 0.8882992 | 1.125747 | Solution ==> Quenching ==> Aging | 0 | 949.85 | 1 | 0 | 449.85 | 4 | 0 | 0 | 1799.4 | 500 | N | 176 | N/A | N/A | 51 | -0.4608464 | 0.8231728
370 | https://www.ams.org.cn/EN/10.11900/0412.1961.2019.00080 | Cu-Ni-Si | 0 | 质量分数 | 94.8 | 0 | 0 | 0 | 4.2 | 1 | 0 | 摩尔分数 | 93.29799 | 0 | 0 | 0 | 4.475228 | 2.226782 | 0 | 100 | 4.2 | 5.2 | 4.2 | 0 | 0 | 0 | 0 | 0 | 0 | 0 | 0 | 0 | 0.0670201 | 0.02052257 | 1.900448 | 4.274951e-06 | 1.095624 | 10.79937 | 1108.53 | 2.398346 | 0.8729501 | 1.145541 | Solution ==> Quenching ==> Aging | 0 | 949.85 | 1 | 0 | 449.85 | 4 | 0 | 0 | 1799.4 | 500 | N | 187 | N/A | N/A | 51 | -0.3193762 | 0.7970448
369 | https://www.ams.org.cn/EN/10.11900/0412.1961.2019.00080 | Cu-Ni-Si | 0 | 质量分数 | 94.4 | 0 | 0 | 0 | 4.5 | 1.1 | 0 | 摩尔分数 | 92.76641 | 0 | 0 | 0 | 4.787769 | 2.445824 | 0 | 100 | 4.090909 | 5.6 | 4.95 | 0 | 0 | 0 | 0 | 0 | 0 | 0 | 0 | 0 | 0.07233593 | 0.02144814 | 1.900479 | 4.558541e-06 | 1.198333 | 10.78091 | 1110.409 | 2.54341 | 0.8634511 | 1.158143 | Solution ==> Quenching ==> Aging | 0 | 949.85 | 1 | 0 | 449.85 | 4 | 0 | 0 | 1799.4 | 500 | N | 193 | N/A | N/A | 51 | -0.2422107 | 0.7830385
368 | https://www.ams.org.cn/EN/10.11900/0412.1961.2019.00080 | Cu-Ni-Si | 0 | 质量分数 | 94.2 | 0 | 0 | 0 | 4.7 | 1.1 | 0 | 摩尔分数 | 92.55483 | 0 | 0 | 0 | 4.999746 | 2.445427 | 0 | 100 | 4.272727 | 5.8 | 5.17 | 0 | 0 | 0 | 0 | 0 | 0 | 0 | 0 | 0 | 0.07445173 | 0.02148182 | 1.9005 | 4.749771e-06 | 1.199337 | 10.77882 | 1111.193 | 2.595122 | 0.8597374 | 1.163146 | Solution ==> Quenching ==> Aging | 0 | 949.85 | 1 | 0 | 449.85 | 4 | 0 | 0 | 1799.4 | 500 | N | 195 | N/A | N/A | 51 | -0.2164888 | 0.7784105
171 | 10.1016/j.matchar.2016.03.017 | Cu-Ni-Si | 0 | 质量分数 | 94.93 | 0 | 0 | 0 | 4.1 | 0.97 | 0 | 摩尔分数 | 93.46838 | 0 | 0 | 0 | 4.37066 | 2.16096 | 0 | 100 | 4.226804 | 5.07 | 3.977 | 0 | 0 | 0 | 0 | 0 | 0 | 0 | 0 | 0 | 0.0653162 | 0.02023304 | 1.900437 | 4.179633e-06 | 1.064562 | 10.80503 | 1107.926 | 2.351303 | 0.876011 | 1.141538 | Solution ==> Quenching ==> Aging | 0 | 899.85 | 3 | 0 | 449.85 | 120 | 0 | 0 | 53982 | 450 | N | 145 | N/A | N/A | 50 | -0.8595351 | 0.9067171
373 | https://www.ams.org.cn/EN/10.11900/0412.1961.2019.00080 | Cu-Ni-Si | 0 | 质量分数 | 95.9 | 0 | 0 | 0 | 3.3 | 0.8 | 0 | 摩尔分数 | 94.68522 | 0 | 0 | 0 | 3.527601 | 1.787176 | 0 | 100 | 4.125 | 4.1 | 2.64 | 0 | 0 | 0 | 0 | 0 | 0 | 0 | 0 | 0 | 0.05314777 | 0.01843825 | 1.900353 | 3.403161e-06 | 0.8852711 | 10.83962 | 1103.572 | 2.008809 | 0.8980929 | 1.113471 | Solution ==> Quenching ==> Aging | 0 | 949.85 | 1 | 0 | 449.85 | 4 | 0 | 0 | 1799.4 | 500 | N | 169 | N/A | N/A | 50 | -0.5508729 | 0.847766
367 | https://www.ams.org.cn/EN/10.11900/0412.1961.2019.00080 | Cu-Ni-Si | 0 | 质量分数 | 93.86 | 0 | 0 | 0 | 4.95 | 1.19 | 0 | 摩尔分数 | 92.09923 | 0 | 0 | 0 | 5.25875 | 2.642021 | 0 | 100 | 4.159664 | 6.14 | 5.8905 | 0 | 0 | 0 | 0 | 0 | 0 | 0 | 0 | 0 | 0.07900771 | 0.02226963 | 1.900526 | 4.982206e-06 | 1.290758 | 10.76247 | 1112.8 | 2.716075 | 0.8516903 | 1.174136 | Solution ==> Quenching ==> Aging | 0 | 949.85 | 1 | 0 | 449.85 | 4 | 0 | 0 | 1799.4 | 500 | N | 201 | N/A | N/A | 49 | -0.1393233 | 0.7816298
161 | 10.3390/ma12132076 | Cu-Ni-Si | 0 | 质量分数 | 95.935 | 0 | 0 | 0 | 3.3 | 0.765 | 0 | 摩尔分数 | 94.76113 | 0 | 0 | 0 | 3.529141 | 1.709733 | 0 | 100 | 4.313725 | 4.065 | 2.5245 | 0 | 0 | 0 | 0 | 0 | 0 | 0 | 0 | 0 | 0.05238874 | 0.01807948 | 1.900353 | 3.404592e-06 | 0.8490442 | 10.84503 | 1103.323 | 1.983526 | 0.8995049 | 1.111723 | Solution ==> Quenching ==> Deformation ==> Aging | 1 | 899.85 | 1 | 60 | 499.85 | 12 | 299.91 | 7.2 | 5998.2 | 400 | N | 132 | N/A | N/A | 48 | -1.026727 | 0.953709
441 | 10.2320/jinstmet1952.62.4_301 | Cu-Ni-Si | 0 | 质量分数 | 93.89 | 0 | 0 | 0 | 2.3 | 3.81 | 0 | 摩尔分数 | 89.41837 | 0 | 0 | 0 | 2.371577 | 8.210057 | 0 | 100 | 0.6036745 | 6.11 | 8.763 | 0 | 0 | 0 | 0 | 0 | 0 | 0 | 0 | 0 | 0.1058163 | 0.03697835 | 1.900237 | 2.315333e-06 | 3.688537 | 10.40158 | 1120.446 | 3.275552 | 0.8068674 | 1.239361 | Solution ==> Quenching ==> Aging | 0 | 949.85 | 1 | 0 | 499.85 | 21 | 0 | 0 | 10496.85 | 450 | N | 161 | N/A | N/A | 48 | -0.6537603 | 0.8825271
160 | 10.3390/ma12132076 | Cu-Ni-Si | 0 | 质量分数 | 95.935 | 0 | 0 | 0 | 3.3 | 0.765 | 0 | 摩尔分数 | 94.76113 | 0 | 0 | 0 | 3.529141 | 1.709733 | 0 | 100 | 4.313725 | 4.065 | 2.5245 | 0 | 0 | 0 | 0 | 0 | 0 | 0 | 0 | 0 | 0.05238874 | 0.01807948 | 1.900353 | 3.404592e-06 | 0.8490442 | 10.84503 | 1103.323 | 1.983526 | 0.8995049 | 1.111723 | Solution ==> Quenching ==> Deformation ==> Aging | 1 | 899.85 | 1 | 60 | 449.85 | 12 | 269.91 | 7.2 | 5398.2 | 450 | N | 166 | N/A | N/A | 48 | -0.5894556 | 0.8705848
377 | https://www.ams.org.cn/EN/10.11900/0412.1961.2019.00080 | Cu-Ni-Si | 0 | 质量分数 | 98.1 | 0 | 0 | 0 | 1.5 | 0.4 | 0 | 摩尔分数 | 97.48673 | 0 | 0 | 0 | 1.613874 | 0.8993946 | 0 | 100 | 3.75 | 1.9 | 0.6 | 0 | 0 | 0 | 0 | 0 | 0 | 0 | 0 | 0 | 0.02513269 | 0.01311885 | 1.900161 | 1.587828e-06 | 0.4505859 | 10.9209 | 1093.56 | 1.112276 | 0.9507076 | 1.051848 | Solution ==> Quenching ==> Aging | 0 | 949.85 | 1 | 0 | 449.85 | 4 | 0 | 0 | 1799.4 | 500 | N | 172 | N/A | N/A | 48 | -0.5122901 | 0.8563969
389 | 10.2320/jinstmet1952.62.4_301 | Cu-Ni-Si | 0 | 质量分数 | 95.34 | 0 | 0 | 0 | 3.77 | 0.89 | 0 | 摩尔分数 | 93.9908 | 0 | 0 | 0 | 4.023958 | 1.985244 | 0 | 100 | 4.235955 | 4.66 | 3.3553 | 0 | 0 | 0 | 0 | 0 | 0 | 0 | 0 | 0 | 0.06009202 | 0.01942279 | 1.900402 | 3.862036e-06 | 0.9808943 | 10.82079 | 1106.063 | 2.206081 | 0.8854403 | 1.129382 | Solution ==> Quenching ==> Aging | 0 | 949.85 | 1 | 0 | 499.85 | 4 | 0 | 0 | 1999.4 | 450 | N | 177 | N/A | N/A | 48 | -0.4479855 | 0.844698
147 | 10.3390/ma12132076 | Cu-Ni-Si | 0 | 质量分数 | 95.935 | 0 | 0 | 0 | 3.3 | 0.765 | 0 | 摩尔分数 | 94.76113 | 0 | 0 | 0 | 3.529141 | 1.709733 | 0 | 100 | 4.313725 | 4.065 | 2.5245 | 0 | 0 | 0 | 0 | 0 | 0 | 0 | 0 | 0 | 0.05238874 | 0.01807948 | 1.900353 | 3.404592e-06 | 0.8490442 | 10.84503 | 1103.323 | 1.983526 | 0.8995049 | 1.111723 | Solution ==> Quenching ==> Deformation ==> Aging | 1 | 899.85 | 1 | 60 | 449.85 | 8 | 269.91 | 4.8 | 3598.8 | 450 | N | 190 | N/A | N/A | 48 | -0.2807934 | 0.8148459
94 | 10.1016/j.jmatprotec.2003.12.013 | Cu-Ni-Si | 0 | 质量分数 | 97 | 0 | 0 | 0 | 2.4 | 0.6 | 0 | 摩尔分数 | 96.08144 | 0 | 0 | 0 | 2.573836 | 1.344723 | 0 | 100 | 4 | 3 | 1.44 | 0 | 0 | 0 | 0 | 0 | 0 | 0 | 0 | 0 | 0.03918559 | 0.01602975 | 1.900257 | 2.50759e-06 | 0.670284 | 10.88013 | 1098.582 | 1.584216 | 0.9240076 | 1.082242 | Solution ==> Quenching ==> Deformation ==> Aging | 1 | 899.85 | 1 | 40 | 449.85 | 2 | 179.94 | 0.8 | 899.7 | 450 | N | 245 | N/A | N/A | 48 | 0.4265574 | 0.6996924
456 | 10.2320/jinstmet1952.62.4_301 | Cu-Ni-Si | 0 | 质量分数 | 95.63 | 0 | 0 | 0 | 3.76 | 0.61 | 0 | 摩尔分数 | 94.6072 | 0 | 0 | 0 | 4.027354 | 1.365443 | 0 | 100 | 6.163934 | 4.37 | 2.2936 | 0 | 0 | 0 | 0 | 0 | 0 | 0 | 0 | 0 | 0.05392797 | 0.01650503 | 1.900403 | 3.865158e-06 | 0.6908843 | 10.86415 | 1104.034 | 1.998985 | 0.8968607 | 1.115 | Solution ==> Quenching ==> Aging | 0 | 949.85 | 1 | 0 | 499.85 | 70 | 0 | 0 | 34989.5 | 450 | N | 122 | N/A | N/A | 47 | -1.155336 | 0.9860061
148 | 10.3390/ma12132076 | Cu-Ni-Si | 0 | 质量分数 | 95.935 | 0 | 0 | 0 | 3.3 | 0.765 | 0 | 摩尔分数 | 94.76113 | 0 | 0 | 0 | 3.529141 | 1.709733 | 0 | 100 | 4.313725 | 4.065 | 2.5245 | 0 | 0 | 0 | 0 | 0 | 0 | 0 | 0 | 0 | 0.05238874 | 0.01807948 | 1.900353 | 3.404592e-06 | 0.8490442 | 10.84503 | 1103.323 | 1.983526 | 0.8995049 | 1.111723 | Solution ==> Quenching ==> Deformation ==> Aging | 1 | 899.85 | 1 | 60 | 499.85 | 8 | 299.91 | 4.8 | 3998.8 | 400 | N | 146 | N/A | N/A | 47 | -0.8466741 | 0.9264941
413 | 10.2320/jinstmet1952.62.4_301 | Cu-Ni-Si | 0 | 质量分数 | 93.89 | 0 | 0 | 0 | 2.3 | 3.81 | 0 | 摩尔分数 | 89.41837 | 0 | 0 | 0 | 2.371577 | 8.210057 | 0 | 100 | 0.6036745 | 6.11 | 8.763 | 0 | 0 | 0 | 0 | 0 | 0 | 0 | 0 | 0 | 0.1058163 | 0.03697835 | 1.900237 | 2.315333e-06 | 3.688537 | 10.40158 | 1120.446 | 3.275552 | 0.8068674 | 1.239361 | Solution ==> Quenching ==> Aging | 0 | 949.85 | 1 | 0 | 499.85 | 6.5 | 0 | 0 | 3249.025 | 450 | N | 167 | N/A | N/A | 47 | -0.5765947 | 0.8761812
393 | 10.2320/jinstmet1952.62.4_301 | Cu-Ni-Si | 0 | 质量分数 | 93.89 | 0 | 0 | 0 | 2.3 | 3.81 | 0 | 摩尔分数 | 89.41837 | 0 | 0 | 0 | 2.371577 | 8.210057 | 0 | 100 | 0.6036745 | 6.11 | 8.763 | 0 | 0 | 0 | 0 | 0 | 0 | 0 | 0 | 0 | 0.1058163 | 0.03697835 | 1.900237 | 2.315333e-06 | 3.688537 | 10.40158 | 1120.446 | 3.275552 | 0.8068674 | 1.239361 | Solution ==> Quenching ==> Aging | 0 | 949.85 | 1 | 0 | 499.85 | 4 | 0 | 0 | 1999.4 | 450 | N | 172 | N/A | N/A | 47 | -0.5122901 | 0.8644779
347 | 10.2320/jinstmet1952.62.4_301 | Cu-Ni-Si | 0 | 质量分数 | 93.89 | 0 | 0 | 0 | 2.3 | 3.81 | 0 | 摩尔分数 | 89.41837 | 0 | 0 | 0 | 2.371577 | 8.210057 | 0 | 100 | 0.6036745 | 6.11 | 8.763 | 0 | 0 | 0 | 0 | 0 | 0 | 0 | 0 | 0 | 0.1058163 | 0.03697835 | 1.900237 | 2.315333e-06 | 3.688537 | 10.40158 | 1120.446 | 3.275552 | 0.8068674 | 1.239361 | Solution ==> Quenching ==> Aging | 0 | 949.85 | 1 | 0 | 499.85 | 2 | 0 | 0 | 999.7 | 450 | N | 175 | N/A | N/A | 47 | -0.4737073 | 0.8575109
425 | 10.2320/jinstmet1952.62.4_301 | Cu-Ni-Si | 0 | 质量分数 | 97.24 | 0 | 0 | 0 | 2.31 | 0.45 | 0 | 摩尔分数 | 96.50733 | 0 | 0 | 0 | 2.482157 | 1.010512 | 0 | 100 | 5.133333 | 2.76 | 1.0395 | 0 | 0 | 0 | 0 | 0 | 0 | 0 | 0 | 0 | 0.03492669 | 0.01410114 | 1.900248 | 2.420546e-06 | 0.5108414 | 10.90444 | 1097.142 | 1.434009 | 0.9320847 | 1.072864 | Solution ==> Quenching ==> Aging | 0 | 949.85 | 1 | 0 | 499.85 | 8 | 0 | 0 | 3998.8 | 450 | N | 176 | N/A | N/A | 47 | -0.4608464 | 0.8551979
166 | 10.1016/j.jallcom.2015.11.103 and 10.1515/ntrev-2019-0034 | Cu-Ni-Si | 0 | 质量分数 | 96.6 | 0 | 0 | 0 | 2.8 | 0.6 | 0 | 摩尔分数 | 95.65389 | 0 | 0 | 0 | 3.001826 | 1.344283 | 0 | 100 | 4.666667 | 3.4 | 1.68 | 0 | 0 | 0 | 0 | 0 | 0 | 0 | 0 | 0 | 0.04346108 | 0.01613798 | 1.9003 | 2.911716e-06 | 0.6733114 | 10.87588 | 1100.166 | 1.709977 | 0.9160485 | 1.091645 | Solution ==> Quenching ==> Aging | 0 | 899.85 | 1.5 | 0 | 499.85 | 16 | 0 | 0 | 7997.6 | 400 | N | 186 | N/A | N/A | 47 | -0.3322371 | 0.8323369
529 | 10.1016/j.msea.2016.07.021 | Cu-Ni-Si | 0 | 质量分数 | 97.56 | 0 | 0 | 0 | 1.92 | 0.52 | 0 | 摩尔分数 | 96.771 | 0 | 0 | 0 | 2.061943 | 1.167053 | 0 | 100 | 3.692308 | 2.44 | 0.9984 | 0 | 0 | 0 | 0 | 0 | 0 | 0 | 0 | 0 | 0.03228996 | 0.01490481 | 1.900206 | 2.019427e-06 | 0.5820074 | 10.89769 | 1096.101 | 1.361331 | 0.9370241 | 1.067208 | Solution ==> Quenching ==> Deformation ==> Aging ==> Secondary TMP ==> Secondary Aging | 2 | 959.85 | 1 | 50 | 374.85 | 8 | 187.425 | 4 | 2998.8 | 585 | Y | 189 | N/A | 625/MPa | 47 | -0.2936544 | 0.8255774
140 | 10.3390/ma12132076 | Cu-Ni-Si | 0 | 质量分数 | 96.075 | 0 | 0 | 0 | 3.3 | 0.625 | 0 | 摩尔分数 | 95.0654 | 0 | 0 | 0 | 3.535314 | 1.399284 | 0 | 100 | 5.28 | 3.925 | 2.0625 | 0 | 0 | 0 | 0 | 0 | 0 | 0 | 0 | 0 | 0.04934598 | 0.01655864 | 1.900354 | 3.410329e-06 | 0.7032327 | 10.8667 | 1102.323 | 1.879043 | 0.9051887 | 1.104742 | Solution ==> Quenching ==> Aging | 0 | 899.85 | 1 | 0 | 499.85 | 8 | 0 | 0 | 3998.8 | 400 | N | 192 | N/A | N/A | 47 | -0.2550716 | 0.8188655
518 | 10.1016/j.msea.2016.07.021 | Cu-Ni-Si | 0 | 质量分数 | 97.56 | 0 | 0 | 0 | 1.92 | 0.52 | 0 | 摩尔分数 | 96.771 | 0 | 0 | 0 | 2.061943 | 1.167053 | 0 | 100 | 3.692308 | 2.44 | 0.9984 | 0 | 0 | 0 | 0 | 0 | 0 | 0 | 0 | 0 | 0.03228996 | 0.01490481 | 1.900206 | 2.019427e-06 | 0.5820074 | 10.89769 | 1096.101 | 1.361331 | 0.9370241 | 1.067208 | Solution ==> Quenching ==> Deformation ==> Aging | 1 | 959.85 | 1 | 60 | 499.85 | 3 | 299.91 | 1.8 | 1499.55 | 460 | N | 205 | N/A | N/A | 47 | -0.08787956 | 0.7903604
132 | 10.3390/ma12132076 | Cu-Ni-Si | 0 | 质量分数 | 95.935 | 0 | 0 | 0 | 3.3 | 0.765 | 0 | 摩尔分数 | 94.76113 | 0 | 0 | 0 | 3.529141 | 1.709733 | 0 | 100 | 4.313725 | 4.065 | 2.5245 | 0 | 0 | 0 | 0 | 0 | 0 | 0 | 0 | 0 | 0.05238874 | 0.01807948 | 1.900353 | 3.404592e-06 | 0.8490442 | 10.84503 | 1103.323 | 1.983526 | 0.8995049 | 1.111723 | Solution ==> Quenching ==> Deformation ==> Aging | 1 | 899.85 | 1 | 60 | 449.85 | 6 | 269.91 | 3.6 | 2699.1 | 450 | N | 210 | N/A | N/A | 47 | -0.02357493 | 0.7796626
513 | 10.1016/j.msea.2016.07.021 | Cu-Ni-Si | 0 | 质量分数 | 97.56 | 0 | 0 | 0 | 1.92 | 0.52 | 0 | 摩尔分数 | 96.771 | 0 | 0 | 0 | 2.061943 | 1.167053 | 0 | 100 | 3.692308 | 2.44 | 0.9984 | 0 | 0 | 0 | 0 | 0 | 0 | 0 | 0 | 0 | 0.03228996 | 0.01490481 | 1.900206 | 2.019427e-06 | 0.5820074 | 10.89769 | 1096.101 | 1.361331 | 0.9370241 | 1.067208 | Solution ==> Quenching ==> Deformation ==> Aging | 1 | 959.85 | 1 | 60 | 499.85 | 2.5 | 299.91 | 1.5 | 1249.625 | 460 | N | 211 | N/A | N/A | 47 | -0.01071401 | 0.7775417
116 | 10.3390/ma12132076 | Cu-Ni-Si | 0 | 质量分数 | 95.935 | 0 | 0 | 0 | 3.3 | 0.765 | 0 | 摩尔分数 | 94.76113 | 0 | 0 | 0 | 3.529141 | 1.709733 | 0 | 100 | 4.313725 | 4.065 | 2.5245 | 0 | 0 | 0 | 0 | 0 | 0 | 0 | 0 | 0 | 0.05238874 | 0.01807948 | 1.900353 | 3.404592e-06 | 0.8490442 | 10.84503 | 1103.323 | 1.983526 | 0.8995049 | 1.111723 | Solution ==> Quenching ==> Deformation ==> Aging | 1 | 899.85 | 1 | 60 | 449.85 | 4 | 269.91 | 2.4 | 1799.4 | 450 | N | 226 | N/A | N/A | 47 | 0.1821999 | 0.7465176
167 | 10.1016/j.jallcom.2015.11.103 and 10.1515/ntrev-2019-0034 | Cu-Ni-Si | 0 | 质量分数 | 96.6 | 0 | 0 | 0 | 2.8 | 0.6 | 0 | 摩尔分数 | 95.65389 | 0 | 0 | 0 | 3.001826 | 1.344283 | 0 | 100 | 4.666667 | 3.4 | 1.68 | 0 | 0 | 0 | 0 | 0 | 0 | 0 | 0 | 0 | 0.04346108 | 0.01613798 | 1.9003 | 2.911716e-06 | 0.6733114 | 10.87588 | 1100.166 | 1.709977 | 0.9160485 | 1.091645 | Solution ==> Quenching ==> Aging | 0 | 899.85 | 1.5 | 0 | 549.85 | 16 | 0 | 0 | 8797.6 | 350 | N | 142 | N/A | N/A | 46 | -0.8981178 | 0.9438362
170 | 10.1016/j.matchar.2016.03.017 | Cu-Ni-Si | 0 | 质量分数 | 94.93 | 0 | 0 | 0 | 4.1 | 0.97 | 0 | 摩尔分数 | 93.46838 | 0 | 0 | 0 | 4.37066 | 2.16096 | 0 | 100 | 4.226804 | 5.07 | 3.977 | 0 | 0 | 0 | 0 | 0 | 0 | 0 | 0 | 0 | 0.0653162 | 0.02023304 | 1.900437 | 4.179633e-06 | 1.064562 | 10.80503 | 1107.926 | 2.351303 | 0.876011 | 1.141538 | Solution ==> Quenching ==> Aging | 0 | 899.85 | 3 | 0 | 449.85 | 48 | 0 | 0 | 21592.8 | 450 | N | 158 | N/A | N/A | 46 | -0.692343 | 0.9054096
141 | 10.3390/ma12132076 | Cu-Ni-Si | 0 | 质量分数 | 96.155 | 0 | 0 | 0 | 3.3 | 0.545 | 0 | 摩尔分数 | 95.23975 | 0 | 0 | 0 | 3.538851 | 1.221397 | 0 | 100 | 6.055046 | 3.845 | 1.7985 | 0 | 0 | 0 | 0 | 0 | 0 | 0 | 0 | 0 | 0.04760247 | 0.01561697 | 1.900354 | 3.413616e-06 | 0.6192593 | 10.87911 | 1101.75 | 1.816624 | 0.9084626 | 1.100761 | Solution ==> Quenching ==> Aging | 0 | 899.85 | 1 | 0 | 499.85 | 8 | 0 | 0 | 3998.8 | 400 | N | 166 | N/A | N/A | 46 | -0.5894556 | 0.8865906
1165 | 10.1038/srep30907 | Cu-Ni-Si | 0 | 质量分数 | 92.62 | 0 | 0 | 0 | 5.94 | 1.44 | 0 | 摩尔分数 | 90.52937 | 0 | 0 | 0 | 6.285981 | 3.184645 | 0 | 100 | 4.125 | 7.38 | 8.5536 | 0 | 0 | 0 | 0 | 0 | 0 | 0 | 0 | 0 | 0.09470626 | 0.02433265 | 1.900629 | 5.890846e-06 | 1.541663 | 10.71422 | 1118.392 | 3.107489 | 0.8245223 | 1.212823 | Solution ==> Quenching ==> Aging | 0 | 979.85 | 2 | 0 | 499.85 | 7 | 0 | 0 | 3498.95 | 480 | N | 177 | N/A | 630/MPa | 46 | -0.4479855 | 0.8611851
506 | 10.1016/j.msea.2016.07.021 | Cu-Ni-Si | 0 | 质量分数 | 97.56 | 0 | 0 | 0 | 1.92 | 0.52 | 0 | 摩尔分数 | 96.771 | 0 | 0 | 0 | 2.061943 | 1.167053 | 0 | 100 | 3.692308 | 2.44 | 0.9984 | 0 | 0 | 0 | 0 | 0 | 0 | 0 | 0 | 0 | 0.03228996 | 0.01490481 | 1.900206 | 2.019427e-06 | 0.5820074 | 10.89769 | 1096.101 | 1.361331 | 0.9370241 | 1.067208 | Solution ==> Quenching ==> Deformation ==> Aging | 1 | 959.85 | 1 | 60 | 499.85 | 2 | 299.91 | 1.2 | 999.7 | 460 | N | 217 | N/A | N/A | 46 | 0.06645154 | 0.774189
133 | 10.3390/ma12132076 | Cu-Ni-Si | 0 | 质量分数 | 95.935 | 0 | 0 | 0 | 3.3 | 0.765 | 0 | 摩尔分数 | 94.76113 | 0 | 0 | 0 | 3.529141 | 1.709733 | 0 | 100 | 4.313725 | 4.065 | 2.5245 | 0 | 0 | 0 | 0 | 0 | 0 | 0 | 0 | 0 | 0.05238874 | 0.01807948 | 1.900353 | 3.404592e-06 | 0.8490442 | 10.84503 | 1103.323 | 1.983526 | 0.8995049 | 1.111723 | Solution ==> Quenching ==> Deformation ==> Aging | 1 | 899.85 | 1 | 60 | 499.85 | 6 | 299.91 | 3.6 | 2999.1 | 400 | N | 165 | N/A | N/A | 45 | -0.6023166 | 0.897064
391 | 10.2320/jinstmet1952.62.4_301 | Cu-Ni-Si | 0 | 质量分数 | 97.24 | 0 | 0 | 0 | 2.31 | 0.45 | 0 | 摩尔分数 | 96.50733 | 0 | 0 | 0 | 2.482157 | 1.010512 | 0 | 100 | 5.133333 | 2.76 | 1.0395 | 0 | 0 | 0 | 0 | 0 | 0 | 0 | 0 | 0 | 0.03492669 | 0.01410114 | 1.900248 | 2.420546e-06 | 0.5108414 | 10.90444 | 1097.142 | 1.434009 | 0.9320847 | 1.072864 | Solution ==> Quenching ==> Aging | 0 | 949.85 | 1 | 0 | 499.85 | 4 | 0 | 0 | 1999.4 | 450 | N | 178 | N/A | N/A | 45 | -0.4351245 | 0.8673219
243 | 10.2320/jinstmet1952.62.4_301 | Cu-Ni-Si | 0 | 质量分数 | 97.12 | 0 | 0 | 0 | 2.32 | 0.56 | 0 | 摩尔分数 | 96.25476 | 0 | 0 | 0 | 2.48945 | 1.255785 | 0 | 100 | 4.142857 | 2.88 | 1.2992 | 0 | 0 | 0 | 0 | 0 | 0 | 0 | 0 | 0 | 0.03745236 | 0.01552471 | 1.900249 | 2.427477e-06 | 0.6275056 | 10.8872 | 1097.977 | 1.526875 | 0.9272754 | 1.078428 | Solution ==> Quenching ==> Aging | 0 | 949.85 | 1 | 0 | 499.85 | 0.166666667 | 0 | 0 | 83.30833 | 450 | N | 179 | N/A | N/A | 45 | -0.4222636 | 0.8650678
344 | 10.2320/jinstmet1952.62.4_301 | Cu-Ni-Si | 0 | 质量分数 | 97.24 | 0 | 0 | 0 | 2.31 | 0.45 | 0 | 摩尔分数 | 96.50733 | 0 | 0 | 0 | 2.482157 | 1.010512 | 0 | 100 | 5.133333 | 2.76 | 1.0395 | 0 | 0 | 0 | 0 | 0 | 0 | 0 | 0 | 0 | 0.03492669 | 0.01410114 | 1.900248 | 2.420546e-06 | 0.5108414 | 10.90444 | 1097.142 | 1.434009 | 0.9320847 | 1.072864 | Solution ==> Quenching ==> Aging | 0 | 949.85 | 1 | 0 | 499.85 | 2 | 0 | 0 | 999.7 | 450 | N | 181 | N/A | N/A | 45 | -0.3965418 | 0.8605747
154 | 10.1016/j.jallcom.2015.11.103 and 10.1515/ntrev-2019-0034 | Cu-Ni-Si | 0 | 质量分数 | 96.6 | 0 | 0 | 0 | 2.8 | 0.6 | 0 | 摩尔分数 | 95.65389 | 0 | 0 | 0 | 3.001826 | 1.344283 | 0 | 100 | 4.666667 | 3.4 | 1.68 | 0 | 0 | 0 | 0 | 0 | 0 | 0 | 0 | 0 | 0.04346108 | 0.01613798 | 1.9003 | 2.911716e-06 | 0.6733114 | 10.87588 | 1100.166 | 1.709977 | 0.9160485 | 1.091645 | Solution ==> Quenching ==> Aging | 0 | 899.85 | 1.5 | 0 | 499.85 | 8 | 0 | 0 | 3998.8 | 400 | N | 199 | N/A | N/A | 45 | -0.1650451 | 0.8210942
525 | 10.1016/j.msea.2016.07.021 | Cu-Ni-Si | 0 | 质量分数 | 97.56 | 0 | 0 | 0 | 1.92 | 0.52 | 0 | 摩尔分数 | 96.771 | 0 | 0 | 0 | 2.061943 | 1.167053 | 0 | 100 | 3.692308 | 2.44 | 0.9984 | 0 | 0 | 0 | 0 | 0 | 0 | 0 | 0 | 0 | 0.03228996 | 0.01490481 | 1.900206 | 2.019427e-06 | 0.5820074 | 10.89769 | 1096.101 | 1.361331 | 0.9370241 | 1.067208 | Solution ==> Quenching ==> Deformation ==> Aging | 1 | 959.85 | 1 | 60 | 449.85 | 4 | 269.91 | 2.4 | 1799.4 | 510 | N | 215 | N/A | N/A | 45 | 0.04072969 | 0.7875902
109 | 10.3390/ma12132076 | Cu-Ni-Si | 0 | 质量分数 | 96.075 | 0 | 0 | 0 | 3.3 | 0.625 | 0 | 摩尔分数 | 95.0654 | 0 | 0 | 0 | 3.535314 | 1.399284 | 0 | 100 | 5.28 | 3.925 | 2.0625 | 0 | 0 | 0 | 0 | 0 | 0 | 0 | 0 | 0 | 0.04934598 | 0.01655864 | 1.900354 | 3.410329e-06 | 0.7032327 | 10.8667 | 1102.323 | 1.879043 | 0.9051887 | 1.104742 | Solution ==> Quenching ==> Aging | 0 | 899.85 | 1 | 0 | 499.85 | 4 | 0 | 0 | 1999.4 | 400 | N | 221 | N/A | N/A | 45 | 0.1178952 | 0.775454
155 | 10.1016/j.jallcom.2015.11.103 and 10.1515/ntrev-2019-0034 | Cu-Ni-Si | 0 | 质量分数 | 96.6 | 0 | 0 | 0 | 2.8 | 0.6 | 0 | 摩尔分数 | 95.65389 | 0 | 0 | 0 | 3.001826 | 1.344283 | 0 | 100 | 4.666667 | 3.4 | 1.68 | 0 | 0 | 0 | 0 | 0 | 0 | 0 | 0 | 0 | 0.04346108 | 0.01613798 | 1.9003 | 2.911716e-06 | 0.6733114 | 10.87588 | 1100.166 | 1.709977 | 0.9160485 | 1.091645 | Solution ==> Quenching ==> Aging | 0 | 899.85 | 1.5 | 0 | 549.85 | 8 | 0 | 0 | 4398.8 | 350 | N | 159 | N/A | N/A | 44 | -0.6794821 | 0.9191628
319 | 10.2320/jinstmet1952.62.4_301 | Cu-Ni-Si | 0 | 质量分数 | 93.89 | 0 | 0 | 0 | 2.3 | 3.81 | 0 | 摩尔分数 | 89.41837 | 0 | 0 | 0 | 2.371577 | 8.210057 | 0 | 100 | 0.6036745 | 6.11 | 8.763 | 0 | 0 | 0 | 0 | 0 | 0 | 0 | 0 | 0 | 0.1058163 | 0.03697835 | 1.900237 | 2.315333e-06 | 3.688537 | 10.40158 | 1120.446 | 3.275552 | 0.8068674 | 1.239361 | Solution ==> Quenching ==> Aging | 0 | 949.85 | 1 | 0 | 499.85 | 1 | 0 | 0 | 499.85 | 450 | N | 165 | N/A | N/A | 44 | -0.6023166 | 0.9052997
272 | 10.2320/jinstmet1952.62.4_301 | Cu-Ni-Si | 0 | 质量分数 | 97.12 | 0 | 0 | 0 | 2.32 | 0.56 | 0 | 摩尔分数 | 96.25476 | 0 | 0 | 0 | 2.48945 | 1.255785 | 0 | 100 | 4.142857 | 2.88 | 1.2992 | 0 | 0 | 0 | 0 | 0 | 0 | 0 | 0 | 0 | 0.03745236 | 0.01552471 | 1.900249 | 2.427477e-06 | 0.6275056 | 10.8872 | 1097.977 | 1.526875 | 0.9272754 | 1.078428 | Solution ==> Quenching ==> Aging | 0 | 949.85 | 1 | 0 | 499.85 | 0.333333333 | 0 | 0 | 166.6167 | 450 | N | 186 | N/A | N/A | 44 | -0.3322371 | 0.858125
117 | 10.3390/ma12132076 | Cu-Ni-Si | 0 | 质量分数 | 95.935 | 0 | 0 | 0 | 3.3 | 0.765 | 0 | 摩尔分数 | 94.76113 | 0 | 0 | 0 | 3.529141 | 1.709733 | 0 | 100 | 4.313725 | 4.065 | 2.5245 | 0 | 0 | 0 | 0 | 0 | 0 | 0 | 0 | 0 | 0.05238874 | 0.01807948 | 1.900353 | 3.404592e-06 | 0.8490442 | 10.84503 | 1103.323 | 1.983526 | 0.8995049 | 1.111723 | Solution ==> Quenching ==> Deformation ==> Aging | 1 | 899.85 | 1 | 60 | 499.85 | 4 | 299.91 | 2.4 | 1999.4 | 400 | N | 193 | N/A | N/A | 44 | -0.2422107 | 0.8429075
100 | 10.3390/ma12132076 | Cu-Ni-Si | 0 | 质量分数 | 96.075 | 0 | 0 | 0 | 3.3 | 0.625 | 0 | 摩尔分数 | 95.0654 | 0 | 0 | 0 | 3.535314 | 1.399284 | 0 | 100 | 5.28 | 3.925 | 2.0625 | 0 | 0 | 0 | 0 | 0 | 0 | 0 | 0 | 0 | 0.04934598 | 0.01655864 | 1.900354 | 3.410329e-06 | 0.7032327 | 10.8667 | 1102.323 | 1.879043 | 0.9051887 | 1.104742 | Solution ==> Quenching ==> Aging | 0 | 899.85 | 1 | 0 | 499.85 | 4 | 0 | 0 | 1999.4 | 400 | N | 207 | N/A | N/A | 44 | -0.06215771 | 0.8133195
110 | 10.3390/ma12132076 | Cu-Ni-Si | 0 | 质量分数 | 96.155 | 0 | 0 | 0 | 3.3 | 0.545 | 0 | 摩尔分数 | 95.23975 | 0 | 0 | 0 | 3.538851 | 1.221397 | 0 | 100 | 6.055046 | 3.845 | 1.7985 | 0 | 0 | 0 | 0 | 0 | 0 | 0 | 0 | 0 | 0.04760247 | 0.01561697 | 1.900354 | 3.413616e-06 | 0.6192593 | 10.87911 | 1101.75 | 1.816624 | 0.9084626 | 1.100761 | Solution ==> Quenching ==> Aging | 0 | 899.85 | 1 | 0 | 499.85 | 4 | 0 | 0 | 1999.4 | 400 | N | 210 | N/A | N/A | 44 | -0.02357493 | 0.8071354
165 | 10.1016/j.jallcom.2015.11.103 and 10.1515/ntrev-2019-0034 | Cu-Ni-Si | 0 | 质量分数 | 96.6 | 0 | 0 | 0 | 2.8 | 0.6 | 0 | 摩尔分数 | 95.65389 | 0 | 0 | 0 | 3.001826 | 1.344283 | 0 | 100 | 4.666667 | 3.4 | 1.68 | 0 | 0 | 0 | 0 | 0 | 0 | 0 | 0 | 0 | 0.04346108 | 0.01613798 | 1.9003 | 2.911716e-06 | 0.6733114 | 10.87588 | 1100.166 | 1.709977 | 0.9160485 | 1.091645 | Solution ==> Quenching ==> Aging | 0 | 899.85 | 1.5 | 0 | 449.85 | 16 | 0 | 0 | 7197.6 | 450 | N | 212 | N/A | N/A | 44 | 0.002146916 | 0.8030448
517 | 10.1016/j.msea.2016.07.021 | Cu-Ni-Si | 0 | 质量分数 | 97.56 | 0 | 0 | 0 | 1.92 | 0.52 | 0 | 摩尔分数 | 96.771 | 0 | 0 | 0 | 2.061943 | 1.167053 | 0 | 100 | 3.692308 | 2.44 | 0.9984 | 0 | 0 | 0 | 0 | 0 | 0 | 0 | 0 | 0 | 0.03228996 | 0.01490481 | 1.900206 | 2.019427e-06 | 0.5820074 | 10.89769 | 1096.101 | 1.361331 | 0.9370241 | 1.067208 | Solution ==> Quenching ==> Deformation ==> Aging | 1 | 959.85 | 1 | 60 | 449.85 | 3 | 269.91 | 1.8 | 1349.55 | 510 | N | 214 | N/A | N/A | 44 | 0.02786877 | 0.7989803
501 | 10.1016/j.msea.2016.07.021 | Cu-Ni-Si | 0 | 质量分数 | 97.56 | 0 | 0 | 0 | 1.92 | 0.52 | 0 | 摩尔分数 | 96.771 | 0 | 0 | 0 | 2.061943 | 1.167053 | 0 | 100 | 3.692308 | 2.44 | 0.9984 | 0 | 0 | 0 | 0 | 0 | 0 | 0 | 0 | 0 | 0.03228996 | 0.01490481 | 1.900206 | 2.019427e-06 | 0.5820074 | 10.89769 | 1096.101 | 1.361331 | 0.9370241 | 1.067208 | Solution ==> Quenching ==> Deformation ==> Aging | 1 | 959.85 | 1 | 60 | 499.85 | 1.5 | 299.91 | 0.9 | 749.775 | 460 | N | 221 | N/A | N/A | 44 | 0.1178952 | 0.7849666
168 | 10.1016/j.jallcom.2015.11.103 and 10.1515/ntrev-2019-0034 | Cu-Ni-Si | 0 | 质量分数 | 96.6 | 0 | 0 | 0 | 2.8 | 0.6 | 0 | 摩尔分数 | 95.65389 | 0 | 0 | 0 | 3.001826 | 1.344283 | 0 | 100 | 4.666667 | 3.4 | 1.68 | 0 | 0 | 0 | 0 | 0 | 0 | 0 | 0 | 0 | 0.04346108 | 0.01613798 | 1.9003 | 2.911716e-06 | 0.6733114 | 10.87588 | 1100.166 | 1.709977 | 0.9160485 | 1.091645 | Solution ==> Quenching ==> Aging | 0 | 899.85 | 1.5 | 0 | 599.85 | 16 | 0 | 0 | 9597.6 | 300 | N | 113 | N/A | N/A | 43 | -1.271085 | 1.037513
142 | 10.3390/ma12132076 | Cu-Ni-Si | 0 | 质量分数 | 96.215 | 0 | 0 | 0 | 3.3 | 0.485 | 0 | 摩尔分数 | 95.37074 | 0 | 0 | 0 | 3.541508 | 1.087747 | 0 | 100 | 6.804124 | 3.785 | 1.6005 | 0 | 0 | 0 | 0 | 0 | 0 | 0 | 0 | 0 | 0.04629255 | 0.01486848 | 1.900354 | 3.416085e-06 | 0.5559661 | 10.88844 | 1101.32 | 1.768305 | 0.9109304 | 1.097779 | Solution ==> Quenching ==> Aging | 0 | 899.85 | 1 | 0 | 499.85 | 8 | 0 | 0 | 3998.8 | 400 | N | 155 | N/A | N/A | 43 | -0.7309258 | 0.9366187
313 | 10.2320/jinstmet1952.62.4_301 | Cu-Ni-Si | 0 | 质量分数 | 97.12 | 0 | 0 | 0 | 2.32 | 0.56 | 0 | 摩尔分数 | 96.25476 | 0 | 0 | 0 | 2.48945 | 1.255785 | 0 | 100 | 4.142857 | 2.88 | 1.2992 | 0 | 0 | 0 | 0 | 0 | 0 | 0 | 0 | 0 | 0.03745236 | 0.01552471 | 1.900249 | 2.427477e-06 | 0.6275056 | 10.8872 | 1097.977 | 1.526875 | 0.9272754 | 1.078428 | Solution ==> Quenching ==> Aging | 0 | 949.85 | 1 | 0 | 499.85 | 1 | 0 | 0 | 499.85 | 450 | N | 185 | N/A | N/A | 43 | -0.3450981 | 0.8690845
124 | 10.1016/j.jallcom.2015.11.103 and 10.1515/ntrev-2019-0034 | Cu-Ni-Si | 0 | 质量分数 | 96.6 | 0 | 0 | 0 | 2.8 | 0.6 | 0 | 摩尔分数 | 95.65389 | 0 | 0 | 0 | 3.001826 | 1.344283 | 0 | 100 | 4.666667 | 3.4 | 1.68 | 0 | 0 | 0 | 0 | 0 | 0 | 0 | 0 | 0 | 0.04346108 | 0.01613798 | 1.9003 | 2.911716e-06 | 0.6733114 | 10.87588 | 1100.166 | 1.709977 | 0.9160485 | 1.091645 | Solution ==> Quenching ==> Aging | 0 | 899.85 | 1.5 | 0 | 499.85 | 4 | 0 | 0 | 1999.4 | 400 | N | 210 | N/A | N/A | 43 | -0.02357493 | 0.8164703
169 | 10.1016/j.matchar.2016.03.017 | Cu-Ni-Si | 0 | 质量分数 | 94.93 | 0 | 0 | 0 | 4.1 | 0.97 | 0 | 摩尔分数 | 93.46838 | 0 | 0 | 0 | 4.37066 | 2.16096 | 0 | 100 | 4.226804 | 5.07 | 3.977 | 0 | 0 | 0 | 0 | 0 | 0 | 0 | 0 | 0 | 0.0653162 | 0.02023304 | 1.900437 | 4.179633e-06 | 1.064562 | 10.80503 | 1107.926 | 2.351303 | 0.876011 | 1.141538 | Solution ==> Quenching ==> Aging | 0 | 899.85 | 3 | 0 | 449.85 | 25 | 0 | 0 | 11246.25 | 450 | N | 214 | N/A | N/A | 43 | 0.02786877 | 0.8084094
162 | 10.3390/ma12132076 | Cu-Ni-Si | 0 | 质量分数 | 95.935 | 0 | 0 | 0 | 3.3 | 0.765 | 0 | 摩尔分数 | 94.76113 | 0 | 0 | 0 | 3.529141 | 1.709733 | 0 | 100 | 4.313725 | 4.065 | 2.5245 | 0 | 0 | 0 | 0 | 0 | 0 | 0 | 0 | 0 | 0.05238874 | 0.01807948 | 1.900353 | 3.404592e-06 | 0.8490442 | 10.84503 | 1103.323 | 1.983526 | 0.8995049 | 1.111723 | Solution ==> Quenching ==> Deformation ==> Aging ==> Secondary TMP ==> Secondary Aging | 2 | 899.85 | 1 | 45 | 349.85 | 12 | 157.4325 | 5.4 | 4198.2 | 550 | Y | 246 | N/A | N/A | 43 | 0.4394184 | 0.7480519
60 | 10.1016/j.jallcom.2021.158667 | Cu-Ni-Si | 0 | 质量分数 | 95.7 | 0 | 0 | 0 | 3.44 | 0.86 | 0 | 摩尔分数 | 94.40635 | 0 | 0 | 0 | 3.674089 | 1.919559 | 0 | 100 | 4 | 4.3 | 2.9584 | 0 | 0 | 0 | 0 | 0 | 0 | 0 | 0 | 0 | 0.05593648 | 0.01906528 | 1.900367 | 3.539099e-06 | 0.9480463 | 10.82889 | 1104.551 | 2.09189 | 0.8929743 | 1.119853 | Solution ==> Quenching ==> Aging | 0 | 899.85 | 1 | 0 | 499.85 | 1 | 0 | 0 | 499.85 | 400 | N | 268 | N/A | N/A | 43 | 0.7223587 | 0.7114588
316 | 10.2320/jinstmet1952.62.4_301 | Cu-Ni-Si | 0 | 质量分数 | 97.24 | 0 | 0 | 0 | 2.31 | 0.45 | 0 | 摩尔分数 | 96.50733 | 0 | 0 | 0 | 2.482157 | 1.010512 | 0 | 100 | 5.133333 | 2.76 | 1.0395 | 0 | 0 | 0 | 0 | 0 | 0 | 0 | 0 | 0 | 0.03492669 | 0.01410114 | 1.900248 | 2.420546e-06 | 0.5108414 | 10.90444 | 1097.142 | 1.434009 | 0.9320847 | 1.072864 | Solution ==> Quenching ==> Aging | 0 | 949.85 | 1 | 0 | 499.85 | 1 | 0 | 0 | 499.85 | 450 | N | 170 | N/A | N/A | 42 | -0.5380119 | 0.9108418
125 | 10.1016/j.jallcom.2015.11.103 and 10.1515/ntrev-2019-0034 | Cu-Ni-Si | 0 | 质量分数 | 96.6 | 0 | 0 | 0 | 2.8 | 0.6 | 0 | 摩尔分数 | 95.65389 | 0 | 0 | 0 | 3.001826 | 1.344283 | 0 | 100 | 4.666667 | 3.4 | 1.68 | 0 | 0 | 0 | 0 | 0 | 0 | 0 | 0 | 0 | 0.04346108 | 0.01613798 | 1.9003 | 2.911716e-06 | 0.6733114 | 10.87588 | 1100.166 | 1.709977 | 0.9160485 | 1.091645 | Solution ==> Quenching ==> Aging | 0 | 899.85 | 1.5 | 0 | 549.85 | 4 | 0 | 0 | 2199.4 | 350 | N | 173 | N/A | N/A | 42 | -0.4994292 | 0.9041697
479 | 10.1016/j.msea.2016.07.021 | Cu-Ni-Si | 0 | 质量分数 | 97.56 | 0 | 0 | 0 | 1.92 | 0.52 | 0 | 摩尔分数 | 96.771 | 0 | 0 | 0 | 2.061943 | 1.167053 | 0 | 100 | 3.692308 | 2.44 | 0.9984 | 0 | 0 | 0 | 0 | 0 | 0 | 0 | 0 | 0 | 0.03228996 | 0.01490481 | 1.900206 | 2.019427e-06 | 0.5820074 | 10.89769 | 1096.101 | 1.361331 | 0.9370241 | 1.067208 | Solution ==> Quenching ==> Deformation ==> Aging | 1 | 959.85 | 1 | 60 | 549.85 | 1 | 329.91 | 0.6 | 549.85 | 410 | N | 177 | N/A | N/A | 42 | -0.4479855 | 0.8953434
101 | 10.3390/ma12132076 | Cu-Ni-Si | 0 | 质量分数 | 96.155 | 0 | 0 | 0 | 3.3 | 0.545 | 0 | 摩尔分数 | 95.23975 | 0 | 0 | 0 | 3.538851 | 1.221397 | 0 | 100 | 6.055046 | 3.845 | 1.7985 | 0 | 0 | 0 | 0 | 0 | 0 | 0 | 0 | 0 | 0.04760247 | 0.01561697 | 1.900354 | 3.413616e-06 | 0.6192593 | 10.87911 | 1101.75 | 1.816624 | 0.9084626 | 1.100761 | Solution ==> Quenching ==> Aging | 0 | 899.85 | 1 | 0 | 499.85 | 4 | 0 | 0 | 1999.4 | 400 | N | 185 | N/A | N/A | 42 | -0.3450981 | 0.8779389
92 | 10.1016/j.jallcom.2015.11.103 and 10.1515/ntrev-2019-0034 | Cu-Ni-Si | 0 | 质量分数 | 96.6 | 0 | 0 | 0 | 2.8 | 0.6 | 0 | 摩尔分数 | 95.65389 | 0 | 0 | 0 | 3.001826 | 1.344283 | 0 | 100 | 4.666667 | 3.4 | 1.68 | 0 | 0 | 0 | 0 | 0 | 0 | 0 | 0 | 0 | 0.04346108 | 0.01613798 | 1.9003 | 2.911716e-06 | 0.6733114 | 10.87588 | 1100.166 | 1.709977 | 0.9160485 | 1.091645 | Solution ==> Quenching ==> Aging | 0 | 899.85 | 1.5 | 0 | 549.85 | 2 | 0 | 0 | 1099.7 | 350 | N | 189 | N/A | N/A | 42 | -0.2936544 | 0.8693658
111 | 10.3390/ma12132076 | Cu-Ni-Si | 0 | 质量分数 | 96.215 | 0 | 0 | 0 | 3.3 | 0.485 | 0 | 摩尔分数 | 95.37074 | 0 | 0 | 0 | 3.541508 | 1.087747 | 0 | 100 | 6.804124 | 3.785 | 1.6005 | 0 | 0 | 0 | 0 | 0 | 0 | 0 | 0 | 0 | 0.04629255 | 0.01486848 | 1.900354 | 3.416085e-06 | 0.5559661 | 10.88844 | 1101.32 | 1.768305 | 0.9109304 | 1.097779 | Solution ==> Quenching ==> Aging | 0 | 899.85 | 1 | 0 | 499.85 | 4 | 0 | 0 | 1999.4 | 400 | N | 194 | N/A | N/A | 42 | -0.2293497 | 0.8587755
159 | 10.3390/ma12132076 | Cu-Ni-Si | 0 | 质量分数 | 95.935 | 0 | 0 | 0 | 3.3 | 0.765 | 0 | 摩尔分数 | 94.76113 | 0 | 0 | 0 | 3.529141 | 1.709733 | 0 | 100 | 4.313725 | 4.065 | 2.5245 | 0 | 0 | 0 | 0 | 0 | 0 | 0 | 0 | 0 | 0.05238874 | 0.01807948 | 1.900353 | 3.404592e-06 | 0.8490442 | 10.84503 | 1103.323 | 1.983526 | 0.8995049 | 1.111723 | Solution ==> Quenching ==> Aging | 0 | 899.85 | 1 | 0 | 499.85 | 12 | 0 | 0 | 5998.2 | 400 | N | 207 | N/A | N/A | 42 | -0.06215771 | 0.8319336
478 | 10.1016/j.msea.2016.07.021 | Cu-Ni-Si | 0 | 质量分数 | 97.56 | 0 | 0 | 0 | 1.92 | 0.52 | 0 | 摩尔分数 | 96.771 | 0 | 0 | 0 | 2.061943 | 1.167053 | 0 | 100 | 3.692308 | 2.44 | 0.9984 | 0 | 0 | 0 | 0 | 0 | 0 | 0 | 0 | 0 | 0.03228996 | 0.01490481 | 1.900206 | 2.019427e-06 | 0.5820074 | 10.89769 | 1096.101 | 1.361331 | 0.9370241 | 1.067208 | Solution ==> Quenching ==> Deformation ==> Aging | 1 | 959.85 | 1 | 60 | 499.85 | 1 | 299.91 | 0.6 | 499.85 | 460 | N | 210 | N/A | N/A | 42 | -0.02357493 | 0.8258889
146 | 10.3390/ma12132076 | Cu-Ni-Si | 0 | 质量分数 | 95.935 | 0 | 0 | 0 | 3.3 | 0.765 | 0 | 摩尔分数 | 94.76113 | 0 | 0 | 0 | 3.529141 | 1.709733 | 0 | 100 | 4.313725 | 4.065 | 2.5245 | 0 | 0 | 0 | 0 | 0 | 0 | 0 | 0 | 0 | 0.05238874 | 0.01807948 | 1.900353 | 3.404592e-06 | 0.8490442 | 10.84503 | 1103.323 | 1.983526 | 0.8995049 | 1.111723 | Solution ==> Quenching ==> Aging | 0 | 899.85 | 1 | 0 | 499.85 | 8 | 0 | 0 | 3998.8 | 400 | N | 211 | N/A | N/A | 42 | -0.01071401 | 0.823887
66 | 10.3390/ma12132076 | Cu-Ni-Si | 0 | 质量分数 | 96.075 | 0 | 0 | 0 | 3.3 | 0.625 | 0 | 摩尔分数 | 95.0654 | 0 | 0 | 0 | 3.535314 | 1.399284 | 0 | 100 | 5.28 | 3.925 | 2.0625 | 0 | 0 | 0 | 0 | 0 | 0 | 0 | 0 | 0 | 0.04934598 | 0.01655864 | 1.900354 | 3.410329e-06 | 0.7032327 | 10.8667 | 1102.323 | 1.879043 | 0.9051887 | 1.104742 | Solution ==> Quenching ==> Aging | 0 | 899.85 | 1 | 0 | 499.85 | 2 | 0 | 0 | 999.7 | 400 | N | 217 | N/A | N/A | 42 | 0.06645154 | 0.8120152
149 | 10.3390/ma12132076 | Cu-Ni-Si | 0 | 质量分数 | 95.935 | 0 | 0 | 0 | 3.3 | 0.765 | 0 | 摩尔分数 | 94.76113 | 0 | 0 | 0 | 3.529141 | 1.709733 | 0 | 100 | 4.313725 | 4.065 | 2.5245 | 0 | 0 | 0 | 0 | 0 | 0 | 0 | 0 | 0 | 0.05238874 | 0.01807948 | 1.900353 | 3.404592e-06 | 0.8490442 | 10.84503 | 1103.323 | 1.983526 | 0.8995049 | 1.111723 | Solution ==> Quenching ==> Deformation ==> Aging ==> Secondary TMP ==> Secondary Aging | 2 | 899.85 | 1 | 45 | 349.85 | 8 | 157.4325 | 3.6 | 2798.8 | 550 | Y | 267 | N/A | N/A | 42 | 0.7094978 | 0.7237903
156 | 10.1016/j.jallcom.2015.11.103 and 10.1515/ntrev-2019-0034 | Cu-Ni-Si | 0 | 质量分数 | 96.6 | 0 | 0 | 0 | 2.8 | 0.6 | 0 | 摩尔分数 | 95.65389 | 0 | 0 | 0 | 3.001826 | 1.344283 | 0 | 100 | 4.666667 | 3.4 | 1.68 | 0 | 0 | 0 | 0 | 0 | 0 | 0 | 0 | 0 | 0.04346108 | 0.01613798 | 1.9003 | 2.911716e-06 | 0.6733114 | 10.87588 | 1100.166 | 1.709977 | 0.9160485 | 1.091645 | Solution ==> Quenching ==> Aging | 0 | 899.85 | 1.5 | 0 | 599.85 | 8 | 0 | 0 | 4798.8 | 300 | N | 120 | N/A | N/A | 41 | -1.181058 | 1.035462
395 | 10.2320/jinstmet1952.62.4_301 | Cu-Ni-Si | 0 | 质量分数 | 95.51 | 0 | 0 | 0 | 3.78 | 0.71 | 0 | 摩尔分数 | 94.36906 | 0 | 0 | 0 | 4.043659 | 1.587278 | 0 | 100 | 5.323944 | 4.49 | 2.6838 | 0 | 0 | 0 | 0 | 0 | 0 | 0 | 0 | 0 | 0.05630937 | 0.01761224 | 1.900404 | 3.880147e-06 | 0.7952365 | 10.84845 | 1104.825 | 2.07998 | 0.8924391 | 1.120525 | Solution ==> Quenching ==> Aging | 0 | 949.85 | 1 | 0 | 499.85 | 4.5 | 0 | 0 | 2249.325 | 450 | N | 154 | N/A | N/A | 41 | -0.7437867 | 0.9554377
139 | 10.3390/ma12132076 | Cu-Ni-Si | 0 | 质量分数 | 95.935 | 0 | 0 | 0 | 3.3 | 0.765 | 0 | 摩尔分数 | 94.76113 | 0 | 0 | 0 | 3.529141 | 1.709733 | 0 | 100 | 4.313725 | 4.065 | 2.5245 | 0 | 0 | 0 | 0 | 0 | 0 | 0 | 0 | 0 | 0.05238874 | 0.01807948 | 1.900353 | 3.404592e-06 | 0.8490442 | 10.84503 | 1103.323 | 1.983526 | 0.8995049 | 1.111723 | Solution ==> Quenching ==> Aging | 0 | 899.85 | 1 | 0 | 499.85 | 8 | 0 | 0 | 3998.8 | 400 | N | 195 | N/A | N/A | 41 | -0.2164888 | 0.8658365
454 | 10.1007/s12540-013-4002-x | Cu-Ni-Si | 0 | 质量分数 | 96.5 | 0 | 0 | 0 | 2.8 | 0.7 | 0 | 摩尔分数 | 95.43555 | 0 | 0 | 0 | 2.998077 | 1.566371 | 0 | 100 | 4 | 3.5 | 1.96 | 0 | 0 | 0 | 0 | 0 | 0 | 0 | 0 | 0 | 0.04564448 | 0.01727039 | 1.9003 | 2.908193e-06 | 0.7780071 | 10.86037 | 1100.884 | 1.786179 | 0.9119386 | 1.096565 | Solution ==> Quenching ==> Deformation ==> Aging ==> Secondary TMP ==> Secondary Aging | 2 | 949.85 | 2 | 75 | 499.85 | 40 | 374.8875 | 30 | 19994 | 450 | Y | 200 | N/A | N/A | 41 | -0.1521842 | 0.8555326
153 | 10.1016/j.jallcom.2015.11.103 and 10.1515/ntrev-2019-0034 | Cu-Ni-Si | 0 | 质量分数 | 96.6 | 0 | 0 | 0 | 2.8 | 0.6 | 0 | 摩尔分数 | 95.65389 | 0 | 0 | 0 | 3.001826 | 1.344283 | 0 | 100 | 4.666667 | 3.4 | 1.68 | 0 | 0 | 0 | 0 | 0 | 0 | 0 | 0 | 0 | 0.04346108 | 0.01613798 | 1.9003 | 2.911716e-06 | 0.6733114 | 10.87588 | 1100.166 | 1.709977 | 0.9160485 | 1.091645 | Solution ==> Quenching ==> Aging | 0 | 899.85 | 1.5 | 0 | 449.85 | 8 | 0 | 0 | 3598.8 | 450 | N | 206 | N/A | N/A | 41 | -0.07501863 | 0.8433699
83 | 10.3390/ma12132076 | Cu-Ni-Si | 0 | 质量分数 | 95.935 | 0 | 0 | 0 | 3.3 | 0.765 | 0 | 摩尔分数 | 94.76113 | 0 | 0 | 0 | 3.529141 | 1.709733 | 0 | 100 | 4.313725 | 4.065 | 2.5245 | 0 | 0 | 0 | 0 | 0 | 0 | 0 | 0 | 0 | 0.05238874 | 0.01807948 | 1.900353 | 3.404592e-06 | 0.8490442 | 10.84503 | 1103.323 | 1.983526 | 0.8995049 | 1.111723 | Solution ==> Quenching ==> Deformation ==> Aging | 1 | 899.85 | 1 | 60 | 499.85 | 2 | 299.91 | 1.2 | 999.7 | 400 | N | 214 | N/A | N/A | 41 | 0.02786877 | 0.8275118
131 | 10.3390/ma12132076 | Cu-Ni-Si | 0 | 质量分数 | 95.935 | 0 | 0 | 0 | 3.3 | 0.765 | 0 | 摩尔分数 | 94.76113 | 0 | 0 | 0 | 3.529141 | 1.709733 | 0 | 100 | 4.313725 | 4.065 | 2.5245 | 0 | 0 | 0 | 0 | 0 | 0 | 0 | 0 | 0 | 0.05238874 | 0.01807948 | 1.900353 | 3.404592e-06 | 0.8490442 | 10.84503 | 1103.323 | 1.983526 | 0.8995049 | 1.111723 | Solution ==> Quenching ==> Aging | 0 | 899.85 | 1 | 0 | 499.85 | 6 | 0 | 0 | 2999.1 | 400 | N | 215 | N/A | N/A | 41 | 0.04072969 | 0.8255594
76 | 10.3390/ma12132076 | Cu-Ni-Si | 0 | 质量分数 | 96.155 | 0 | 0 | 0 | 3.3 | 0.545 | 0 | 摩尔分数 | 95.23975 | 0 | 0 | 0 | 3.538851 | 1.221397 | 0 | 100 | 6.055046 | 3.845 | 1.7985 | 0 | 0 | 0 | 0 | 0 | 0 | 0 | 0 | 0 | 0.04760247 | 0.01561697 | 1.900354 | 3.413616e-06 | 0.6192593 | 10.87911 | 1101.75 | 1.816624 | 0.9084626 | 1.100761 | Solution ==> Quenching ==> Aging | 0 | 899.85 | 1 | 0 | 499.85 | 2 | 0 | 0 | 999.7 | 400 | N | 217 | 448/MPa | 577/MPa | 41 | 0.06645154 | 0.8216751
108 | 10.3390/ma12132076 | Cu-Ni-Si | 0 | 质量分数 | 95.935 | 0 | 0 | 0 | 3.3 | 0.765 | 0 | 摩尔分数 | 94.76113 | 0 | 0 | 0 | 3.529141 | 1.709733 | 0 | 100 | 4.313725 | 4.065 | 2.5245 | 0 | 0 | 0 | 0 | 0 | 0 | 0 | 0 | 0 | 0.05238874 | 0.01807948 | 1.900353 | 3.404592e-06 | 0.8490442 | 10.84503 | 1103.323 | 1.983526 | 0.8995049 | 1.111723 | Solution ==> Quenching ==> Aging | 0 | 899.85 | 1 | 0 | 499.85 | 4 | 0 | 0 | 1999.4 | 400 | N | 227 | N/A | N/A | 41 | 0.1950608 | 0.8026748
75 | 10.3390/ma12132076 | Cu-Ni-Si | 0 | 质量分数 | 96.075 | 0 | 0 | 0 | 3.3 | 0.625 | 0 | 摩尔分数 | 95.0654 | 0 | 0 | 0 | 3.535314 | 1.399284 | 0 | 100 | 5.28 | 3.925 | 2.0625 | 0 | 0 | 0 | 0 | 0 | 0 | 0 | 0 | 0 | 0.04934598 | 0.01655864 | 1.900354 | 3.410329e-06 | 0.7032327 | 10.8667 | 1102.323 | 1.879043 | 0.9051887 | 1.104742 | Solution ==> Quenching ==> Aging | 0 | 899.85 | 1 | 0 | 499.85 | 2 | 0 | 0 | 999.7 | 400 | N | 228 | 500/MPa | 629/MPa | 41 | 0.2079217 | 0.8008146
505 | 10.1016/j.msea.2016.07.021 | Cu-Ni-Si | 0 | 质量分数 | 97.56 | 0 | 0 | 0 | 1.92 | 0.52 | 0 | 摩尔分数 | 96.771 | 0 | 0 | 0 | 2.061943 | 1.167053 | 0 | 100 | 3.692308 | 2.44 | 0.9984 | 0 | 0 | 0 | 0 | 0 | 0 | 0 | 0 | 0 | 0.03228996 | 0.01490481 | 1.900206 | 2.019427e-06 | 0.5820074 | 10.89769 | 1096.101 | 1.361331 | 0.9370241 | 1.067208 | Solution ==> Quenching ==> Deformation ==> Aging | 1 | 959.85 | 1 | 60 | 449.85 | 2 | 269.91 | 1.2 | 899.7 | 510 | N | 229 | N/A | N/A | 41 | 0.2207826 | 0.7989619
82 | 10.3390/ma12132076 | Cu-Ni-Si | 0 | 质量分数 | 95.935 | 0 | 0 | 0 | 3.3 | 0.765 | 0 | 摩尔分数 | 94.76113 | 0 | 0 | 0 | 3.529141 | 1.709733 | 0 | 100 | 4.313725 | 4.065 | 2.5245 | 0 | 0 | 0 | 0 | 0 | 0 | 0 | 0 | 0 | 0.05238874 | 0.01807948 | 1.900353 | 3.404592e-06 | 0.8490442 | 10.84503 | 1103.323 | 1.983526 | 0.8995049 | 1.111723 | Solution ==> Quenching ==> Deformation ==> Aging | 1 | 899.85 | 1 | 60 | 449.85 | 2 | 269.91 | 1.2 | 899.7 | 450 | N | 244 | N/A | N/A | 41 | 0.4136965 | 0.7721002
134 | 10.3390/ma12132076 | Cu-Ni-Si | 0 | 质量分数 | 95.935 | 0 | 0 | 0 | 3.3 | 0.765 | 0 | 摩尔分数 | 94.76113 | 0 | 0 | 0 | 3.529141 | 1.709733 | 0 | 100 | 4.313725 | 4.065 | 2.5245 | 0 | 0 | 0 | 0 | 0 | 0 | 0 | 0 | 0 | 0.05238874 | 0.01807948 | 1.900353 | 3.404592e-06 | 0.8490442 | 10.84503 | 1103.323 | 1.983526 | 0.8995049 | 1.111723 | Solution ==> Quenching ==> Deformation ==> Aging ==> Secondary TMP ==> Secondary Aging | 2 | 899.85 | 1 | 45 | 349.85 | 6 | 157.4325 | 2.7 | 2099.1 | 550 | Y | 269 | N/A | N/A | 41 | 0.7352196 | 0.7315821
126 | 10.1016/j.jallcom.2015.11.103 and 10.1515/ntrev-2019-0034 | Cu-Ni-Si | 0 | 质量分数 | 96.6 | 0 | 0 | 0 | 2.8 | 0.6 | 0 | 摩尔分数 | 95.65389 | 0 | 0 | 0 | 3.001826 | 1.344283 | 0 | 100 | 4.666667 | 3.4 | 1.68 | 0 | 0 | 0 | 0 | 0 | 0 | 0 | 0 | 0 | 0.04346108 | 0.01613798 | 1.9003 | 2.911716e-06 | 0.6733114 | 10.87588 | 1100.166 | 1.709977 | 0.9160485 | 1.091645 | Solution ==> Quenching ==> Aging | 0 | 899.85 | 1.5 | 0 | 599.85 | 4 | 0 | 0 | 2399.4 | 300 | N | 132 | N/A | N/A | 40 | -1.026727 | 1.014673
143 | 10.3390/ma12132076 | Cu-Ni-Si | 0 | 质量分数 | 96.255 | 0 | 0 | 0 | 3.3 | 0.445 | 0 | 摩尔分数 | 95.45818 | 0 | 0 | 0 | 3.543282 | 0.9985359 | 0 | 100 | 7.41573 | 3.745 | 1.4685 | 0 | 0 | 0 | 0 | 0 | 0 | 0 | 0 | 0 | 0.04541818 | 0.01434623 | 1.900354 | 3.417733e-06 | 0.5136209 | 10.89467 | 1101.033 | 1.735294 | 0.9125816 | 1.095792 | Solution ==> Quenching ==> Aging | 0 | 899.85 | 1 | 0 | 499.85 | 8 | 0 | 0 | 3998.8 | 400 | N | 139 | N/A | N/A | 40 | -0.9367006 | 0.9982795
275 | 10.2320/jinstmet1952.62.4_301 | Cu-Ni-Si | 0 | 质量分数 | 97.24 | 0 | 0 | 0 | 2.31 | 0.45 | 0 | 摩尔分数 | 96.50733 | 0 | 0 | 0 | 2.482157 | 1.010512 | 0 | 100 | 5.133333 | 2.76 | 1.0395 | 0 | 0 | 0 | 0 | 0 | 0 | 0 | 0 | 0 | 0.03492669 | 0.01410114 | 1.900248 | 2.420546e-06 | 0.5108414 | 10.90444 | 1097.142 | 1.434009 | 0.9320847 | 1.072864 | Solution ==> Quenching ==> Aging | 0 | 949.85 | 1 | 0 | 499.85 | 0.333333333 | 0 | 0 | 166.6167 | 450 | N | 165 | N/A | N/A | 40 | -0.6023166 | 0.9391845
102 | 10.3390/ma12132076 | Cu-Ni-Si | 0 | 质量分数 | 96.215 | 0 | 0 | 0 | 3.3 | 0.485 | 0 | 摩尔分数 | 95.37074 | 0 | 0 | 0 | 3.541508 | 1.087747 | 0 | 100 | 6.804124 | 3.785 | 1.6005 | 0 | 0 | 0 | 0 | 0 | 0 | 0 | 0 | 0 | 0.04629255 | 0.01486848 | 1.900354 | 3.416085e-06 | 0.5559661 | 10.88844 | 1101.32 | 1.768305 | 0.9109304 | 1.097779 | Solution ==> Quenching ==> Aging | 0 | 899.85 | 1 | 0 | 499.85 | 4 | 0 | 0 | 1999.4 | 400 | N | 169 | N/A | N/A | 40 | -0.5508729 | 0.9303667
113 | 10.3390/ma12132076 | Cu-Ni-Si | 0 | 质量分数 | 96.295 | 0 | 0 | 0 | 3.3 | 0.405 | 0 | 摩尔分数 | 95.54571 | 0 | 0 | 0 | 3.545058 | 0.9092352 | 0 | 100 | 8.148148 | 3.705 | 1.3365 | 0 | 0 | 0 | 0 | 0 | 0 | 0 | 0 | 0 | 0.04454293 | 0.01380295 | 1.900355 | 3.419383e-06 | 0.4711556 | 10.9009 | 1100.745 | 1.701577 | 0.9142376 | 1.093808 | Solution ==> Quenching ==> Aging | 0 | 899.85 | 1 | 0 | 499.85 | 4 | 0 | 0 | 1999.4 | 400 | N | 181 | N/A | N/A | 40 | -0.3965418 | 0.9043963
112 | 10.3390/ma12132076 | Cu-Ni-Si | 0 | 质量分数 | 96.255 | 0 | 0 | 0 | 3.3 | 0.445 | 0 | 摩尔分数 | 95.45818 | 0 | 0 | 0 | 3.543282 | 0.9985359 | 0 | 100 | 7.41573 | 3.745 | 1.4685 | 0 | 0 | 0 | 0 | 0 | 0 | 0 | 0 | 0 | 0.04541818 | 0.01434623 | 1.900354 | 3.417733e-06 | 0.5136209 | 10.89467 | 1101.033 | 1.735294 | 0.9125816 | 1.095792 | Solution ==> Quenching ==> Aging | 0 | 899.85 | 1 | 0 | 499.85 | 4 | 0 | 0 | 1999.4 | 400 | N | 183 | N/A | N/A | 40 | -0.3708199 | 0.9001414
388 | 10.2320/jinstmet1952.62.4_301 | Cu-Ni-Si | 0 | 质量分数 | 97.12 | 0 | 0 | 0 | 2.32 | 0.56 | 0 | 摩尔分数 | 96.25476 | 0 | 0 | 0 | 2.48945 | 1.255785 | 0 | 100 | 4.142857 | 2.88 | 1.2992 | 0 | 0 | 0 | 0 | 0 | 0 | 0 | 0 | 0 | 0.03745236 | 0.01552471 | 1.900249 | 2.427477e-06 | 0.6275056 | 10.8872 | 1097.977 | 1.526875 | 0.9272754 | 1.078428 | Solution ==> Quenching ==> Aging | 0 | 949.85 | 1 | 0 | 499.85 | 4 | 0 | 0 | 1999.4 | 450 | N | 185 | N/A | N/A | 40 | -0.3450981 | 0.8959083
341 | 10.2320/jinstmet1952.62.4_301 | Cu-Ni-Si | 0 | 质量分数 | 97.12 | 0 | 0 | 0 | 2.32 | 0.56 | 0 | 摩尔分数 | 96.25476 | 0 | 0 | 0 | 2.48945 | 1.255785 | 0 | 100 | 4.142857 | 2.88 | 1.2992 | 0 | 0 | 0 | 0 | 0 | 0 | 0 | 0 | 0 | 0.03745236 | 0.01552471 | 1.900249 | 2.427477e-06 | 0.6275056 | 10.8872 | 1097.977 | 1.526875 | 0.9272754 | 1.078428 | Solution ==> Quenching ==> Aging | 0 | 949.85 | 1 | 0 | 499.85 | 2 | 0 | 0 | 999.7 | 450 | N | 186 | N/A | N/A | 40 | -0.3322371 | 0.8938
376 | https://www.ams.org.cn/EN/10.11900/0412.1961.2019.00080 | Cu-Ni-Si | 0 | 质量分数 | 97.4 | 0 | 0 | 0 | 2.1 | 0.5 | 0 | 摩尔分数 | 96.62224 | 0 | 0 | 0 | 2.255482 | 1.122282 | 0 | 100 | 4.2 | 2.6 | 1.05 | 0 | 0 | 0 | 0 | 0 | 0 | 0 | 0 | 0 | 0.03377764 | 0.01470087 | 1.900226 | 2.20461e-06 | 0.5622488 | 10.89889 | 1096.67 | 1.406001 | 0.9342203 | 1.070411 | Solution ==> Quenching ==> Aging | 0 | 949.85 | 1 | 0 | 449.85 | 4 | 0 | 0 | 1799.4 | 500 | N | 191 | N/A | N/A | 40 | -0.2679325 | 0.883343
431 | 10.1007/s12540-013-4002-x | Cu-Ni-Si | 0 | 质量分数 | 96.5 | 0 | 0 | 0 | 2.8 | 0.7 | 0 | 摩尔分数 | 95.43555 | 0 | 0 | 0 | 2.998077 | 1.566371 | 0 | 100 | 4 | 3.5 | 1.96 | 0 | 0 | 0 | 0 | 0 | 0 | 0 | 0 | 0 | 0.04564448 | 0.01727039 | 1.9003 | 2.908193e-06 | 0.7780071 | 10.86037 | 1100.884 | 1.786179 | 0.9119386 | 1.096565 | Solution ==> Quenching ==> Deformation ==> Aging ==> Secondary TMP ==> Secondary Aging | 2 | 949.85 | 2 | 75 | 499.85 | 10 | 374.8875 | 7.5 | 4998.5 | 450 | Y | 192 | N/A | N/A | 40 | -0.2550716 | 0.8812687
32 | 10.3390/ma12132076 | Cu-Ni-Si | 0 | 质量分数 | 96.075 | 0 | 0 | 0 | 3.3 | 0.625 | 0 | 摩尔分数 | 95.0654 | 0 | 0 | 0 | 3.535314 | 1.399284 | 0 | 100 | 5.28 | 3.925 | 2.0625 | 0 | 0 | 0 | 0 | 0 | 0 | 0 | 0 | 0 | 0.04934598 | 0.01655864 | 1.900354 | 3.410329e-06 | 0.7032327 | 10.8667 | 1102.323 | 1.879043 | 0.9051887 | 1.104742 | Solution ==> Quenching ==> Aging | 0 | 899.85 | 1 | 0 | 499.85 | 1 | 0 | 0 | 499.85 | 400 | N | 199 | N/A | N/A | 40 | -0.1650451 | 0.8669138
67 | 10.3390/ma12132076 | Cu-Ni-Si | 0 | 质量分数 | 96.155 | 0 | 0 | 0 | 3.3 | 0.545 | 0 | 摩尔分数 | 95.23975 | 0 | 0 | 0 | 3.538851 | 1.221397 | 0 | 100 | 6.055046 | 3.845 | 1.7985 | 0 | 0 | 0 | 0 | 0 | 0 | 0 | 0 | 0 | 0.04760247 | 0.01561697 | 1.900354 | 3.413616e-06 | 0.6192593 | 10.87911 | 1101.75 | 1.816624 | 0.9084626 | 1.100761 | Solution ==> Quenching ==> Aging | 0 | 899.85 | 1 | 0 | 499.85 | 2 | 0 | 0 | 999.7 | 400 | N | 202 | N/A | N/A | 40 | -0.1264623 | 0.8608523
91 | 10.1016/j.jallcom.2015.11.103 and 10.1515/ntrev-2019-0034 | Cu-Ni-Si | 0 | 质量分数 | 96.6 | 0 | 0 | 0 | 2.8 | 0.6 | 0 | 摩尔分数 | 95.65389 | 0 | 0 | 0 | 3.001826 | 1.344283 | 0 | 100 | 4.666667 | 3.4 | 1.68 | 0 | 0 | 0 | 0 | 0 | 0 | 0 | 0 | 0 | 0.04346108 | 0.01613798 | 1.9003 | 2.911716e-06 | 0.6733114 | 10.87588 | 1100.166 | 1.709977 | 0.9160485 | 1.091645 | Solution ==> Quenching ==> Aging | 0 | 899.85 | 1.5 | 0 | 499.85 | 2 | 0 | 0 | 999.7 | 400 | N | 204 | N/A | N/A | 40 | -0.1007405 | 0.8568425
150 | 10.3390/ma14081996 | Cu-Ni-Si | 0 | 质量分数 | 95.7 | 0 | 0 | 0 | 3.48 | 0.82 | 0 | 摩尔分数 | 94.45033 | 0 | 0 | 0 | 3.718542 | 1.83113 | 0 | 100 | 4.243902 | 4.3 | 2.8536 | 0 | 0 | 0 | 0 | 0 | 0 | 0 | 0 | 0 | 0.05549672 | 0.01867877 | 1.900372 | 3.580266e-06 | 0.9070937 | 10.83464 | 1104.424 | 2.075053 | 0.8938045 | 1.118813 | Solution ==> Quenching ==> Aging | 0 | 899.85 | 1 | 0 | 499.85 | 8 | 0 | 0 | 3998.8 | 400 | N | 213 | N/A | N/A | 40 | 0.01500784 | 0.8391161
115 | 10.3390/ma12132076 | Cu-Ni-Si | 0 | 质量分数 | 95.935 | 0 | 0 | 0 | 3.3 | 0.765 | 0 | 摩尔分数 | 94.76113 | 0 | 0 | 0 | 3.529141 | 1.709733 | 0 | 100 | 4.313725 | 4.065 | 2.5245 | 0 | 0 | 0 | 0 | 0 | 0 | 0 | 0 | 0 | 0.05238874 | 0.01807948 | 1.900353 | 3.404592e-06 | 0.8490442 | 10.84503 | 1103.323 | 1.983526 | 0.8995049 | 1.111723 | Solution ==> Quenching ==> Aging | 0 | 899.85 | 1 | 0 | 499.85 | 4 | 0 | 0 | 1999.4 | 400 | N | 223 | N/A | N/A | 40 | 0.1436171 | 0.820061
119 | 10.3390/ma14081996 | Cu-Ni-Si | 0 | 质量分数 | 95.7 | 0 | 0 | 0 | 3.48 | 0.82 | 0 | 摩尔分数 | 94.45033 | 0 | 0 | 0 | 3.718542 | 1.83113 | 0 | 100 | 4.243902 | 4.3 | 2.8536 | 0 | 0 | 0 | 0 | 0 | 0 | 0 | 0 | 0 | 0.05549672 | 0.01867877 | 1.900372 | 3.580266e-06 | 0.9070937 | 10.83464 | 1104.424 | 2.075053 | 0.8938045 | 1.118813 | Solution ==> Quenching ==> Aging | 0 | 899.85 | 1 | 0 | 499.85 | 4 | 0 | 0 | 1999.4 | 400 | N | 228 | N/A | N/A | 40 | 0.2079217 | 0.8108007
477 | 10.1016/j.msea.2016.07.021 | Cu-Ni-Si | 0 | 质量分数 | 97.56 | 0 | 0 | 0 | 1.92 | 0.52 | 0 | 摩尔分数 | 96.771 | 0 | 0 | 0 | 2.061943 | 1.167053 | 0 | 100 | 3.692308 | 2.44 | 0.9984 | 0 | 0 | 0 | 0 | 0 | 0 | 0 | 0 | 0 | 0.03228996 | 0.01490481 | 1.900206 | 2.019427e-06 | 0.5820074 | 10.89769 | 1096.101 | 1.361331 | 0.9370241 | 1.067208 | Solution ==> Quenching ==> Deformation ==> Aging | 1 | 959.85 | 1 | 60 | 474.85 | 1 | 284.91 | 0.6 | 474.85 | 485 | N | 231 | N/A | N/A | 40 | 0.2465045 | 0.8053337
118 | 10.3390/ma12132076 | Cu-Ni-Si | 0 | 质量分数 | 95.935 | 0 | 0 | 0 | 3.3 | 0.765 | 0 | 摩尔分数 | 94.76113 | 0 | 0 | 0 | 3.529141 | 1.709733 | 0 | 100 | 4.313725 | 4.065 | 2.5245 | 0 | 0 | 0 | 0 | 0 | 0 | 0 | 0 | 0 | 0.05238874 | 0.01807948 | 1.900353 | 3.404592e-06 | 0.8490442 | 10.84503 | 1103.323 | 1.983526 | 0.8995049 | 1.111723 | Solution ==> Quenching ==> Deformation ==> Aging ==> Secondary TMP ==> Secondary Aging | 2 | 899.85 | 1 | 45 | 349.85 | 4 | 157.4325 | 1.8 | 1399.4 | 550 | Y | 277 | N/A | N/A | 40 | 0.838107 | 0.730954
453 | 10.1007/s12540-013-4002-x | Cu-Ni-Si | 0 | 质量分数 | 96.5 | 0 | 0 | 0 | 2.8 | 0.7 | 0 | 摩尔分数 | 95.43555 | 0 | 0 | 0 | 2.998077 | 1.566371 | 0 | 100 | 4 | 3.5 | 1.96 | 0 | 0 | 0 | 0 | 0 | 0 | 0 | 0 | 0 | 0.04564448 | 0.01727039 | 1.9003 | 2.908193e-06 | 0.7780071 | 10.86037 | 1100.884 | 1.786179 | 0.9119386 | 1.096565 | Solution ==> Quenching ==> Deformation ==> Aging ==> Secondary TMP ==> Secondary Aging | 2 | 949.85 | 2 | 75 | 449.85 | 40 | 337.3875 | 30 | 17994 | 500 | Y | 140 | N/A | N/A | 39 | -0.9238397 | 1.004156
93 | 10.1016/j.jallcom.2015.11.103 and 10.1515/ntrev-2019-0034 | Cu-Ni-Si | 0 | 质量分数 | 96.6 | 0 | 0 | 0 | 2.8 | 0.6 | 0 | 摩尔分数 | 95.65389 | 0 | 0 | 0 | 3.001826 | 1.344283 | 0 | 100 | 4.666667 | 3.4 | 1.68 | 0 | 0 | 0 | 0 | 0 | 0 | 0 | 0 | 0 | 0.04346108 | 0.01613798 | 1.9003 | 2.911716e-06 | 0.6733114 | 10.87588 | 1100.166 | 1.709977 | 0.9160485 | 1.091645 | Solution ==> Quenching ==> Aging | 0 | 899.85 | 1.5 | 0 | 599.85 | 2 | 0 | 0 | 1199.7 | 300 | N | 153 | N/A | N/A | 39 | -0.7566477 | 0.9745443
278 | 10.2320/jinstmet1952.62.4_301 | Cu-Ni-Si | 0 | 质量分数 | 93.89 | 0 | 0 | 0 | 2.3 | 3.81 | 0 | 摩尔分数 | 89.41837 | 0 | 0 | 0 | 2.371577 | 8.210057 | 0 | 100 | 0.6036745 | 6.11 | 8.763 | 0 | 0 | 0 | 0 | 0 | 0 | 0 | 0 | 0 | 0.1058163 | 0.03697835 | 1.900237 | 2.315333e-06 | 3.688537 | 10.40158 | 1120.446 | 3.275552 | 0.8068674 | 1.239361 | Solution ==> Quenching ==> Aging | 0 | 949.85 | 1 | 0 | 499.85 | 0.333333333 | 0 | 0 | 166.6167 | 450 | N | 158 | N/A | N/A | 39 | -0.692343 | 0.9633523
33 | 10.3390/ma12132076 | Cu-Ni-Si | 0 | 质量分数 | 96.155 | 0 | 0 | 0 | 3.3 | 0.545 | 0 | 摩尔分数 | 95.23975 | 0 | 0 | 0 | 3.538851 | 1.221397 | 0 | 100 | 6.055046 | 3.845 | 1.7985 | 0 | 0 | 0 | 0 | 0 | 0 | 0 | 0 | 0 | 0.04760247 | 0.01561697 | 1.900354 | 3.413616e-06 | 0.6192593 | 10.87911 | 1101.75 | 1.816624 | 0.9084626 | 1.100761 | Solution ==> Quenching ==> Aging | 0 | 899.85 | 1 | 0 | 499.85 | 1 | 0 | 0 | 499.85 | 400 | N | 165 | N/A | N/A | 39 | -0.6023166 | 0.9478786
59 | 10.1016/j.jallcom.2015.11.103 and 10.1515/ntrev-2019-0034 | Cu-Ni-Si | 0 | 质量分数 | 96.6 | 0 | 0 | 0 | 2.8 | 0.6 | 0 | 摩尔分数 | 95.65389 | 0 | 0 | 0 | 3.001826 | 1.344283 | 0 | 100 | 4.666667 | 3.4 | 1.68 | 0 | 0 | 0 | 0 | 0 | 0 | 0 | 0 | 0 | 0.04346108 | 0.01613798 | 1.9003 | 2.911716e-06 | 0.6733114 | 10.87588 | 1100.166 | 1.709977 | 0.9160485 | 1.091645 | Solution ==> Quenching ==> Aging | 0 | 899.85 | 1.5 | 0 | 599.85 | 1 | 0 | 0 | 599.85 | 300 | N | 176 | N/A | N/A | 39 | -0.4608464 | 0.9240474
439 | 10.1007/s12540-013-4002-x | Cu-Ni-Si | 0 | 质量分数 | 96.5 | 0 | 0 | 0 | 2.8 | 0.7 | 0 | 摩尔分数 | 95.43555 | 0 | 0 | 0 | 2.998077 | 1.566371 | 0 | 100 | 4 | 3.5 | 1.96 | 0 | 0 | 0 | 0 | 0 | 0 | 0 | 0 | 0 | 0.04564448 | 0.01727039 | 1.9003 | 2.908193e-06 | 0.7780071 | 10.86037 | 1100.884 | 1.786179 | 0.9119386 | 1.096565 | Solution ==> Quenching ==> Deformation ==> Aging ==> Secondary TMP ==> Secondary Aging | 2 | 949.85 | 2 | 75 | 499.85 | 20 | 374.8875 | 15 | 9997 | 450 | Y | 186 | N/A | N/A | 39 | -0.3322371 | 0.9029312
68 | 10.3390/ma12132076 | Cu-Ni-Si | 0 | 质量分数 | 96.215 | 0 | 0 | 0 | 3.3 | 0.485 | 0 | 摩尔分数 | 95.37074 | 0 | 0 | 0 | 3.541508 | 1.087747 | 0 | 100 | 6.804124 | 3.785 | 1.6005 | 0 | 0 | 0 | 0 | 0 | 0 | 0 | 0 | 0 | 0.04629255 | 0.01486848 | 1.900354 | 3.416085e-06 | 0.5559661 | 10.88844 | 1101.32 | 1.768305 | 0.9109304 | 1.097779 | Solution ==> Quenching ==> Aging | 0 | 899.85 | 1 | 0 | 499.85 | 2 | 0 | 0 | 999.7 | 400 | N | 188 | N/A | N/A | 39 | -0.3065153 | 0.8987741
58 | 10.1016/j.jallcom.2015.11.103 and 10.1515/ntrev-2019-0034 | Cu-Ni-Si | 0 | 质量分数 | 96.6 | 0 | 0 | 0 | 2.8 | 0.6 | 0 | 摩尔分数 | 95.65389 | 0 | 0 | 0 | 3.001826 | 1.344283 | 0 | 100 | 4.666667 | 3.4 | 1.68 | 0 | 0 | 0 | 0 | 0 | 0 | 0 | 0 | 0 | 0.04346108 | 0.01613798 | 1.9003 | 2.911716e-06 | 0.6733114 | 10.87588 | 1100.166 | 1.709977 | 0.9160485 | 1.091645 | Solution ==> Quenching ==> Aging | 0 | 899.85 | 1.5 | 0 | 549.85 | 1 | 0 | 0 | 549.85 | 350 | N | 200 | N/A | N/A | 39 | -0.1521842 | 0.8743203
348 | 10.2320/jinstmet1952.62.4_301 | Cu-Ni-Si | 0 | 质量分数 | 95.63 | 0 | 0 | 0 | 3.76 | 0.61 | 0 | 摩尔分数 | 94.6072 | 0 | 0 | 0 | 4.027354 | 1.365443 | 0 | 100 | 6.163934 | 4.37 | 2.2936 | 0 | 0 | 0 | 0 | 0 | 0 | 0 | 0 | 0 | 0.05392797 | 0.01650503 | 1.900403 | 3.865158e-06 | 0.6908843 | 10.86415 | 1104.034 | 1.998985 | 0.8968607 | 1.115 | Solution ==> Quenching ==> Aging | 0 | 949.85 | 1 | 0 | 499.85 | 2 | 0 | 0 | 999.7 | 450 | N | 205 | N/A | N/A | 39 | -0.08787956 | 0.8643897
77 | 10.3390/ma12132076 | Cu-Ni-Si | 0 | 质量分数 | 96.215 | 0 | 0 | 0 | 3.3 | 0.485 | 0 | 摩尔分数 | 95.37074 | 0 | 0 | 0 | 3.541508 | 1.087747 | 0 | 100 | 6.804124 | 3.785 | 1.6005 | 0 | 0 | 0 | 0 | 0 | 0 | 0 | 0 | 0 | 0.04629255 | 0.01486848 | 1.900354 | 3.416085e-06 | 0.5559661 | 10.88844 | 1101.32 | 1.768305 | 0.9109304 | 1.097779 | Solution ==> Quenching ==> Aging | 0 | 899.85 | 1 | 0 | 499.85 | 2 | 0 | 0 | 999.7 | 400 | N | 211 | N/A | N/A | 39 | -0.01071401 | 0.8526846
375 | https://www.ams.org.cn/EN/10.11900/0412.1961.2019.00080 | Cu-Ni-Si | 0 | 质量分数 | 96.75 | 0 | 0 | 0 | 2.62 | 0.63 | 0 | 摩尔分数 | 95.78061 | 0 | 0 | 0 | 2.808212 | 1.411175 | 0 | 100 | 4.15873 | 3.25 | 1.6506 | 0 | 0 | 0 | 0 | 0 | 0 | 0 | 0 | 0 | 0.04219387 | 0.01643948 | 1.900281 | 2.729351e-06 | 0.7034635 | 10.87314 | 1099.669 | 1.677302 | 0.9183803 | 1.088873 | Solution ==> Quenching ==> Aging | 0 | 949.85 | 1 | 0 | 449.85 | 4 | 0 | 0 | 1799.4 | 500 | N | 216 | N/A | N/A | 39 | 0.05359062 | 0.8431131
99 | 10.3390/ma12132076 | Cu-Ni-Si | 0 | 质量分数 | 95.935 | 0 | 0 | 0 | 3.3 | 0.765 | 0 | 摩尔分数 | 94.76113 | 0 | 0 | 0 | 3.529141 | 1.709733 | 0 | 100 | 4.313725 | 4.065 | 2.5245 | 0 | 0 | 0 | 0 | 0 | 0 | 0 | 0 | 0 | 0.05238874 | 0.01807948 | 1.900353 | 3.404592e-06 | 0.8490442 | 10.84503 | 1103.323 | 1.983526 | 0.8995049 | 1.111723 | Solution ==> Quenching ==> Aging | 0 | 899.85 | 1 | 0 | 499.85 | 4 | 0 | 0 | 1999.4 | 400 | N | 219 | N/A | N/A | 39 | 0.09217339 | 0.8374525
41 | 10.3390/ma12132076 | Cu-Ni-Si | 0 | 质量分数 | 96.075 | 0 | 0 | 0 | 3.3 | 0.625 | 0 | 摩尔分数 | 95.0654 | 0 | 0 | 0 | 3.535314 | 1.399284 | 0 | 100 | 5.28 | 3.925 | 2.0625 | 0 | 0 | 0 | 0 | 0 | 0 | 0 | 0 | 0 | 0.04934598 | 0.01655864 | 1.900354 | 3.410329e-06 | 0.7032327 | 10.8667 | 1102.323 | 1.879043 | 0.9051887 | 1.104742 | Solution ==> Quenching ==> Aging | 0 | 899.85 | 1 | 0 | 499.85 | 1 | 0 | 0 | 499.85 | 400 | N | 225 | N/A | N/A | 39 | 0.1693389 | 0.8263225
158 | 10.3390/ma12132076 | Cu-Ni-Si | 0 | 质量分数 | 95.935 | 0 | 0 | 0 | 3.3 | 0.765 | 0 | 摩尔分数 | 94.76113 | 0 | 0 | 0 | 3.529141 | 1.709733 | 0 | 100 | 4.313725 | 4.065 | 2.5245 | 0 | 0 | 0 | 0 | 0 | 0 | 0 | 0 | 0 | 0.05238874 | 0.01807948 | 1.900353 | 3.404592e-06 | 0.8490442 | 10.84503 | 1103.323 | 1.983526 | 0.8995049 | 1.111723 | Solution ==> Quenching ==> Aging | 0 | 899.85 | 1 | 0 | 449.85 | 12 | 0 | 0 | 5398.2 | 450 | N | 226 | N/A | N/A | 39 | 0.1821999 | 0.8244929
466 | 10.1016/j.msea.2016.07.021 | Cu-Ni-Si | 0 | 质量分数 | 97.56 | 0 | 0 | 0 | 1.92 | 0.52 | 0 | 摩尔分数 | 96.771 | 0 | 0 | 0 | 2.061943 | 1.167053 | 0 | 100 | 3.692308 | 2.44 | 0.9984 | 0 | 0 | 0 | 0 | 0 | 0 | 0 | 0 | 0 | 0.03228996 | 0.01490481 | 1.900206 | 2.019427e-06 | 0.5820074 | 10.89769 | 1096.101 | 1.361331 | 0.9370241 | 1.067208 | Solution ==> Quenching ==> Deformation ==> Aging | 1 | 959.85 | 1 | 60 | 499.85 | 0.5 | 299.91 | 0.3 | 249.925 | 460 | N | 230 | N/A | N/A | 39 | 0.2336436 | 0.8172484
85 | 10.3390/ma14081996 | Cu-Ni-Si | 0 | 质量分数 | 95.7 | 0 | 0 | 0 | 3.48 | 0.82 | 0 | 摩尔分数 | 94.45033 | 0 | 0 | 0 | 3.718542 | 1.83113 | 0 | 100 | 4.243902 | 4.3 | 2.8536 | 0 | 0 | 0 | 0 | 0 | 0 | 0 | 0 | 0 | 0.05549672 | 0.01867877 | 1.900372 | 3.580266e-06 | 0.9070937 | 10.83464 | 1104.424 | 2.075053 | 0.8938045 | 1.118813 | Solution ==> Quenching ==> Aging | 0 | 899.85 | 1 | 0 | 499.85 | 2 | 0 | 0 | 999.7 | 400 | N | 237 | N/A | N/A | 39 | 0.32367 | 0.8048638
84 | 10.3390/ma12132076 | Cu-Ni-Si | 0 | 质量分数 | 95.935 | 0 | 0 | 0 | 3.3 | 0.765 | 0 | 摩尔分数 | 94.76113 | 0 | 0 | 0 | 3.529141 | 1.709733 | 0 | 100 | 4.313725 | 4.065 | 2.5245 | 0 | 0 | 0 | 0 | 0 | 0 | 0 | 0 | 0 | 0.05238874 | 0.01807948 | 1.900353 | 3.404592e-06 | 0.8490442 | 10.84503 | 1103.323 | 1.983526 | 0.8995049 | 1.111723 | Solution ==> Quenching ==> Deformation ==> Aging ==> Secondary TMP ==> Secondary Aging | 2 | 899.85 | 1 | 45 | 349.85 | 2 | 157.4325 | 0.9 | 699.7 | 550 | Y | 282 | N/A | N/A | 39 | 0.9024117 | 0.7353088
438 | 10.1007/s12540-013-4002-x | Cu-Ni-Si | 0 | 质量分数 | 96.5 | 0 | 0 | 0 | 2.8 | 0.7 | 0 | 摩尔分数 | 95.43555 | 0 | 0 | 0 | 2.998077 | 1.566371 | 0 | 100 | 4 | 3.5 | 1.96 | 0 | 0 | 0 | 0 | 0 | 0 | 0 | 0 | 0 | 0.04564448 | 0.01727039 | 1.9003 | 2.908193e-06 | 0.7780071 | 10.86037 | 1100.884 | 1.786179 | 0.9119386 | 1.096565 | Solution ==> Quenching ==> Deformation ==> Aging ==> Secondary TMP ==> Secondary Aging | 2 | 949.85 | 2 | 75 | 449.85 | 20 | 337.3875 | 15 | 8997 | 500 | Y | 131 | N/A | N/A | 38 | -1.039588 | 1.033187
103 | 10.3390/ma12132076 | Cu-Ni-Si | 0 | 质量分数 | 96.255 | 0 | 0 | 0 | 3.3 | 0.445 | 0 | 摩尔分数 | 95.45818 | 0 | 0 | 0 | 3.543282 | 0.9985359 | 0 | 100 | 7.41573 | 3.745 | 1.4685 | 0 | 0 | 0 | 0 | 0 | 0 | 0 | 0 | 0 | 0.04541818 | 0.01434623 | 1.900354 | 3.417733e-06 | 0.5136209 | 10.89467 | 1101.033 | 1.735294 | 0.9125816 | 1.095792 | Solution ==> Quenching ==> Aging | 0 | 899.85 | 1 | 0 | 499.85 | 4 | 0 | 0 | 1999.4 | 400 | N | 156 | N/A | N/A | 38 | -0.7180649 | 0.9764146
246 | 10.2320/jinstmet1952.62.4_301 | Cu-Ni-Si | 0 | 质量分数 | 97.24 | 0 | 0 | 0 | 2.31 | 0.45 | 0 | 摩尔分数 | 96.50733 | 0 | 0 | 0 | 2.482157 | 1.010512 | 0 | 100 | 5.133333 | 2.76 | 1.0395 | 0 | 0 | 0 | 0 | 0 | 0 | 0 | 0 | 0 | 0.03492669 | 0.01410114 | 1.900248 | 2.420546e-06 | 0.5108414 | 10.90444 | 1097.142 | 1.434009 | 0.9320847 | 1.072864 | Solution ==> Quenching ==> Aging | 0 | 949.85 | 1 | 0 | 499.85 | 0.166666667 | 0 | 0 | 83.30833 | 450 | N | 158 | N/A | N/A | 38 | -0.692343 | 0.971991
79 | 10.3390/ma12132076 | Cu-Ni-Si | 0 | 质量分数 | 96.295 | 0 | 0 | 0 | 3.3 | 0.405 | 0 | 摩尔分数 | 95.54571 | 0 | 0 | 0 | 3.545058 | 0.9092352 | 0 | 100 | 8.148148 | 3.705 | 1.3365 | 0 | 0 | 0 | 0 | 0 | 0 | 0 | 0 | 0 | 0.04454293 | 0.01380295 | 1.900355 | 3.419383e-06 | 0.4711556 | 10.9009 | 1100.745 | 1.701577 | 0.9142376 | 1.093808 | Solution ==> Quenching ==> Aging | 0 | 899.85 | 1 | 0 | 499.85 | 2 | 0 | 0 | 999.7 | 400 | N | 186 | 367/MPa | 513/MPa | 38 | -0.3322371 | 0.9121423
78 | 10.3390/ma12132076 | Cu-Ni-Si | 0 | 质量分数 | 96.255 | 0 | 0 | 0 | 3.3 | 0.445 | 0 | 摩尔分数 | 95.45818 | 0 | 0 | 0 | 3.543282 | 0.9985359 | 0 | 100 | 7.41573 | 3.745 | 1.4685 | 0 | 0 | 0 | 0 | 0 | 0 | 0 | 0 | 0 | 0.04541818 | 0.01434623 | 1.900354 | 3.417733e-06 | 0.5136209 | 10.89467 | 1101.033 | 1.735294 | 0.9125816 | 1.095792 | Solution ==> Quenching ==> Aging | 0 | 899.85 | 1 | 0 | 499.85 | 2 | 0 | 0 | 999.7 | 400 | N | 190 | N/A | N/A | 38 | -0.2807934 | 0.9039352
24 | 10.1016/j.jallcom.2015.11.103 and 10.1515/ntrev-2019-0034 | Cu-Ni-Si | 0 | 质量分数 | 96.6 | 0 | 0 | 0 | 2.8 | 0.6 | 0 | 摩尔分数 | 95.65389 | 0 | 0 | 0 | 3.001826 | 1.344283 | 0 | 100 | 4.666667 | 3.4 | 1.68 | 0 | 0 | 0 | 0 | 0 | 0 | 0 | 0 | 0 | 0.04346108 | 0.01613798 | 1.9003 | 2.911716e-06 | 0.6733114 | 10.87588 | 1100.166 | 1.709977 | 0.9160485 | 1.091645 | Solution ==> Quenching ==> Aging | 0 | 899.85 | 1.5 | 0 | 599.85 | 0.5 | 0 | 0 | 299.925 | 300 | N | 191 | N/A | N/A | 38 | -0.2679325 | 0.9018979
42 | 10.3390/ma12132076 | Cu-Ni-Si | 0 | 质量分数 | 96.155 | 0 | 0 | 0 | 3.3 | 0.545 | 0 | 摩尔分数 | 95.23975 | 0 | 0 | 0 | 3.538851 | 1.221397 | 0 | 100 | 6.055046 | 3.845 | 1.7985 | 0 | 0 | 0 | 0 | 0 | 0 | 0 | 0 | 0 | 0.04760247 | 0.01561697 | 1.900354 | 3.413616e-06 | 0.6192593 | 10.87911 | 1101.75 | 1.816624 | 0.9084626 | 1.100761 | Solution ==> Quenching ==> Aging | 0 | 899.85 | 1 | 0 | 499.85 | 1 | 0 | 0 | 499.85 | 400 | N | 192 | N/A | N/A | 38 | -0.2550716 | 0.8998664
394 | 10.2320/jinstmet1952.62.4_301 | Cu-Ni-Si | 0 | 质量分数 | 95.63 | 0 | 0 | 0 | 3.76 | 0.61 | 0 | 摩尔分数 | 94.6072 | 0 | 0 | 0 | 4.027354 | 1.365443 | 0 | 100 | 6.163934 | 4.37 | 2.2936 | 0 | 0 | 0 | 0 | 0 | 0 | 0 | 0 | 0 | 0.05392797 | 0.01650503 | 1.900403 | 3.865158e-06 | 0.6908843 | 10.86415 | 1104.034 | 1.998985 | 0.8968607 | 1.115 | Solution ==> Quenching ==> Aging | 0 | 949.85 | 1 | 0 | 499.85 | 4 | 0 | 0 | 1999.4 | 450 | N | 200 | N/A | N/A | 38 | -0.1521842 | 0.8838296
23 | 10.1016/j.jallcom.2015.11.103 and 10.1515/ntrev-2019-0034 | Cu-Ni-Si | 0 | 质量分数 | 96.6 | 0 | 0 | 0 | 2.8 | 0.6 | 0 | 摩尔分数 | 95.65389 | 0 | 0 | 0 | 3.001826 | 1.344283 | 0 | 100 | 4.666667 | 3.4 | 1.68 | 0 | 0 | 0 | 0 | 0 | 0 | 0 | 0 | 0 | 0.04346108 | 0.01613798 | 1.9003 | 2.911716e-06 | 0.6733114 | 10.87588 | 1100.166 | 1.709977 | 0.9160485 | 1.091645 | Solution ==> Quenching ==> Aging | 0 | 899.85 | 1.5 | 0 | 549.85 | 0.5 | 0 | 0 | 274.925 | 350 | N | 207 | N/A | N/A | 38 | -0.06215771 | 0.8701227
145 | 10.3390/ma12132076 | Cu-Ni-Si | 0 | 质量分数 | 95.935 | 0 | 0 | 0 | 3.3 | 0.765 | 0 | 摩尔分数 | 94.76113 | 0 | 0 | 0 | 3.529141 | 1.709733 | 0 | 100 | 4.313725 | 4.065 | 2.5245 | 0 | 0 | 0 | 0 | 0 | 0 | 0 | 0 | 0 | 0.05238874 | 0.01807948 | 1.900353 | 3.404592e-06 | 0.8490442 | 10.84503 | 1103.323 | 1.983526 | 0.8995049 | 1.111723 | Solution ==> Quenching ==> Aging | 0 | 899.85 | 1 | 0 | 449.85 | 8 | 0 | 0 | 3598.8 | 450 | N | 219 | N/A | N/A | 38 | 0.09217339 | 0.8473756
473 | 10.1016/j.msea.2016.07.021 | Cu-Ni-Si | 0 | 质量分数 | 97.56 | 0 | 0 | 0 | 1.92 | 0.52 | 0 | 摩尔分数 | 96.771 | 0 | 0 | 0 | 2.061943 | 1.167053 | 0 | 100 | 3.692308 | 2.44 | 0.9984 | 0 | 0 | 0 | 0 | 0 | 0 | 0 | 0 | 0 | 0.03228996 | 0.01490481 | 1.900206 | 2.019427e-06 | 0.5820074 | 10.89769 | 1096.101 | 1.361331 | 0.9370241 | 1.067208 | Solution ==> Quenching ==> Deformation ==> Aging | 1 | 959.85 | 1 | 60 | 449.85 | 1 | 269.91 | 0.6 | 449.85 | 510 | N | 232 | N/A | N/A | 38 | 0.2593654 | 0.8238809
65 | 10.3390/ma12132076 | Cu-Ni-Si | 0 | 质量分数 | 95.935 | 0 | 0 | 0 | 3.3 | 0.765 | 0 | 摩尔分数 | 94.76113 | 0 | 0 | 0 | 3.529141 | 1.709733 | 0 | 100 | 4.313725 | 4.065 | 2.5245 | 0 | 0 | 0 | 0 | 0 | 0 | 0 | 0 | 0 | 0.05238874 | 0.01807948 | 1.900353 | 3.404592e-06 | 0.8490442 | 10.84503 | 1103.323 | 1.983526 | 0.8995049 | 1.111723 | Solution ==> Quenching ==> Aging | 0 | 899.85 | 1 | 0 | 499.85 | 2 | 0 | 0 | 999.7 | 400 | N | 233 | N/A | N/A | 38 | 0.2722263 | 0.822126
342 | 10.2320/jinstmet1952.62.4_301 | Cu-Ni-Si | 0 | 质量分数 | 95.34 | 0 | 0 | 0 | 3.77 | 0.89 | 0 | 摩尔分数 | 93.9908 | 0 | 0 | 0 | 4.023958 | 1.985244 | 0 | 100 | 4.235955 | 4.66 | 3.3553 | 0 | 0 | 0 | 0 | 0 | 0 | 0 | 0 | 0 | 0.06009202 | 0.01942279 | 1.900402 | 3.862036e-06 | 0.9808943 | 10.82079 | 1106.063 | 2.206081 | 0.8854403 | 1.129382 | Solution ==> Quenching ==> Aging | 0 | 949.85 | 1 | 0 | 499.85 | 2 | 0 | 0 | 999.7 | 450 | N | 233 | N/A | N/A | 38 | 0.2722263 | 0.822126
74 | 10.3390/ma12132076 | Cu-Ni-Si | 0 | 质量分数 | 95.935 | 0 | 0 | 0 | 3.3 | 0.765 | 0 | 摩尔分数 | 94.76113 | 0 | 0 | 0 | 3.529141 | 1.709733 | 0 | 100 | 4.313725 | 4.065 | 2.5245 | 0 | 0 | 0 | 0 | 0 | 0 | 0 | 0 | 0 | 0.05238874 | 0.01807948 | 1.900353 | 3.404592e-06 | 0.8490442 | 10.84503 | 1103.323 | 1.983526 | 0.8995049 | 1.111723 | Solution ==> Quenching ==> Aging | 0 | 899.85 | 1 | 0 | 499.85 | 2 | 0 | 0 | 999.7 | 400 | N | 238 | 548/MPa | 656/MPa | 38 | 0.336531 | 0.8134678
81 | 10.3390/ma12132076 | Cu-Ni-Si | 0 | 质量分数 | 95.935 | 0 | 0 | 0 | 3.3 | 0.765 | 0 | 摩尔分数 | 94.76113 | 0 | 0 | 0 | 3.529141 | 1.709733 | 0 | 100 | 4.313725 | 4.065 | 2.5245 | 0 | 0 | 0 | 0 | 0 | 0 | 0 | 0 | 0 | 0.05238874 | 0.01807948 | 1.900353 | 3.404592e-06 | 0.8490442 | 10.84503 | 1103.323 | 1.983526 | 0.8995049 | 1.111723 | Solution ==> Quenching ==> Aging | 0 | 899.85 | 1 | 0 | 499.85 | 2 | 0 | 0 | 999.7 | 400 | N | 238 | 544/MPa | 651/MPa | 38 | 0.336531 | 0.8134678
14 | 10.3390/ma12132076 | Cu-Ni-Si | 0 | 质量分数 | 95.935 | 0 | 0 | 0 | 3.3 | 0.765 | 0 | 摩尔分数 | 94.76113 | 0 | 0 | 0 | 3.529141 | 1.709733 | 0 | 100 | 4.313725 | 4.065 | 2.5245 | 0 | 0 | 0 | 0 | 0 | 0 | 0 | 0 | 0 | 0.05238874 | 0.01807948 | 1.900353 | 3.404592e-06 | 0.8490442 | 10.84503 | 1103.323 | 1.983526 | 0.8995049 | 1.111723 | Solution ==> Quenching ==> Deformation ==> Aging | 1 | 899.85 | 1 | 60 | 449.85 | 0.5 | 269.91 | 0.3 | 224.925 | 450 | N | 255 | N/A | N/A | 38 | 0.5551667 | 0.7855576
48 | 10.3390/ma12132076 | Cu-Ni-Si | 0 | 质量分数 | 95.935 | 0 | 0 | 0 | 3.3 | 0.765 | 0 | 摩尔分数 | 94.76113 | 0 | 0 | 0 | 3.529141 | 1.709733 | 0 | 100 | 4.313725 | 4.065 | 2.5245 | 0 | 0 | 0 | 0 | 0 | 0 | 0 | 0 | 0 | 0.05238874 | 0.01807948 | 1.900353 | 3.404592e-06 | 0.8490442 | 10.84503 | 1103.323 | 1.983526 | 0.8995049 | 1.111723 | Solution ==> Quenching ==> Deformation ==> Aging | 1 | 899.85 | 1 | 60 | 449.85 | 1 | 269.91 | 0.6 | 449.85 | 450 | N | 260 | 641/MPa | 715/MPa | 38 | 0.6194713 | 0.7778236
163 | 10.1016/j.matchar.2016.03.017 | Cu-Ni-Si | 0 | 质量分数 | 94.93 | 0 | 0 | 0 | 4.1 | 0.97 | 0 | 摩尔分数 | 93.46838 | 0 | 0 | 0 | 4.37066 | 2.16096 | 0 | 100 | 4.226804 | 5.07 | 3.977 | 0 | 0 | 0 | 0 | 0 | 0 | 0 | 0 | 0 | 0.0653162 | 0.02023304 | 1.900437 | 4.179633e-06 | 1.064562 | 10.80503 | 1107.926 | 2.351303 | 0.876011 | 1.141538 | Solution ==> Quenching ==> Aging | 0 | 899.85 | 3 | 0 | 449.85 | 16 | 0 | 0 | 7197.6 | 450 | N | 264 | N/A | N/A | 38 | 0.670915 | 0.7718001
50 | 10.3390/ma12132076 | Cu-Ni-Si | 0 | 质量分数 | 95.935 | 0 | 0 | 0 | 3.3 | 0.765 | 0 | 摩尔分数 | 94.76113 | 0 | 0 | 0 | 3.529141 | 1.709733 | 0 | 100 | 4.313725 | 4.065 | 2.5245 | 0 | 0 | 0 | 0 | 0 | 0 | 0 | 0 | 0 | 0.05238874 | 0.01807948 | 1.900353 | 3.404592e-06 | 0.8490442 | 10.84503 | 1103.323 | 1.983526 | 0.8995049 | 1.111723 | Solution ==> Quenching ==> Deformation ==> Aging ==> Secondary TMP ==> Secondary Aging | 2 | 899.85 | 1 | 45 | 349.85 | 1 | 157.4325 | 0.45 | 349.85 | 550 | Y | 290 | 782/MPa | 855/MPa | 38 | 1.005299 | 0.7364391
318 | 10.2320/jinstmet1952.62.4_301 | Cu-Ni-Si | 0 | 质量分数 | 98.39 | 0 | 0 | 0 | 1.39 | 0.22 | 0 | 摩尔分数 | 98.00512 | 0 | 0 | 0 | 1.499045 | 0.4958317 | 0 | 100 | 6.318182 | 1.61 | 0.3058 | 0 | 0 | 0 | 0 | 0 | 0 | 0 | 0 | 0 | 0.01994876 | 0.01005272 | 1.90015 | 1.476573e-06 | 0.255478 | 10.9503 | 1091.805 | 0.9064396 | 0.9607497 | 1.040854 | Solution ==> Quenching ==> Aging | 0 | 949.85 | 1 | 0 | 499.85 | 1 | 0 | 0 | 499.85 | 450 | N | 70 | N/A | N/A | 38 | -1.824104 | 1.181193
144 | 10.3390/ma12132076 | Cu-Ni-Si | 0 | 质量分数 | 96.295 | 0 | 0 | 0 | 3.3 | 0.405 | 0 | 摩尔分数 | 95.54571 | 0 | 0 | 0 | 3.545058 | 0.9092352 | 0 | 100 | 8.148148 | 3.705 | 1.3365 | 0 | 0 | 0 | 0 | 0 | 0 | 0 | 0 | 0 | 0.04454293 | 0.01380295 | 1.900355 | 3.419383e-06 | 0.4711556 | 10.9009 | 1100.745 | 1.701577 | 0.9142376 | 1.093808 | Solution ==> Quenching ==> Aging | 0 | 899.85 | 1 | 0 | 499.85 | 8 | 0 | 0 | 3998.8 | 400 | N | 132 | N/A | N/A | 37 | -1.026727 | 1.039094
34 | 10.3390/ma12132076 | Cu-Ni-Si | 0 | 质量分数 | 96.215 | 0 | 0 | 0 | 3.3 | 0.485 | 0 | 摩尔分数 | 95.37074 | 0 | 0 | 0 | 3.541508 | 1.087747 | 0 | 100 | 6.804124 | 3.785 | 1.6005 | 0 | 0 | 0 | 0 | 0 | 0 | 0 | 0 | 0 | 0.04629255 | 0.01486848 | 1.900354 | 3.416085e-06 | 0.5559661 | 10.88844 | 1101.32 | 1.768305 | 0.9109304 | 1.097779 | Solution ==> Quenching ==> Aging | 0 | 899.85 | 1 | 0 | 499.85 | 1 | 0 | 0 | 499.85 | 400 | N | 148 | N/A | N/A | 37 | -0.8209523 | 1.002819
69 | 10.3390/ma12132076 | Cu-Ni-Si | 0 | 质量分数 | 96.255 | 0 | 0 | 0 | 3.3 | 0.445 | 0 | 摩尔分数 | 95.45818 | 0 | 0 | 0 | 3.543282 | 0.9985359 | 0 | 100 | 7.41573 | 3.745 | 1.4685 | 0 | 0 | 0 | 0 | 0 | 0 | 0 | 0 | 0 | 0.04541818 | 0.01434623 | 1.900354 | 3.417733e-06 | 0.5136209 | 10.89467 | 1101.033 | 1.735294 | 0.9125816 | 1.095792 | Solution ==> Quenching ==> Aging | 0 | 899.85 | 1 | 0 | 499.85 | 2 | 0 | 0 | 999.7 | 400 | N | 171 | N/A | N/A | 37 | -0.525151 | 0.952685
123 | 10.1016/j.jallcom.2015.11.103 and 10.1515/ntrev-2019-0034 | Cu-Ni-Si | 0 | 质量分数 | 96.6 | 0 | 0 | 0 | 2.8 | 0.6 | 0 | 摩尔分数 | 95.65389 | 0 | 0 | 0 | 3.001826 | 1.344283 | 0 | 100 | 4.666667 | 3.4 | 1.68 | 0 | 0 | 0 | 0 | 0 | 0 | 0 | 0 | 0 | 0.04346108 | 0.01613798 | 1.9003 | 2.911716e-06 | 0.6733114 | 10.87588 | 1100.166 | 1.709977 | 0.9160485 | 1.091645 | Solution ==> Quenching ==> Aging | 0 | 899.85 | 1.5 | 0 | 449.85 | 4 | 0 | 0 | 1799.4 | 450 | N | 181 | N/A | N/A | 37 | -0.3965418 | 0.9317129
43 | 10.3390/ma12132076 | Cu-Ni-Si | 0 | 质量分数 | 96.215 | 0 | 0 | 0 | 3.3 | 0.485 | 0 | 摩尔分数 | 95.37074 | 0 | 0 | 0 | 3.541508 | 1.087747 | 0 | 100 | 6.804124 | 3.785 | 1.6005 | 0 | 0 | 0 | 0 | 0 | 0 | 0 | 0 | 0 | 0.04629255 | 0.01486848 | 1.900354 | 3.416085e-06 | 0.5559661 | 10.88844 | 1101.32 | 1.768305 | 0.9109304 | 1.097779 | Solution ==> Quenching ==> Aging | 0 | 899.85 | 1 | 0 | 499.85 | 1 | 0 | 0 | 499.85 | 400 | N | 182 | N/A | N/A | 37 | -0.3836808 | 0.9296453
415 | 10.2320/jinstmet1952.62.4_301 | Cu-Ni-Si | 0 | 质量分数 | 97.12 | 0 | 0 | 0 | 2.32 | 0.56 | 0 | 摩尔分数 | 96.25476 | 0 | 0 | 0 | 2.48945 | 1.255785 | 0 | 100 | 4.142857 | 2.88 | 1.2992 | 0 | 0 | 0 | 0 | 0 | 0 | 0 | 0 | 0 | 0.03745236 | 0.01552471 | 1.900249 | 2.427477e-06 | 0.6275056 | 10.8872 | 1097.977 | 1.526875 | 0.9272754 | 1.078428 | Solution ==> Quenching ==> Aging | 0 | 949.85 | 1 | 0 | 499.85 | 7 | 0 | 0 | 3498.95 | 450 | N | 184 | N/A | N/A | 37 | -0.357959 | 0.9255268
428 | 10.2320/jinstmet1952.62.4_301 | Cu-Ni-Si | 0 | 质量分数 | 95.63 | 0 | 0 | 0 | 3.76 | 0.61 | 0 | 摩尔分数 | 94.6072 | 0 | 0 | 0 | 4.027354 | 1.365443 | 0 | 100 | 6.163934 | 4.37 | 2.2936 | 0 | 0 | 0 | 0 | 0 | 0 | 0 | 0 | 0 | 0.05392797 | 0.01650503 | 1.900403 | 3.865158e-06 | 0.6908843 | 10.86415 | 1104.034 | 1.998985 | 0.8968607 | 1.115 | Solution ==> Quenching ==> Aging | 0 | 949.85 | 1 | 0 | 499.85 | 8 | 0 | 0 | 3998.8 | 450 | N | 200 | N/A | N/A | 37 | -0.1521842 | 0.8934126
345 | 10.2320/jinstmet1952.62.4_301 | Cu-Ni-Si | 0 | 质量分数 | 95.51 | 0 | 0 | 0 | 3.78 | 0.71 | 0 | 摩尔分数 | 94.36906 | 0 | 0 | 0 | 4.043659 | 1.587278 | 0 | 100 | 5.323944 | 4.49 | 2.6838 | 0 | 0 | 0 | 0 | 0 | 0 | 0 | 0 | 0 | 0.05630937 | 0.01761224 | 1.900404 | 3.880147e-06 | 0.7952365 | 10.84845 | 1104.825 | 2.07998 | 0.8924391 | 1.120525 | Solution ==> Quenching ==> Aging | 0 | 949.85 | 1 | 0 | 499.85 | 2 | 0 | 0 | 999.7 | 450 | N | 203 | N/A | N/A | 37 | -0.1136014 | 0.8875639
130 | 10.3390/ma12132076 | Cu-Ni-Si | 0 | 质量分数 | 95.935 | 0 | 0 | 0 | 3.3 | 0.765 | 0 | 摩尔分数 | 94.76113 | 0 | 0 | 0 | 3.529141 | 1.709733 | 0 | 100 | 4.313725 | 4.065 | 2.5245 | 0 | 0 | 0 | 0 | 0 | 0 | 0 | 0 | 0 | 0.05238874 | 0.01807948 | 1.900353 | 3.404592e-06 | 0.8490442 | 10.84503 | 1103.323 | 1.983526 | 0.8995049 | 1.111723 | Solution ==> Quenching ==> Aging | 0 | 899.85 | 1 | 0 | 449.85 | 6 | 0 | 0 | 2699.1 | 450 | N | 218 | N/A | N/A | 37 | 0.07931247 | 0.8592025
31 | 10.3390/ma12132076 | Cu-Ni-Si | 0 | 质量分数 | 95.935 | 0 | 0 | 0 | 3.3 | 0.765 | 0 | 摩尔分数 | 94.76113 | 0 | 0 | 0 | 3.529141 | 1.709733 | 0 | 100 | 4.313725 | 4.065 | 2.5245 | 0 | 0 | 0 | 0 | 0 | 0 | 0 | 0 | 0 | 0.05238874 | 0.01807948 | 1.900353 | 3.404592e-06 | 0.8490442 | 10.84503 | 1103.323 | 1.983526 | 0.8995049 | 1.111723 | Solution ==> Quenching ==> Aging | 0 | 899.85 | 1 | 0 | 499.85 | 1 | 0 | 0 | 499.85 | 400 | N | 227 | N/A | N/A | 37 | 0.1950608 | 0.8429335
51 | 10.3390/ma14081996 | Cu-Ni-Si | 0 | 质量分数 | 95.7 | 0 | 0 | 0 | 3.48 | 0.82 | 0 | 摩尔分数 | 94.45033 | 0 | 0 | 0 | 3.718542 | 1.83113 | 0 | 100 | 4.243902 | 4.3 | 2.8536 | 0 | 0 | 0 | 0 | 0 | 0 | 0 | 0 | 0 | 0.05549672 | 0.01867877 | 1.900372 | 3.580266e-06 | 0.9070937 | 10.83464 | 1104.424 | 2.075053 | 0.8938045 | 1.118813 | Solution ==> Quenching ==> Aging | 0 | 899.85 | 1 | 0 | 499.85 | 1 | 0 | 0 | 499.85 | 400 | N | 236 | 539/MPa | 605/MPa | 37 | 0.3108091 | 0.8272661
458 | 10.1016/j.msea.2016.07.021 | Cu-Ni-Si | 0 | 质量分数 | 97.56 | 0 | 0 | 0 | 1.92 | 0.52 | 0 | 摩尔分数 | 96.771 | 0 | 0 | 0 | 2.061943 | 1.167053 | 0 | 100 | 3.692308 | 2.44 | 0.9984 | 0 | 0 | 0 | 0 | 0 | 0 | 0 | 0 | 0 | 0.03228996 | 0.01490481 | 1.900206 | 2.019427e-06 | 0.5820074 | 10.89769 | 1096.101 | 1.361331 | 0.9370241 | 1.067208 | Solution ==> Quenching ==> Deformation ==> Aging | 1 | 959.85 | 1 | 60 | 499.85 | 0.167 | 299.91 | 0.1002 | 83.47495 | 460 | N | 237 | N/A | N/A | 37 | 0.32367 | 0.8255639
49 | 10.3390/ma12132076 | Cu-Ni-Si | 0 | 质量分数 | 95.935 | 0 | 0 | 0 | 3.3 | 0.765 | 0 | 摩尔分数 | 94.76113 | 0 | 0 | 0 | 3.529141 | 1.709733 | 0 | 100 | 4.313725 | 4.065 | 2.5245 | 0 | 0 | 0 | 0 | 0 | 0 | 0 | 0 | 0 | 0.05238874 | 0.01807948 | 1.900353 | 3.404592e-06 | 0.8490442 | 10.84503 | 1103.323 | 1.983526 | 0.8995049 | 1.111723 | Solution ==> Quenching ==> Deformation ==> Aging | 1 | 899.85 | 1 | 60 | 499.85 | 1 | 299.91 | 0.6 | 499.85 | 400 | N | 244 | N/A | N/A | 37 | 0.4136965 | 0.8138726
364 | 10.1016/j.pnsc.2017.06.006 | Cu-Ni-Si | 0 | 质量分数 | 95.56 | 0 | 0 | 0 | 3.51 | 0.93 | 0 | 摩尔分数 | 94.18075 | 0 | 0 | 0 | 3.745373 | 2.073876 | 0 | 100 | 3.774194 | 4.44 | 3.2643 | 0 | 0 | 0 | 0 | 0 | 0 | 0 | 0 | 0 | 0.05819248 | 0.01974948 | 1.900375 | 3.605095e-06 | 1.020301 | 10.81737 | 1105.323 | 2.160527 | 0.8888343 | 1.125069 | Solution ==> Quenching ==> Aging | 0 | 949.85 | 1 | 0 | 449.85 | 4 | 0 | 0 | 1799.4 | 500 | N | 248 | N/A | N/A | 37 | 0.4651402 | 0.8073723
9 | 10.3390/ma12132076 | Cu-Ni-Si | 0 | 质量分数 | 95.935 | 0 | 0 | 0 | 3.3 | 0.765 | 0 | 摩尔分数 | 94.76113 | 0 | 0 | 0 | 3.529141 | 1.709733 | 0 | 100 | 4.313725 | 4.065 | 2.5245 | 0 | 0 | 0 | 0 | 0 | 0 | 0 | 0 | 0 | 0.05238874 | 0.01807948 | 1.900353 | 3.404592e-06 | 0.8490442 | 10.84503 | 1103.323 | 1.983526 | 0.8995049 | 1.111723 | Solution ==> Quenching ==> Deformation ==> Aging ==> Secondary TMP ==> Secondary Aging | 2 | 899.85 | 1 | 45 | 349.85 | 0.25 | 157.4325 | 0.1125 | 87.4625 | 550 | Y | 280 | N/A | N/A | 37 | 0.8766898 | 0.7605136
16 | 10.3390/ma12132076 | Cu-Ni-Si | 0 | 质量分数 | 95.935 | 0 | 0 | 0 | 3.3 | 0.765 | 0 | 摩尔分数 | 94.76113 | 0 | 0 | 0 | 3.529141 | 1.709733 | 0 | 100 | 4.313725 | 4.065 | 2.5245 | 0 | 0 | 0 | 0 | 0 | 0 | 0 | 0 | 0 | 0.05238874 | 0.01807948 | 1.900353 | 3.404592e-06 | 0.8490442 | 10.84503 | 1103.323 | 1.983526 | 0.8995049 | 1.111723 | Solution ==> Quenching ==> Deformation ==> Aging ==> Secondary TMP ==> Secondary Aging | 2 | 899.85 | 1 | 45 | 349.85 | 0.5 | 157.4325 | 0.225 | 174.925 | 550 | Y | 282 | N/A | N/A | 37 | 0.9024117 | 0.7579109
346 | 10.2320/jinstmet1952.62.4_301 | Cu-Ni-Si | 0 | 质量分数 | 98.39 | 0 | 0 | 0 | 1.39 | 0.22 | 0 | 摩尔分数 | 98.00512 | 0 | 0 | 0 | 1.499045 | 0.4958317 | 0 | 100 | 6.318182 | 1.61 | 0.3058 | 0 | 0 | 0 | 0 | 0 | 0 | 0 | 0 | 0 | 0.01994876 | 0.01005272 | 1.90015 | 1.476573e-06 | 0.255478 | 10.9503 | 1091.805 | 0.9064396 | 0.9607497 | 1.040854 | Solution ==> Quenching ==> Aging | 0 | 949.85 | 1 | 0 | 499.85 | 2 | 0 | 0 | 999.7 | 450 | N | 61 | N/A | N/A | 37 | -1.939853 | 1.211004
398 | 10.1007/s12540-013-4002-x | Cu-Ni-Si | 0 | 质量分数 | 96.5 | 0 | 0 | 0 | 2.8 | 0.7 | 0 | 摩尔分数 | 95.43555 | 0 | 0 | 0 | 2.998077 | 1.566371 | 0 | 100 | 4 | 3.5 | 1.96 | 0 | 0 | 0 | 0 | 0 | 0 | 0 | 0 | 0 | 0.04564448 | 0.01727039 | 1.9003 | 2.908193e-06 | 0.7780071 | 10.86037 | 1100.884 | 1.786179 | 0.9119386 | 1.096565 | Solution ==> Quenching ==> Deformation ==> Aging ==> Secondary TMP ==> Secondary Aging | 2 | 949.85 | 2 | 75 | 499.85 | 5 | 374.8875 | 3.75 | 2499.25 | 450 | Y | 167 | N/A | N/A | 36 | -0.5765947 | 0.9701996
443 | 10.2320/jinstmet1952.62.4_301 | Cu-Ni-Si | 0 | 质量分数 | 97.12 | 0 | 0 | 0 | 2.32 | 0.56 | 0 | 摩尔分数 | 96.25476 | 0 | 0 | 0 | 2.48945 | 1.255785 | 0 | 100 | 4.142857 | 2.88 | 1.2992 | 0 | 0 | 0 | 0 | 0 | 0 | 0 | 0 | 0 | 0.03745236 | 0.01552471 | 1.900249 | 2.427477e-06 | 0.6275056 | 10.8872 | 1097.977 | 1.526875 | 0.9272754 | 1.078428 | Solution ==> Quenching ==> Aging | 0 | 949.85 | 1 | 0 | 499.85 | 22 | 0 | 0 | 10996.7 | 450 | N | 176 | N/A | N/A | 36 | -0.4608464 | 0.9512924
57 | 10.1016/j.jallcom.2015.11.103 and 10.1515/ntrev-2019-0034 | Cu-Ni-Si | 0 | 质量分数 | 96.6 | 0 | 0 | 0 | 2.8 | 0.6 | 0 | 摩尔分数 | 95.65389 | 0 | 0 | 0 | 3.001826 | 1.344283 | 0 | 100 | 4.666667 | 3.4 | 1.68 | 0 | 0 | 0 | 0 | 0 | 0 | 0 | 0 | 0 | 0.04346108 | 0.01613798 | 1.9003 | 2.911716e-06 | 0.6733114 | 10.87588 | 1100.166 | 1.709977 | 0.9160485 | 1.091645 | Solution ==> Quenching ==> Aging | 0 | 899.85 | 1.5 | 0 | 499.85 | 1 | 0 | 0 | 499.85 | 400 | N | 191 | N/A | N/A | 36 | -0.2679325 | 0.9207577
114 | 10.3390/ma12132076 | Cu-Ni-Si | 0 | 质量分数 | 95.935 | 0 | 0 | 0 | 3.3 | 0.765 | 0 | 摩尔分数 | 94.76113 | 0 | 0 | 0 | 3.529141 | 1.709733 | 0 | 100 | 4.313725 | 4.065 | 2.5245 | 0 | 0 | 0 | 0 | 0 | 0 | 0 | 0 | 0 | 0.05238874 | 0.01807948 | 1.900353 | 3.404592e-06 | 0.8490442 | 10.84503 | 1103.323 | 1.983526 | 0.8995049 | 1.111723 | Solution ==> Quenching ==> Aging | 0 | 899.85 | 1 | 0 | 449.85 | 4 | 0 | 0 | 1799.4 | 450 | N | 214 | N/A | N/A | 36 | 0.02786877 | 0.8765669
465 | 10.1016/j.msea.2016.07.021 | Cu-Ni-Si | 0 | 质量分数 | 97.56 | 0 | 0 | 0 | 1.92 | 0.52 | 0 | 摩尔分数 | 96.771 | 0 | 0 | 0 | 2.061943 | 1.167053 | 0 | 100 | 3.692308 | 2.44 | 0.9984 | 0 | 0 | 0 | 0 | 0 | 0 | 0 | 0 | 0 | 0.03228996 | 0.01490481 | 1.900206 | 2.019427e-06 | 0.5820074 | 10.89769 | 1096.101 | 1.361331 | 0.9370241 | 1.067208 | Solution ==> Quenching ==> Deformation ==> Aging | 1 | 959.85 | 1 | 60 | 449.85 | 0.5 | 269.91 | 0.3 | 224.925 | 510 | N | 220 | N/A | N/A | 36 | 0.1050343 | 0.8656137
314 | 10.2320/jinstmet1952.62.4_301 | Cu-Ni-Si | 0 | 质量分数 | 95.34 | 0 | 0 | 0 | 3.77 | 0.89 | 0 | 摩尔分数 | 93.9908 | 0 | 0 | 0 | 4.023958 | 1.985244 | 0 | 100 | 4.235955 | 4.66 | 3.3553 | 0 | 0 | 0 | 0 | 0 | 0 | 0 | 0 | 0 | 0.06009202 | 0.01942279 | 1.900402 | 3.862036e-06 | 0.9808943 | 10.82079 | 1106.063 | 2.206081 | 0.8854403 | 1.129382 | Solution ==> Quenching ==> Aging | 0 | 949.85 | 1 | 0 | 499.85 | 1 | 0 | 0 | 499.85 | 450 | N | 228 | N/A | N/A | 36 | 0.2079217 | 0.8514093
40 | 10.3390/ma12132076 | Cu-Ni-Si | 0 | 质量分数 | 95.935 | 0 | 0 | 0 | 3.3 | 0.765 | 0 | 摩尔分数 | 94.76113 | 0 | 0 | 0 | 3.529141 | 1.709733 | 0 | 100 | 4.313725 | 4.065 | 2.5245 | 0 | 0 | 0 | 0 | 0 | 0 | 0 | 0 | 0 | 0.05238874 | 0.01807948 | 1.900353 | 3.404592e-06 | 0.8490442 | 10.84503 | 1103.323 | 1.983526 | 0.8995049 | 1.111723 | Solution ==> Quenching ==> Aging | 0 | 899.85 | 1 | 0 | 499.85 | 1 | 0 | 0 | 499.85 | 400 | N | 231 | N/A | N/A | 36 | 0.2465045 | 0.8462047
47 | 10.3390/ma12132076 | Cu-Ni-Si | 0 | 质量分数 | 95.935 | 0 | 0 | 0 | 3.3 | 0.765 | 0 | 摩尔分数 | 94.76113 | 0 | 0 | 0 | 3.529141 | 1.709733 | 0 | 100 | 4.313725 | 4.065 | 2.5245 | 0 | 0 | 0 | 0 | 0 | 0 | 0 | 0 | 0 | 0.05238874 | 0.01807948 | 1.900353 | 3.404592e-06 | 0.8490442 | 10.84503 | 1103.323 | 1.983526 | 0.8995049 | 1.111723 | Solution ==> Quenching ==> Aging | 0 | 899.85 | 1 | 0 | 499.85 | 1 | 0 | 0 | 499.85 | 400 | N | 234 | N/A | N/A | 36 | 0.2850873 | 0.8410685
365 | 10.1016/j.pnsc.2017.06.006 | Cu-Ni-Si | 0 | 质量分数 | 95.75 | 0 | 0 | 0 | 3.32 | 0.93 | 0 | 摩尔分数 | 94.38262 | 0 | 0 | 0 | 3.54318 | 2.074197 | 0 | 100 | 3.569892 | 4.25 | 3.0876 | 0 | 0 | 0 | 0 | 0 | 0 | 0 | 0 | 0 | 0.05617377 | 0.01971173 | 1.900354 | 3.417639e-06 | 1.019163 | 10.81937 | 1104.575 | 2.10594 | 0.8924936 | 1.120456 | Solution ==> Quenching ==> Aging | 0 | 949.85 | 1 | 0 | 449.85 | 4 | 0 | 0 | 1799.4 | 500 | N | 261 | N/A | N/A | 36 | 0.6323322 | 0.7981371
214 | 10.2320/jinstmet1952.62.4_301 | Cu-Ni-Si | 0 | 质量分数 | 98.39 | 0 | 0 | 0 | 1.39 | 0.22 | 0 | 摩尔分数 | 98.00512 | 0 | 0 | 0 | 1.499045 | 0.4958317 | 0 | 100 | 6.318182 | 1.61 | 0.3058 | 0 | 0 | 0 | 0 | 0 | 0 | 0 | 0 | 0 | 0.01994876 | 0.01005272 | 1.90015 | 1.476573e-06 | 0.255478 | 10.9503 | 1091.805 | 0.9064396 | 0.9607497 | 1.040854 | Solution ==> Quenching ==> Aging | 0 | 949.85 | 1 | 0 | 499.85 | 0.033333333 | 0 | 0 | 16.66167 | 450 | N | 60 | N/A | N/A | 36 | -1.952714 | 1.220656
277 | 10.2320/jinstmet1952.62.4_301 | Cu-Ni-Si | 0 | 质量分数 | 98.39 | 0 | 0 | 0 | 1.39 | 0.22 | 0 | 摩尔分数 | 98.00512 | 0 | 0 | 0 | 1.499045 | 0.4958317 | 0 | 100 | 6.318182 | 1.61 | 0.3058 | 0 | 0 | 0 | 0 | 0 | 0 | 0 | 0 | 0 | 0.01994876 | 0.01005272 | 1.90015 | 1.476573e-06 | 0.255478 | 10.9503 | 1091.805 | 0.9064396 | 0.9607497 | 1.040854 | Solution ==> Quenching ==> Aging | 0 | 949.85 | 1 | 0 | 499.85 | 0.333333333 | 0 | 0 | 166.6167 | 450 | N | 60 | N/A | N/A | 36 | -1.952714 | 1.220656
427 | 10.2320/jinstmet1952.62.4_301 | Cu-Ni-Si | 0 | 质量分数 | 98.39 | 0 | 0 | 0 | 1.39 | 0.22 | 0 | 摩尔分数 | 98.00512 | 0 | 0 | 0 | 1.499045 | 0.4958317 | 0 | 100 | 6.318182 | 1.61 | 0.3058 | 0 | 0 | 0 | 0 | 0 | 0 | 0 | 0 | 0 | 0.01994876 | 0.01005272 | 1.90015 | 1.476573e-06 | 0.255478 | 10.9503 | 1091.805 | 0.9064396 | 0.9607497 | 1.040854 | Solution ==> Quenching ==> Aging | 0 | 949.85 | 1 | 0 | 499.85 | 8 | 0 | 0 | 3998.8 | 450 | N | 62 | N/A | N/A | 36 | -1.926992 | 1.215635
392 | 10.2320/jinstmet1952.62.4_301 | Cu-Ni-Si | 0 | 质量分数 | 98.39 | 0 | 0 | 0 | 1.39 | 0.22 | 0 | 摩尔分数 | 98.00512 | 0 | 0 | 0 | 1.499045 | 0.4958317 | 0 | 100 | 6.318182 | 1.61 | 0.3058 | 0 | 0 | 0 | 0 | 0 | 0 | 0 | 0 | 0 | 0.01994876 | 0.01005272 | 1.90015 | 1.476573e-06 | 0.255478 | 10.9503 | 1091.805 | 0.9064396 | 0.9607497 | 1.040854 | Solution ==> Quenching ==> Aging | 0 | 949.85 | 1 | 0 | 499.85 | 4 | 0 | 0 | 1999.4 | 450 | N | 63 | N/A | N/A | 36 | -1.914131 | 1.213128
236 | 10.2320/jinstmet1952.62.4_301 | Cu-Ni-Si | 0 | 质量分数 | 98.39 | 0 | 0 | 0 | 1.39 | 0.22 | 0 | 摩尔分数 | 98.00512 | 0 | 0 | 0 | 1.499045 | 0.4958317 | 0 | 100 | 6.318182 | 1.61 | 0.3058 | 0 | 0 | 0 | 0 | 0 | 0 | 0 | 0 | 0 | 0.01994876 | 0.01005272 | 1.90015 | 1.476573e-06 | 0.255478 | 10.9503 | 1091.805 | 0.9064396 | 0.9607497 | 1.040854 | Solution ==> Quenching ==> Aging | 0 | 949.85 | 1 | 0 | 499.85 | 0.083333333 | 0 | 0 | 41.65417 | 450 | N | 64 | N/A | N/A | 36 | -1.90127 | 1.210624
248 | 10.2320/jinstmet1952.62.4_301 | Cu-Ni-Si | 0 | 质量分数 | 98.39 | 0 | 0 | 0 | 1.39 | 0.22 | 0 | 摩尔分数 | 98.00512 | 0 | 0 | 0 | 1.499045 | 0.4958317 | 0 | 100 | 6.318182 | 1.61 | 0.3058 | 0 | 0 | 0 | 0 | 0 | 0 | 0 | 0 | 0 | 0.01994876 | 0.01005272 | 1.90015 | 1.476573e-06 | 0.255478 | 10.9503 | 1091.805 | 0.9064396 | 0.9607497 | 1.040854 | Solution ==> Quenching ==> Aging | 0 | 949.85 | 1 | 0 | 499.85 | 0.166666667 | 0 | 0 | 83.30833 | 450 | N | 64 | N/A | N/A | 36 | -1.90127 | 1.210624
448 | 10.2320/jinstmet1952.62.4_301 | Cu-Ni-Si | 0 | 质量分数 | 98.39 | 0 | 0 | 0 | 1.39 | 0.22 | 0 | 摩尔分数 | 98.00512 | 0 | 0 | 0 | 1.499045 | 0.4958317 | 0 | 100 | 6.318182 | 1.61 | 0.3058 | 0 | 0 | 0 | 0 | 0 | 0 | 0 | 0 | 0 | 0.01994876 | 0.01005272 | 1.90015 | 1.476573e-06 | 0.255478 | 10.9503 | 1091.805 | 0.9064396 | 0.9607497 | 1.040854 | Solution ==> Quenching ==> Aging | 0 | 949.85 | 1 | 0 | 499.85 | 22 | 0 | 0 | 10996.7 | 450 | N | 64 | N/A | N/A | 36 | -1.90127 | 1.210624
452 | 10.1007/s12540-013-4002-x | Cu-Ni-Si | 0 | 质量分数 | 96.5 | 0 | 0 | 0 | 2.8 | 0.7 | 0 | 摩尔分数 | 95.43555 | 0 | 0 | 0 | 2.998077 | 1.566371 | 0 | 100 | 4 | 3.5 | 1.96 | 0 | 0 | 0 | 0 | 0 | 0 | 0 | 0 | 0 | 0.04564448 | 0.01727039 | 1.9003 | 2.908193e-06 | 0.7780071 | 10.86037 | 1100.884 | 1.786179 | 0.9119386 | 1.096565 | Solution ==> Quenching ==> Deformation ==> Aging ==> Secondary TMP ==> Secondary Aging | 2 | 949.85 | 2 | 75 | 399.85 | 40 | 299.8875 | 30 | 15994 | 550 | Y | 131 | N/A | N/A | 35 | -1.039588 | 1.058067
35 | 10.3390/ma12132076 | Cu-Ni-Si | 0 | 质量分数 | 96.255 | 0 | 0 | 0 | 3.3 | 0.445 | 0 | 摩尔分数 | 95.45818 | 0 | 0 | 0 | 3.543282 | 0.9985359 | 0 | 100 | 7.41573 | 3.745 | 1.4685 | 0 | 0 | 0 | 0 | 0 | 0 | 0 | 0 | 0 | 0.04541818 | 0.01434623 | 1.900354 | 3.417733e-06 | 0.5136209 | 10.89467 | 1101.033 | 1.735294 | 0.9125816 | 1.095792 | Solution ==> Quenching ==> Aging | 0 | 899.85 | 1 | 0 | 499.85 | 1 | 0 | 0 | 499.85 | 400 | N | 139 | N/A | N/A | 35 | -0.9367006 | 1.040057
164 | 10.1016/j.jallcom.2015.11.103 and 10.1515/ntrev-2019-0034 | Cu-Ni-Si | 0 | 质量分数 | 96.6 | 0 | 0 | 0 | 2.8 | 0.6 | 0 | 摩尔分数 | 95.65389 | 0 | 0 | 0 | 3.001826 | 1.344283 | 0 | 100 | 4.666667 | 3.4 | 1.68 | 0 | 0 | 0 | 0 | 0 | 0 | 0 | 0 | 0 | 0.04346108 | 0.01613798 | 1.9003 | 2.911716e-06 | 0.6733114 | 10.87588 | 1100.166 | 1.709977 | 0.9160485 | 1.091645 | Solution ==> Quenching ==> Aging | 0 | 899.85 | 1.5 | 0 | 399.85 | 16 | 0 | 0 | 6397.6 | 500 | N | 141 | N/A | N/A | 35 | -0.9109788 | 1.035596
104 | 10.3390/ma12132076 | Cu-Ni-Si | 0 | 质量分数 | 96.295 | 0 | 0 | 0 | 3.3 | 0.405 | 0 | 摩尔分数 | 95.54571 | 0 | 0 | 0 | 3.545058 | 0.9092352 | 0 | 100 | 8.148148 | 3.705 | 1.3365 | 0 | 0 | 0 | 0 | 0 | 0 | 0 | 0 | 0 | 0.04454293 | 0.01380295 | 1.900355 | 3.419383e-06 | 0.4711556 | 10.9009 | 1100.745 | 1.701577 | 0.9142376 | 1.093808 | Solution ==> Quenching ==> Aging | 0 | 899.85 | 1 | 0 | 499.85 | 4 | 0 | 0 | 1999.4 | 400 | N | 147 | N/A | N/A | 35 | -0.8338132 | 1.022318
70 | 10.3390/ma12132076 | Cu-Ni-Si | 0 | 质量分数 | 96.295 | 0 | 0 | 0 | 3.3 | 0.405 | 0 | 摩尔分数 | 95.54571 | 0 | 0 | 0 | 3.545058 | 0.9092352 | 0 | 100 | 8.148148 | 3.705 | 1.3365 | 0 | 0 | 0 | 0 | 0 | 0 | 0 | 0 | 0 | 0.04454293 | 0.01380295 | 1.900355 | 3.419383e-06 | 0.4711556 | 10.9009 | 1100.745 | 1.701577 | 0.9142376 | 1.093808 | Solution ==> Quenching ==> Aging | 0 | 899.85 | 1 | 0 | 499.85 | 2 | 0 | 0 | 999.7 | 400 | N | 155 | N/A | N/A | 35 | -0.7309258 | 1.004865
45 | 10.3390/ma12132076 | Cu-Ni-Si | 0 | 质量分数 | 96.295 | 0 | 0 | 0 | 3.3 | 0.405 | 0 | 摩尔分数 | 95.54571 | 0 | 0 | 0 | 3.545058 | 0.9092352 | 0 | 100 | 8.148148 | 3.705 | 1.3365 | 0 | 0 | 0 | 0 | 0 | 0 | 0 | 0 | 0 | 0.04454293 | 0.01380295 | 1.900355 | 3.419383e-06 | 0.4711556 | 10.9009 | 1100.745 | 1.701577 | 0.9142376 | 1.093808 | Solution ==> Quenching ==> Aging | 0 | 899.85 | 1 | 0 | 499.85 | 1 | 0 | 0 | 499.85 | 400 | N | 174 | N/A | N/A | 35 | -0.4865682 | 0.9646528
44 | 10.3390/ma12132076 | Cu-Ni-Si | 0 | 质量分数 | 96.255 | 0 | 0 | 0 | 3.3 | 0.445 | 0 | 摩尔分数 | 95.45818 | 0 | 0 | 0 | 3.543282 | 0.9985359 | 0 | 100 | 7.41573 | 3.745 | 1.4685 | 0 | 0 | 0 | 0 | 0 | 0 | 0 | 0 | 0 | 0.04541818 | 0.01434623 | 1.900354 | 3.417733e-06 | 0.5136209 | 10.89467 | 1101.033 | 1.735294 | 0.9125816 | 1.095792 | Solution ==> Quenching ==> Aging | 0 | 899.85 | 1 | 0 | 499.85 | 1 | 0 | 0 | 499.85 | 400 | N | 175 | N/A | N/A | 35 | -0.4737073 | 0.9625876
355 | 10.1007/s12540-013-4002-x | Cu-Ni-Si | 0 | 质量分数 | 96.5 | 0 | 0 | 0 | 2.8 | 0.7 | 0 | 摩尔分数 | 95.43555 | 0 | 0 | 0 | 2.998077 | 1.566371 | 0 | 100 | 4 | 3.5 | 1.96 | 0 | 0 | 0 | 0 | 0 | 0 | 0 | 0 | 0 | 0.04564448 | 0.01727039 | 1.9003 | 2.908193e-06 | 0.7780071 | 10.86037 | 1100.884 | 1.786179 | 0.9119386 | 1.096565 | Solution ==> Quenching ==> Deformation ==> Aging ==> Secondary TMP ==> Secondary Aging | 2 | 949.85 | 2 | 75 | 499.85 | 3 | 374.8875 | 2.25 | 1499.55 | 450 | Y | 175 | N/A | N/A | 35 | -0.4737073 | 0.9625876
317 | 10.2320/jinstmet1952.62.4_301 | Cu-Ni-Si | 0 | 质量分数 | 95.51 | 0 | 0 | 0 | 3.78 | 0.71 | 0 | 摩尔分数 | 94.36906 | 0 | 0 | 0 | 4.043659 | 1.587278 | 0 | 100 | 5.323944 | 4.49 | 2.6838 | 0 | 0 | 0 | 0 | 0 | 0 | 0 | 0 | 0 | 0.05630937 | 0.01761224 | 1.900404 | 3.880147e-06 | 0.7952365 | 10.84845 | 1104.825 | 2.07998 | 0.8924391 | 1.120525 | Solution ==> Quenching ==> Aging | 0 | 949.85 | 1 | 0 | 499.85 | 1 | 0 | 0 | 499.85 | 450 | N | 192 | N/A | N/A | 35 | -0.2550716 | 0.9283269
276 | 10.2320/jinstmet1952.62.4_301 | Cu-Ni-Si | 0 | 质量分数 | 95.51 | 0 | 0 | 0 | 3.78 | 0.71 | 0 | 摩尔分数 | 94.36906 | 0 | 0 | 0 | 4.043659 | 1.587278 | 0 | 100 | 5.323944 | 4.49 | 2.6838 | 0 | 0 | 0 | 0 | 0 | 0 | 0 | 0 | 0 | 0.05630937 | 0.01761224 | 1.900404 | 3.880147e-06 | 0.7952365 | 10.84845 | 1104.825 | 2.07998 | 0.8924391 | 1.120525 | Solution ==> Quenching ==> Aging | 0 | 949.85 | 1 | 0 | 499.85 | 0.333333333 | 0 | 0 | 166.6167 | 450 | N | 200 | N/A | N/A | 35 | -0.1521842 | 0.9127902
17 | 10.3390/ma14081996 | Cu-Ni-Si | 0 | 质量分数 | 95.7 | 0 | 0 | 0 | 3.48 | 0.82 | 0 | 摩尔分数 | 94.45033 | 0 | 0 | 0 | 3.718542 | 1.83113 | 0 | 100 | 4.243902 | 4.3 | 2.8536 | 0 | 0 | 0 | 0 | 0 | 0 | 0 | 0 | 0 | 0.05549672 | 0.01867877 | 1.900372 | 3.580266e-06 | 0.9070937 | 10.83464 | 1104.424 | 2.075053 | 0.8938045 | 1.118813 | Solution ==> Quenching ==> Aging | 0 | 899.85 | 1 | 0 | 499.85 | 0.5 | 0 | 0 | 249.925 | 400 | N | 214 | N/A | N/A | 35 | 0.02786877 | 0.8865809
273 | 10.2320/jinstmet1952.62.4_301 | Cu-Ni-Si | 0 | 质量分数 | 95.34 | 0 | 0 | 0 | 3.77 | 0.89 | 0 | 摩尔分数 | 93.9908 | 0 | 0 | 0 | 4.023958 | 1.985244 | 0 | 100 | 4.235955 | 4.66 | 3.3553 | 0 | 0 | 0 | 0 | 0 | 0 | 0 | 0 | 0 | 0.06009202 | 0.01942279 | 1.900402 | 3.862036e-06 | 0.9808943 | 10.82079 | 1106.063 | 2.206081 | 0.8854403 | 1.129382 | Solution ==> Quenching ==> Aging | 0 | 949.85 | 1 | 0 | 499.85 | 0.333333333 | 0 | 0 | 166.6167 | 450 | N | 222 | N/A | N/A | 35 | 0.1307562 | 0.8722002
476 | 10.1016/j.msea.2016.07.021 | Cu-Ni-Si | 0 | 质量分数 | 97.56 | 0 | 0 | 0 | 1.92 | 0.52 | 0 | 摩尔分数 | 96.771 | 0 | 0 | 0 | 2.061943 | 1.167053 | 0 | 100 | 3.692308 | 2.44 | 0.9984 | 0 | 0 | 0 | 0 | 0 | 0 | 0 | 0 | 0 | 0.03228996 | 0.01490481 | 1.900206 | 2.019427e-06 | 0.5820074 | 10.89769 | 1096.101 | 1.361331 | 0.9370241 | 1.067208 | Solution ==> Quenching ==> Deformation ==> Aging | 1 | 959.85 | 1 | 60 | 424.85 | 1 | 254.91 | 0.6 | 424.85 | 535 | N | 229 | N/A | N/A | 35 | 0.2207826 | 0.8599942
1137 | 10.1038/srep30907 | Cu-Ni-Si | 0 | 质量分数 | 92.62 | 0 | 0 | 0 | 5.94 | 1.44 | 0 | 摩尔分数 | 90.52937 | 0 | 0 | 0 | 6.285981 | 3.184645 | 0 | 100 | 4.125 | 7.38 | 8.5536 | 0 | 0 | 0 | 0 | 0 | 0 | 0 | 0 | 0 | 0.09470626 | 0.02433265 | 1.900629 | 5.890846e-06 | 1.541663 | 10.71422 | 1118.392 | 3.107489 | 0.8245223 | 1.212823 | Solution ==> Quenching ==> Aging | 0 | 979.85 | 2 | 0 | 499.85 | 6 | 0 | 0 | 2999.1 | 480 | N | 258 | N/A | N/A | 35 | 0.5937495 | 0.8135237
366 | 10.1016/j.pnsc.2017.06.006 | Cu-Ni-Si | 0 | 质量分数 | 95.75 | 0 | 0 | 0 | 3.32 | 0.93 | 0 | 摩尔分数 | 94.38262 | 0 | 0 | 0 | 3.54318 | 2.074197 | 0 | 100 | 3.569892 | 4.25 | 3.0876 | 0 | 0 | 0 | 0 | 0 | 0 | 0 | 0 | 0 | 0.05617377 | 0.01971173 | 1.900354 | 3.417639e-06 | 1.019163 | 10.81937 | 1104.575 | 2.10594 | 0.8924936 | 1.120456 | Solution ==> Quenching ==> Aging | 0 | 949.85 | 1 | 0 | 449.85 | 4 | 0 | 0 | 1799.4 | 500 | N | 272 | N/A | N/A | 35 | 0.7738024 | 0.7936886
445 | 10.2320/jinstmet1952.62.4_301 | Cu-Ni-Si | 0 | 质量分数 | 98.35 | 0 | 0 | 0 | 1.38 | 0.27 | 0 | 摩尔分数 | 97.90452 | 0 | 0 | 0 | 1.487337 | 0.6081433 | 0 | 100 | 5.111111 | 1.65 | 0.3726 | 0 | 0 | 0 | 0 | 0 | 0 | 0 | 0 | 0 | 0.0209548 | 0.01097649 | 1.900149 | 1.465215e-06 | 0.3095638 | 10.94256 | 1092.132 | 0.9507405 | 0.9587877 | 1.042984 | Solution ==> Quenching ==> Aging | 0 | 949.85 | 1 | 0 | 499.85 | 22 | 0 | 0 | 10996.7 | 450 | N | 77 | N/A | N/A | 35 | -1.734078 | 1.185783
442 | 10.2320/jinstmet1952.62.4_301 | Cu-Ni-Si | 0 | 质量分数 | 98.29 | 0 | 0 | 0 | 1.38 | 0.33 | 0 | 摩尔分数 | 97.77106 | 0 | 0 | 0 | 1.486216 | 0.7427261 | 0 | 100 | 4.181818 | 1.71 | 0.4554 | 0 | 0 | 0 | 0 | 0 | 0 | 0 | 0 | 0 | 0.02228942 | 0.01199319 | 1.900149 | 1.464128e-06 | 0.3743286 | 10.93315 | 1092.571 | 1.006043 | 0.956194 | 1.045813 | Solution ==> Quenching ==> Aging | 0 | 949.85 | 1 | 0 | 499.85 | 22 | 0 | 0 | 10996.7 | 450 | N | 86 | N/A | N/A | 35 | -1.61833 | 1.163833
430 | 10.1007/s12540-013-4002-x | Cu-Ni-Si | 0 | 质量分数 | 96.5 | 0 | 0 | 0 | 2.8 | 0.7 | 0 | 摩尔分数 | 95.43555 | 0 | 0 | 0 | 2.998077 | 1.566371 | 0 | 100 | 4 | 3.5 | 1.96 | 0 | 0 | 0 | 0 | 0 | 0 | 0 | 0 | 0 | 0.04564448 | 0.01727039 | 1.9003 | 2.908193e-06 | 0.7780071 | 10.86037 | 1100.884 | 1.786179 | 0.9119386 | 1.096565 | Solution ==> Quenching ==> Deformation ==> Aging ==> Secondary TMP ==> Secondary Aging | 2 | 949.85 | 2 | 75 | 449.85 | 10 | 337.3875 | 7.5 | 4498.5 | 500 | Y | 139 | N/A | N/A | 34 | -0.9367006 | 1.04866
152 | 10.1016/j.jallcom.2015.11.103 and 10.1515/ntrev-2019-0034 | Cu-Ni-Si | 0 | 质量分数 | 96.6 | 0 | 0 | 0 | 2.8 | 0.6 | 0 | 摩尔分数 | 95.65389 | 0 | 0 | 0 | 3.001826 | 1.344283 | 0 | 100 | 4.666667 | 3.4 | 1.68 | 0 | 0 | 0 | 0 | 0 | 0 | 0 | 0 | 0 | 0.04346108 | 0.01613798 | 1.9003 | 2.911716e-06 | 0.6733114 | 10.87588 | 1100.166 | 1.709977 | 0.9160485 | 1.091645 | Solution ==> Quenching ==> Aging | 0 | 899.85 | 1.5 | 0 | 399.85 | 8 | 0 | 0 | 3198.8 | 500 | N | 143 | N/A | N/A | 34 | -0.8852569 | 1.039829
90 | 10.1016/j.jallcom.2015.11.103 and 10.1515/ntrev-2019-0034 | Cu-Ni-Si | 0 | 质量分数 | 96.6 | 0 | 0 | 0 | 2.8 | 0.6 | 0 | 摩尔分数 | 95.65389 | 0 | 0 | 0 | 3.001826 | 1.344283 | 0 | 100 | 4.666667 | 3.4 | 1.68 | 0 | 0 | 0 | 0 | 0 | 0 | 0 | 0 | 0 | 0.04346108 | 0.01613798 | 1.9003 | 2.911716e-06 | 0.6733114 | 10.87588 | 1100.166 | 1.709977 | 0.9160485 | 1.091645 | Solution ==> Quenching ==> Aging | 0 | 899.85 | 1.5 | 0 | 449.85 | 2 | 0 | 0 | 899.7 | 450 | N | 165 | N/A | N/A | 34 | -0.6023166 | 0.9925687
247 | 10.2320/jinstmet1952.62.4_301 | Cu-Ni-Si | 0 | 质量分数 | 95.51 | 0 | 0 | 0 | 3.78 | 0.71 | 0 | 摩尔分数 | 94.36906 | 0 | 0 | 0 | 4.043659 | 1.587278 | 0 | 100 | 5.323944 | 4.49 | 2.6838 | 0 | 0 | 0 | 0 | 0 | 0 | 0 | 0 | 0 | 0.05630937 | 0.01761224 | 1.900404 | 3.880147e-06 | 0.7952365 | 10.84845 | 1104.825 | 2.07998 | 0.8924391 | 1.120525 | Solution ==> Quenching ==> Aging | 0 | 949.85 | 1 | 0 | 499.85 | 0.166666667 | 0 | 0 | 83.30833 | 450 | N | 184 | N/A | N/A | 34 | -0.357959 | 0.9537131
320 | 10.2320/jinstmet1952.62.4_301 | Cu-Ni-Si | 0 | 质量分数 | 95.63 | 0 | 0 | 0 | 3.76 | 0.61 | 0 | 摩尔分数 | 94.6072 | 0 | 0 | 0 | 4.027354 | 1.365443 | 0 | 100 | 6.163934 | 4.37 | 2.2936 | 0 | 0 | 0 | 0 | 0 | 0 | 0 | 0 | 0 | 0.05392797 | 0.01650503 | 1.900403 | 3.865158e-06 | 0.6908843 | 10.86415 | 1104.034 | 1.998985 | 0.8968607 | 1.115 | Solution ==> Quenching ==> Aging | 0 | 949.85 | 1 | 0 | 499.85 | 1 | 0 | 0 | 499.85 | 450 | N | 192 | N/A | N/A | 34 | -0.2550716 | 0.937955
232 | 10.2320/jinstmet1952.62.4_301 | Cu-Ni-Si | 0 | 质量分数 | 95.34 | 0 | 0 | 0 | 3.77 | 0.89 | 0 | 摩尔分数 | 93.9908 | 0 | 0 | 0 | 4.023958 | 1.985244 | 0 | 100 | 4.235955 | 4.66 | 3.3553 | 0 | 0 | 0 | 0 | 0 | 0 | 0 | 0 | 0 | 0.06009202 | 0.01942279 | 1.900402 | 3.862036e-06 | 0.9808943 | 10.82079 | 1106.063 | 2.206081 | 0.8854403 | 1.129382 | Solution ==> Quenching ==> Aging | 0 | 949.85 | 1 | 0 | 499.85 | 0.083333333 | 0 | 0 | 41.65417 | 450 | N | 212 | N/A | N/A | 34 | 0.002146916 | 0.900281
244 | 10.2320/jinstmet1952.62.4_301 | Cu-Ni-Si | 0 | 质量分数 | 95.34 | 0 | 0 | 0 | 3.77 | 0.89 | 0 | 摩尔分数 | 93.9908 | 0 | 0 | 0 | 4.023958 | 1.985244 | 0 | 100 | 4.235955 | 4.66 | 3.3553 | 0 | 0 | 0 | 0 | 0 | 0 | 0 | 0 | 0 | 0.06009202 | 0.01942279 | 1.900402 | 3.862036e-06 | 0.9808943 | 10.82079 | 1106.063 | 2.206081 | 0.8854403 | 1.129382 | Solution ==> Quenching ==> Aging | 0 | 949.85 | 1 | 0 | 499.85 | 0.166666667 | 0 | 0 | 83.30833 | 450 | N | 216 | N/A | N/A | 34 | 0.05359062 | 0.8930613
107 | 10.3390/ma12132076 | Cu-Ni-Si | 0 | 质量分数 | 95.835 | 0 | 0 | 0 | 3.3 | 0.865 | 0 | 摩尔分数 | 94.54444 | 0 | 0 | 0 | 3.524745 | 1.93082 | 0 | 100 | 3.815029 | 4.165 | 2.8545 | 0 | 0 | 0 | 0 | 0 | 0 | 0 | 0 | 0 | 0.05455564 | 0.01908478 | 1.900352 | 3.400507e-06 | 0.9523113 | 10.8296 | 1104.035 | 2.054963 | 0.8954802 | 1.116719 | Solution ==> Quenching ==> Aging | 0 | 899.85 | 1 | 0 | 499.85 | 4 | 0 | 0 | 1999.4 | 400 | N | 225 | N/A | N/A | 34 | 0.1693389 | 0.8772273
293 | 10.1016/j.matdes.2021.109929 | Cu-Ni-Si | 0 | 质量分数 | 96.3 | 0 | 0 | 0 | 3 | 0.7 | 0 | 摩尔分数 | 95.22218 | 0 | 0 | 0 | 3.2117 | 1.566115 | 0 | 100 | 4.285714 | 3.7 | 2.1 | 0 | 0 | 0 | 0 | 0 | 0 | 0 | 0 | 0 | 0.04777815 | 0.01731912 | 1.900321 | 3.10855e-06 | 0.7794218 | 10.85825 | 1101.674 | 1.846913 | 0.9080032 | 1.101318 | Solution ==> Quenching ==> Aging | 0 | 949.85 | 3 | 0 | 449.85 | 0.5 | 0 | 0 | 224.925 | 500 | N | 230 | N/A | N/A | 34 | 0.2336436 | 0.868685
15 | 10.3390/ma12132076 | Cu-Ni-Si | 0 | 质量分数 | 95.935 | 0 | 0 | 0 | 3.3 | 0.765 | 0 | 摩尔分数 | 94.76113 | 0 | 0 | 0 | 3.529141 | 1.709733 | 0 | 100 | 4.313725 | 4.065 | 2.5245 | 0 | 0 | 0 | 0 | 0 | 0 | 0 | 0 | 0 | 0.05238874 | 0.01807948 | 1.900353 | 3.404592e-06 | 0.8490442 | 10.84503 | 1103.323 | 1.983526 | 0.8995049 | 1.111723 | Solution ==> Quenching ==> Deformation ==> Aging | 1 | 899.85 | 1 | 60 | 499.85 | 0.5 | 299.91 | 0.3 | 249.925 | 400 | N | 246 | N/A | N/A | 34 | 0.4394184 | 0.8426449
151 | 10.1016/j.matchar.2016.03.017 | Cu-Ni-Si | 0 | 质量分数 | 94.93 | 0 | 0 | 0 | 4.1 | 0.97 | 0 | 摩尔分数 | 93.46838 | 0 | 0 | 0 | 4.37066 | 2.16096 | 0 | 100 | 4.226804 | 5.07 | 3.977 | 0 | 0 | 0 | 0 | 0 | 0 | 0 | 0 | 0 | 0.0653162 | 0.02023304 | 1.900437 | 4.179633e-06 | 1.064562 | 10.80503 | 1107.926 | 2.351303 | 0.876011 | 1.141538 | Solution ==> Quenching ==> Aging | 0 | 899.85 | 3 | 0 | 449.85 | 8 | 0 | 0 | 3598.8 | 450 | N | 268 | N/A | N/A | 34 | 0.7223587 | 0.8103347
1052 | 10.1038/srep30907 | Cu-Ni-Si | 0 | 质量分数 | 92.62 | 0 | 0 | 0 | 5.94 | 1.44 | 0 | 摩尔分数 | 90.52937 | 0 | 0 | 0 | 6.285981 | 3.184645 | 0 | 100 | 4.125 | 7.38 | 8.5536 | 0 | 0 | 0 | 0 | 0 | 0 | 0 | 0 | 0 | 0.09470626 | 0.02433265 | 1.900629 | 5.890846e-06 | 1.541663 | 10.71422 | 1118.392 | 3.107489 | 0.8245223 | 1.212823 | Solution ==> Quenching ==> Aging | 0 | 979.85 | 2 | 0 | 499.85 | 3 | 0 | 0 | 1499.55 | 480 | N | 278 | N/A | N/A | 34 | 0.850968 | 0.7971054
36 | 10.3390/ma12132076 | Cu-Ni-Si | 0 | 质量分数 | 96.295 | 0 | 0 | 0 | 3.3 | 0.405 | 0 | 摩尔分数 | 95.54571 | 0 | 0 | 0 | 3.545058 | 0.9092352 | 0 | 100 | 8.148148 | 3.705 | 1.3365 | 0 | 0 | 0 | 0 | 0 | 0 | 0 | 0 | 0 | 0.04454293 | 0.01380295 | 1.900355 | 3.419383e-06 | 0.4711556 | 10.9009 | 1100.745 | 1.701577 | 0.9142376 | 1.093808 | Solution ==> Quenching ==> Aging | 0 | 899.85 | 1 | 0 | 499.85 | 1 | 0 | 0 | 499.85 | 400 | N | 132 | N/A | N/A | 33 | -1.026727 | 1.072831
249 | 10.2320/jinstmet1952.62.4_301 | Cu-Ni-Si | 0 | 质量分数 | 93.89 | 0 | 0 | 0 | 2.3 | 3.81 | 0 | 摩尔分数 | 89.41837 | 0 | 0 | 0 | 2.371577 | 8.210057 | 0 | 100 | 0.6036745 | 6.11 | 8.763 | 0 | 0 | 0 | 0 | 0 | 0 | 0 | 0 | 0 | 0.1058163 | 0.03697835 | 1.900237 | 2.315333e-06 | 3.688537 | 10.40158 | 1120.446 | 3.275552 | 0.8068674 | 1.239361 | Solution ==> Quenching ==> Aging | 0 | 949.85 | 1 | 0 | 499.85 | 0.166666667 | 0 | 0 | 83.30833 | 450 | N | 138 | N/A | N/A | 33 | -0.9495615 | 1.05954
22 | 10.1016/j.jallcom.2015.11.103 and 10.1515/ntrev-2019-0034 | Cu-Ni-Si | 0 | 质量分数 | 96.6 | 0 | 0 | 0 | 2.8 | 0.6 | 0 | 摩尔分数 | 95.65389 | 0 | 0 | 0 | 3.001826 | 1.344283 | 0 | 100 | 4.666667 | 3.4 | 1.68 | 0 | 0 | 0 | 0 | 0 | 0 | 0 | 0 | 0 | 0.04346108 | 0.01613798 | 1.9003 | 2.911716e-06 | 0.6733114 | 10.87588 | 1100.166 | 1.709977 | 0.9160485 | 1.091645 | Solution ==> Quenching ==> Aging | 0 | 899.85 | 1.5 | 0 | 499.85 | 0.5 | 0 | 0 | 249.925 | 400 | N | 157 | N/A | N/A | 33 | -0.705204 | 1.018503
235 | 10.2320/jinstmet1952.62.4_301 | Cu-Ni-Si | 0 | 质量分数 | 95.51 | 0 | 0 | 0 | 3.78 | 0.71 | 0 | 摩尔分数 | 94.36906 | 0 | 0 | 0 | 4.043659 | 1.587278 | 0 | 100 | 5.323944 | 4.49 | 2.6838 | 0 | 0 | 0 | 0 | 0 | 0 | 0 | 0 | 0 | 0.05630937 | 0.01761224 | 1.900404 | 3.880147e-06 | 0.7952365 | 10.84845 | 1104.825 | 2.07998 | 0.8924391 | 1.120525 | Solution ==> Quenching ==> Aging | 0 | 949.85 | 1 | 0 | 499.85 | 0.083333333 | 0 | 0 | 41.65417 | 450 | N | 185 | N/A | N/A | 33 | -0.3450981 | 0.9612793
138 | 10.3390/ma12132076 | Cu-Ni-Si | 0 | 质量分数 | 95.835 | 0 | 0 | 0 | 3.3 | 0.865 | 0 | 摩尔分数 | 94.54444 | 0 | 0 | 0 | 3.524745 | 1.93082 | 0 | 100 | 3.815029 | 4.165 | 2.8545 | 0 | 0 | 0 | 0 | 0 | 0 | 0 | 0 | 0 | 0.05455564 | 0.01908478 | 1.900352 | 3.400507e-06 | 0.9523113 | 10.8296 | 1104.035 | 2.054963 | 0.8954802 | 1.116719 | Solution ==> Quenching ==> Aging | 0 | 899.85 | 1 | 0 | 499.85 | 8 | 0 | 0 | 3998.8 | 400 | N | 197 | N/A | N/A | 33 | -0.190767 | 0.9380947
80 | 10.3390/ma12132076 | Cu-Ni-Si | 0 | 质量分数 | 95.935 | 0 | 0 | 0 | 3.3 | 0.765 | 0 | 摩尔分数 | 94.76113 | 0 | 0 | 0 | 3.529141 | 1.709733 | 0 | 100 | 4.313725 | 4.065 | 2.5245 | 0 | 0 | 0 | 0 | 0 | 0 | 0 | 0 | 0 | 0.05238874 | 0.01807948 | 1.900353 | 3.404592e-06 | 0.8490442 | 10.84503 | 1103.323 | 1.983526 | 0.8995049 | 1.111723 | Solution ==> Quenching ==> Aging | 0 | 899.85 | 1 | 0 | 449.85 | 2 | 0 | 0 | 899.7 | 450 | N | 199 | N/A | N/A | 33 | -0.1650451 | 0.9343156
449 | 10.2320/jinstmet1952.62.4_301 | Cu-Ni-Si | 0 | 质量分数 | 97.94 | 0 | 0 | 0 | 1.39 | 0.67 | 0 | 摩尔分数 | 97.00786 | 0 | 0 | 0 | 1.490608 | 1.501535 | 0 | 100 | 2.074627 | 2.06 | 0.9313 | 0 | 0 | 0 | 0 | 0 | 0 | 0 | 0 | 0 | 0.02992143 | 0.01657447 | 1.900149 | 1.468389e-06 | 0.7362549 | 10.87999 | 1095.087 | 1.290405 | 0.9415001 | 1.062135 | Solution ==> Quenching ==> Aging | 0 | 949.85 | 1 | 0 | 499.85 | 22.5 | 0 | 0 | 11246.625 | 450 | N | 111 | N/A | N/A | 32 | -1.296807 | 1.128756
429 | 10.1007/s12540-013-4002-x | Cu-Ni-Si | 0 | 质量分数 | 96.5 | 0 | 0 | 0 | 2.8 | 0.7 | 0 | 摩尔分数 | 95.43555 | 0 | 0 | 0 | 2.998077 | 1.566371 | 0 | 100 | 4 | 3.5 | 1.96 | 0 | 0 | 0 | 0 | 0 | 0 | 0 | 0 | 0 | 0.04564448 | 0.01727039 | 1.9003 | 2.908193e-06 | 0.7780071 | 10.86037 | 1100.884 | 1.786179 | 0.9119386 | 1.096565 | Solution ==> Quenching ==> Deformation ==> Aging ==> Secondary TMP ==> Secondary Aging | 2 | 949.85 | 2 | 75 | 399.85 | 10 | 299.8875 | 7.5 | 3998.5 | 550 | Y | 120 | N/A | N/A | 32 | -1.181058 | 1.108276
122 | 10.1016/j.jallcom.2015.11.103 and 10.1515/ntrev-2019-0034 | Cu-Ni-Si | 0 | 质量分数 | 96.6 | 0 | 0 | 0 | 2.8 | 0.6 | 0 | 摩尔分数 | 95.65389 | 0 | 0 | 0 | 3.001826 | 1.344283 | 0 | 100 | 4.666667 | 3.4 | 1.68 | 0 | 0 | 0 | 0 | 0 | 0 | 0 | 0 | 0 | 0.04346108 | 0.01613798 | 1.9003 | 2.911716e-06 | 0.6733114 | 10.87588 | 1100.166 | 1.709977 | 0.9160485 | 1.091645 | Solution ==> Quenching ==> Aging | 0 | 899.85 | 1.5 | 0 | 399.85 | 4 | 0 | 0 | 1599.4 | 500 | N | 135 | N/A | N/A | 32 | -0.9881443 | 1.074851
279 | 10.2320/jinstmet1952.62.4_301 | Cu-Ni-Si | 0 | 质量分数 | 95.63 | 0 | 0 | 0 | 3.76 | 0.61 | 0 | 摩尔分数 | 94.6072 | 0 | 0 | 0 | 4.027354 | 1.365443 | 0 | 100 | 6.163934 | 4.37 | 2.2936 | 0 | 0 | 0 | 0 | 0 | 0 | 0 | 0 | 0 | 0.05392797 | 0.01650503 | 1.900403 | 3.865158e-06 | 0.6908843 | 10.86415 | 1104.034 | 1.998985 | 0.8968607 | 1.115 | Solution ==> Quenching ==> Aging | 0 | 949.85 | 1 | 0 | 499.85 | 0.333333333 | 0 | 0 | 166.6167 | 450 | N | 189 | N/A | N/A | 32 | -0.2936544 | 0.9631572
210 | 10.2320/jinstmet1952.62.4_301 | Cu-Ni-Si | 0 | 质量分数 | 95.34 | 0 | 0 | 0 | 3.77 | 0.89 | 0 | 摩尔分数 | 93.9908 | 0 | 0 | 0 | 4.023958 | 1.985244 | 0 | 100 | 4.235955 | 4.66 | 3.3553 | 0 | 0 | 0 | 0 | 0 | 0 | 0 | 0 | 0 | 0.06009202 | 0.01942279 | 1.900402 | 3.862036e-06 | 0.9808943 | 10.82079 | 1106.063 | 2.206081 | 0.8854403 | 1.129382 | Solution ==> Quenching ==> Aging | 0 | 949.85 | 1 | 0 | 499.85 | 0.033333333 | 0 | 0 | 16.66167 | 450 | N | 203 | N/A | N/A | 32 | -0.1136014 | 0.9368103
13 | 10.3390/ma12132076 | Cu-Ni-Si | 0 | 质量分数 | 95.935 | 0 | 0 | 0 | 3.3 | 0.765 | 0 | 摩尔分数 | 94.76113 | 0 | 0 | 0 | 3.529141 | 1.709733 | 0 | 100 | 4.313725 | 4.065 | 2.5245 | 0 | 0 | 0 | 0 | 0 | 0 | 0 | 0 | 0 | 0.05238874 | 0.01807948 | 1.900353 | 3.404592e-06 | 0.8490442 | 10.84503 | 1103.323 | 1.983526 | 0.8995049 | 1.111723 | Solution ==> Quenching ==> Aging | 0 | 899.85 | 1 | 0 | 499.85 | 0.5 | 0 | 0 | 249.925 | 400 | N | 205 | N/A | N/A | 32 | -0.08787956 | 0.933147
98 | 10.3390/ma12132076 | Cu-Ni-Si | 0 | 质量分数 | 95.835 | 0 | 0 | 0 | 3.3 | 0.865 | 0 | 摩尔分数 | 94.54444 | 0 | 0 | 0 | 3.524745 | 1.93082 | 0 | 100 | 3.815029 | 4.165 | 2.8545 | 0 | 0 | 0 | 0 | 0 | 0 | 0 | 0 | 0 | 0.05455564 | 0.01908478 | 1.900352 | 3.400507e-06 | 0.9523113 | 10.8296 | 1104.035 | 2.054963 | 0.8954802 | 1.116719 | Solution ==> Quenching ==> Aging | 0 | 899.85 | 1 | 0 | 499.85 | 4 | 0 | 0 | 1999.4 | 400 | N | 212 | N/A | N/A | 32 | 0.002146916 | 0.9205329
475 | 10.1016/j.msea.2016.07.021 | Cu-Ni-Si | 0 | 质量分数 | 97.56 | 0 | 0 | 0 | 1.92 | 0.52 | 0 | 摩尔分数 | 96.771 | 0 | 0 | 0 | 2.061943 | 1.167053 | 0 | 100 | 3.692308 | 2.44 | 0.9984 | 0 | 0 | 0 | 0 | 0 | 0 | 0 | 0 | 0 | 0.03228996 | 0.01490481 | 1.900206 | 2.019427e-06 | 0.5820074 | 10.89769 | 1096.101 | 1.361331 | 0.9370241 | 1.067208 | Solution ==> Quenching ==> Deformation ==> Aging | 1 | 959.85 | 1 | 60 | 399.85 | 1 | 239.91 | 0.6 | 399.85 | 560 | N | 214 | N/A | N/A | 32 | 0.02786877 | 0.9169894
73 | 10.3390/ma12132076 | Cu-Ni-Si | 0 | 质量分数 | 95.835 | 0 | 0 | 0 | 3.3 | 0.865 | 0 | 摩尔分数 | 94.54444 | 0 | 0 | 0 | 3.524745 | 1.93082 | 0 | 100 | 3.815029 | 4.165 | 2.8545 | 0 | 0 | 0 | 0 | 0 | 0 | 0 | 0 | 0 | 0.05455564 | 0.01908478 | 1.900352 | 3.400507e-06 | 0.9523113 | 10.8296 | 1104.035 | 2.054963 | 0.8954802 | 1.116719 | Solution ==> Quenching ==> Aging | 0 | 899.85 | 1 | 0 | 499.85 | 2 | 0 | 0 | 999.7 | 400 | N | 234 | 530/MPa | 649/MPa | 32 | 0.2850873 | 0.8831173
8 | 10.3390/ma12132076 | Cu-Ni-Si | 0 | 质量分数 | 95.935 | 0 | 0 | 0 | 3.3 | 0.765 | 0 | 摩尔分数 | 94.76113 | 0 | 0 | 0 | 3.529141 | 1.709733 | 0 | 100 | 4.313725 | 4.065 | 2.5245 | 0 | 0 | 0 | 0 | 0 | 0 | 0 | 0 | 0 | 0.05238874 | 0.01807948 | 1.900353 | 3.404592e-06 | 0.8490442 | 10.84503 | 1103.323 | 1.983526 | 0.8995049 | 1.111723 | Solution ==> Quenching ==> Deformation ==> Aging | 1 | 899.85 | 1 | 60 | 499.85 | 0.25 | 299.91 | 0.15 | 124.9625 | 400 | N | 254 | N/A | N/A | 32 | 0.5423058 | 0.8523206
120 | 10.1016/j.matchar.2016.03.017 | Cu-Ni-Si | 0 | 质量分数 | 94.93 | 0 | 0 | 0 | 4.1 | 0.97 | 0 | 摩尔分数 | 93.46838 | 0 | 0 | 0 | 4.37066 | 2.16096 | 0 | 100 | 4.226804 | 5.07 | 3.977 | 0 | 0 | 0 | 0 | 0 | 0 | 0 | 0 | 0 | 0.0653162 | 0.02023304 | 1.900437 | 4.179633e-06 | 1.064562 | 10.80503 | 1107.926 | 2.351303 | 0.876011 | 1.141538 | Solution ==> Quenching ==> Aging | 0 | 899.85 | 3 | 0 | 449.85 | 4 | 0 | 0 | 1799.4 | 450 | N | 254 | N/A | N/A | 32 | 0.5423058 | 0.8523206
343 | 10.2320/jinstmet1952.62.4_301 | Cu-Ni-Si | 0 | 质量分数 | 98.35 | 0 | 0 | 0 | 1.38 | 0.27 | 0 | 摩尔分数 | 97.90452 | 0 | 0 | 0 | 1.487337 | 0.6081433 | 0 | 100 | 5.111111 | 1.65 | 0.3726 | 0 | 0 | 0 | 0 | 0 | 0 | 0 | 0 | 0 | 0.0209548 | 0.01097649 | 1.900149 | 1.465215e-06 | 0.3095638 | 10.94256 | 1092.132 | 0.9507405 | 0.9587877 | 1.042984 | Solution ==> Quenching ==> Aging | 0 | 949.85 | 1 | 0 | 499.85 | 2 | 0 | 0 | 999.7 | 450 | N | 68 | N/A | N/A | 32 | -1.849826 | 1.230456
390 | 10.2320/jinstmet1952.62.4_301 | Cu-Ni-Si | 0 | 质量分数 | 98.35 | 0 | 0 | 0 | 1.38 | 0.27 | 0 | 摩尔分数 | 97.90452 | 0 | 0 | 0 | 1.487337 | 0.6081433 | 0 | 100 | 5.111111 | 1.65 | 0.3726 | 0 | 0 | 0 | 0 | 0 | 0 | 0 | 0 | 0 | 0.0209548 | 0.01097649 | 1.900149 | 1.465215e-06 | 0.3095638 | 10.94256 | 1092.132 | 0.9507405 | 0.9587877 | 1.042984 | Solution ==> Quenching ==> Aging | 0 | 949.85 | 1 | 0 | 499.85 | 4 | 0 | 0 | 1999.4 | 450 | N | 68 | N/A | N/A | 32 | -1.849826 | 1.230456
211 | 10.2320/jinstmet1952.62.4_301 | Cu-Ni-Si | 0 | 质量分数 | 98.35 | 0 | 0 | 0 | 1.38 | 0.27 | 0 | 摩尔分数 | 97.90452 | 0 | 0 | 0 | 1.487337 | 0.6081433 | 0 | 100 | 5.111111 | 1.65 | 0.3726 | 0 | 0 | 0 | 0 | 0 | 0 | 0 | 0 | 0 | 0.0209548 | 0.01097649 | 1.900149 | 1.465215e-06 | 0.3095638 | 10.94256 | 1092.132 | 0.9507405 | 0.9587877 | 1.042984 | Solution ==> Quenching ==> Aging | 0 | 949.85 | 1 | 0 | 499.85 | 0.033333333 | 0 | 0 | 16.66167 | 450 | N | 69 | N/A | N/A | 32 | -1.836965 | 1.228026
274 | 10.2320/jinstmet1952.62.4_301 | Cu-Ni-Si | 0 | 质量分数 | 98.35 | 0 | 0 | 0 | 1.38 | 0.27 | 0 | 摩尔分数 | 97.90452 | 0 | 0 | 0 | 1.487337 | 0.6081433 | 0 | 100 | 5.111111 | 1.65 | 0.3726 | 0 | 0 | 0 | 0 | 0 | 0 | 0 | 0 | 0 | 0.0209548 | 0.01097649 | 1.900149 | 1.465215e-06 | 0.3095638 | 10.94256 | 1092.132 | 0.9507405 | 0.9587877 | 1.042984 | Solution ==> Quenching ==> Aging | 0 | 949.85 | 1 | 0 | 499.85 | 0.333333333 | 0 | 0 | 166.6167 | 450 | N | 70 | N/A | N/A | 32 | -1.824104 | 1.225598
315 | 10.2320/jinstmet1952.62.4_301 | Cu-Ni-Si | 0 | 质量分数 | 98.35 | 0 | 0 | 0 | 1.38 | 0.27 | 0 | 摩尔分数 | 97.90452 | 0 | 0 | 0 | 1.487337 | 0.6081433 | 0 | 100 | 5.111111 | 1.65 | 0.3726 | 0 | 0 | 0 | 0 | 0 | 0 | 0 | 0 | 0 | 0.0209548 | 0.01097649 | 1.900149 | 1.465215e-06 | 0.3095638 | 10.94256 | 1092.132 | 0.9507405 | 0.9587877 | 1.042984 | Solution ==> Quenching ==> Aging | 0 | 949.85 | 1 | 0 | 499.85 | 1 | 0 | 0 | 499.85 | 450 | N | 70 | N/A | N/A | 32 | -1.824104 | 1.225598
412 | 10.2320/jinstmet1952.62.4_301 | Cu-Ni-Si | 0 | 质量分数 | 98.35 | 0 | 0 | 0 | 1.38 | 0.27 | 0 | 摩尔分数 | 97.90452 | 0 | 0 | 0 | 1.487337 | 0.6081433 | 0 | 100 | 5.111111 | 1.65 | 0.3726 | 0 | 0 | 0 | 0 | 0 | 0 | 0 | 0 | 0 | 0.0209548 | 0.01097649 | 1.900149 | 1.465215e-06 | 0.3095638 | 10.94256 | 1092.132 | 0.9507405 | 0.9587877 | 1.042984 | Solution ==> Quenching ==> Aging | 0 | 949.85 | 1 | 0 | 499.85 | 6 | 0 | 0 | 2999.1 | 450 | N | 72 | N/A | N/A | 32 | -1.798383 | 1.220752
424 | 10.2320/jinstmet1952.62.4_301 | Cu-Ni-Si | 0 | 质量分数 | 98.29 | 0 | 0 | 0 | 1.38 | 0.33 | 0 | 摩尔分数 | 97.77106 | 0 | 0 | 0 | 1.486216 | 0.7427261 | 0 | 100 | 4.181818 | 1.71 | 0.4554 | 0 | 0 | 0 | 0 | 0 | 0 | 0 | 0 | 0 | 0.02228942 | 0.01199319 | 1.900149 | 1.464128e-06 | 0.3743286 | 10.93315 | 1092.571 | 1.006043 | 0.956194 | 1.045813 | Solution ==> Quenching ==> Aging | 0 | 949.85 | 1 | 0 | 499.85 | 8 | 0 | 0 | 3998.8 | 450 | N | 75 | N/A | N/A | 32 | -1.7598 | 1.213504
423 | 10.2320/jinstmet1952.62.4_301 | Cu-Ni-Si | 0 | 质量分数 | 97.94 | 0 | 0 | 0 | 1.39 | 0.67 | 0 | 摩尔分数 | 97.00786 | 0 | 0 | 0 | 1.490608 | 1.501535 | 0 | 100 | 2.074627 | 2.06 | 0.9313 | 0 | 0 | 0 | 0 | 0 | 0 | 0 | 0 | 0 | 0.02992143 | 0.01657447 | 1.900149 | 1.468389e-06 | 0.7362549 | 10.87999 | 1095.087 | 1.290405 | 0.9415001 | 1.062135 | Solution ==> Quenching ==> Aging | 0 | 949.85 | 1 | 0 | 499.85 | 8 | 0 | 0 | 3998.8 | 450 | N | 110 | N/A | N/A | 31 | -1.309667 | 1.139378
437 | 10.1007/s12540-013-4002-x | Cu-Ni-Si | 0 | 质量分数 | 96.5 | 0 | 0 | 0 | 2.8 | 0.7 | 0 | 摩尔分数 | 95.43555 | 0 | 0 | 0 | 2.998077 | 1.566371 | 0 | 100 | 4 | 3.5 | 1.96 | 0 | 0 | 0 | 0 | 0 | 0 | 0 | 0 | 0 | 0.04564448 | 0.01727039 | 1.9003 | 2.908193e-06 | 0.7780071 | 10.86037 | 1100.884 | 1.786179 | 0.9119386 | 1.096565 | Solution ==> Quenching ==> Deformation ==> Aging ==> Secondary TMP ==> Secondary Aging | 2 | 949.85 | 2 | 75 | 399.85 | 20 | 299.8875 | 15 | 7997 | 550 | Y | 112 | N/A | N/A | 31 | -1.283946 | 1.134826
56 | 10.1016/j.jallcom.2015.11.103 and 10.1515/ntrev-2019-0034 | Cu-Ni-Si | 0 | 质量分数 | 96.6 | 0 | 0 | 0 | 2.8 | 0.6 | 0 | 摩尔分数 | 95.65389 | 0 | 0 | 0 | 3.001826 | 1.344283 | 0 | 100 | 4.666667 | 3.4 | 1.68 | 0 | 0 | 0 | 0 | 0 | 0 | 0 | 0 | 0 | 0.04346108 | 0.01613798 | 1.9003 | 2.911716e-06 | 0.6733114 | 10.87588 | 1100.166 | 1.709977 | 0.9160485 | 1.091645 | Solution ==> Quenching ==> Aging | 0 | 899.85 | 1.5 | 0 | 449.85 | 1 | 0 | 0 | 449.85 | 450 | N | 143 | N/A | N/A | 31 | -0.8852569 | 1.066314
46 | 10.3390/ma12132076 | Cu-Ni-Si | 0 | 质量分数 | 95.935 | 0 | 0 | 0 | 3.3 | 0.765 | 0 | 摩尔分数 | 94.76113 | 0 | 0 | 0 | 3.529141 | 1.709733 | 0 | 100 | 4.313725 | 4.065 | 2.5245 | 0 | 0 | 0 | 0 | 0 | 0 | 0 | 0 | 0 | 0.05238874 | 0.01807948 | 1.900353 | 3.404592e-06 | 0.8490442 | 10.84503 | 1103.323 | 1.983526 | 0.8995049 | 1.111723 | Solution ==> Quenching ==> Aging | 0 | 899.85 | 1 | 0 | 449.85 | 1 | 0 | 0 | 449.85 | 450 | N | 172 | N/A | N/A | 31 | -0.5122901 | 1.006142
250 | 10.2320/jinstmet1952.62.4_301 | Cu-Ni-Si | 0 | 质量分数 | 95.63 | 0 | 0 | 0 | 3.76 | 0.61 | 0 | 摩尔分数 | 94.6072 | 0 | 0 | 0 | 4.027354 | 1.365443 | 0 | 100 | 6.163934 | 4.37 | 2.2936 | 0 | 0 | 0 | 0 | 0 | 0 | 0 | 0 | 0 | 0.05392797 | 0.01650503 | 1.900403 | 3.865158e-06 | 0.6908843 | 10.86415 | 1104.034 | 1.998985 | 0.8968607 | 1.115 | Solution ==> Quenching ==> Aging | 0 | 949.85 | 1 | 0 | 499.85 | 0.166666667 | 0 | 0 | 83.30833 | 450 | N | 182 | N/A | N/A | 31 | -0.3836808 | 0.9864028
238 | 10.2320/jinstmet1952.62.4_301 | Cu-Ni-Si | 0 | 质量分数 | 95.63 | 0 | 0 | 0 | 3.76 | 0.61 | 0 | 摩尔分数 | 94.6072 | 0 | 0 | 0 | 4.027354 | 1.365443 | 0 | 100 | 6.163934 | 4.37 | 2.2936 | 0 | 0 | 0 | 0 | 0 | 0 | 0 | 0 | 0 | 0.05392797 | 0.01650503 | 1.900403 | 3.865158e-06 | 0.6908843 | 10.86415 | 1104.034 | 1.998985 | 0.8968607 | 1.115 | Solution ==> Quenching ==> Aging | 0 | 949.85 | 1 | 0 | 499.85 | 0.083333333 | 0 | 0 | 41.65417 | 450 | N | 185 | N/A | N/A | 31 | -0.3450981 | 0.9805906
10 | 10.3390/ma14081996 | Cu-Ni-Si | 0 | 质量分数 | 95.7 | 0 | 0 | 0 | 3.48 | 0.82 | 0 | 摩尔分数 | 94.45033 | 0 | 0 | 0 | 3.718542 | 1.83113 | 0 | 100 | 4.243902 | 4.3 | 2.8536 | 0 | 0 | 0 | 0 | 0 | 0 | 0 | 0 | 0 | 0.05549672 | 0.01867877 | 1.900372 | 3.580266e-06 | 0.9070937 | 10.83464 | 1104.424 | 2.075053 | 0.8938045 | 1.118813 | Solution ==> Quenching ==> Aging | 0 | 899.85 | 1 | 0 | 499.85 | 0.25 | 0 | 0 | 124.9625 | 400 | N | 201 | N/A | N/A | 31 | -0.1393233 | 0.9504973
30 | 10.3390/ma12132076 | Cu-Ni-Si | 0 | 质量分数 | 95.835 | 0 | 0 | 0 | 3.3 | 0.865 | 0 | 摩尔分数 | 94.54444 | 0 | 0 | 0 | 3.524745 | 1.93082 | 0 | 100 | 3.815029 | 4.165 | 2.8545 | 0 | 0 | 0 | 0 | 0 | 0 | 0 | 0 | 0 | 0.05455564 | 0.01908478 | 1.900352 | 3.400507e-06 | 0.9523113 | 10.8296 | 1104.035 | 2.054963 | 0.8954802 | 1.116719 | Solution ==> Quenching ==> Aging | 0 | 899.85 | 1 | 0 | 499.85 | 1 | 0 | 0 | 499.85 | 400 | N | 218 | N/A | N/A | 31 | 0.07931247 | 0.9203146
64 | 10.3390/ma12132076 | Cu-Ni-Si | 0 | 质量分数 | 95.835 | 0 | 0 | 0 | 3.3 | 0.865 | 0 | 摩尔分数 | 94.54444 | 0 | 0 | 0 | 3.524745 | 1.93082 | 0 | 100 | 3.815029 | 4.165 | 2.8545 | 0 | 0 | 0 | 0 | 0 | 0 | 0 | 0 | 0 | 0.05455564 | 0.01908478 | 1.900352 | 3.400507e-06 | 0.9523113 | 10.8296 | 1104.035 | 2.054963 | 0.8954802 | 1.116719 | Solution ==> Quenching ==> Aging | 0 | 899.85 | 1 | 0 | 499.85 | 2 | 0 | 0 | 999.7 | 400 | N | 226 | N/A | N/A | 31 | 0.1821999 | 0.9068012
233 | 10.2320/jinstmet1952.62.4_301 | Cu-Ni-Si | 0 | 质量分数 | 98.35 | 0 | 0 | 0 | 1.38 | 0.27 | 0 | 摩尔分数 | 97.90452 | 0 | 0 | 0 | 1.487337 | 0.6081433 | 0 | 100 | 5.111111 | 1.65 | 0.3726 | 0 | 0 | 0 | 0 | 0 | 0 | 0 | 0 | 0 | 0.0209548 | 0.01097649 | 1.900149 | 1.465215e-06 | 0.3095638 | 10.94256 | 1092.132 | 0.9507405 | 0.9587877 | 1.042984 | Solution ==> Quenching ==> Aging | 0 | 949.85 | 1 | 0 | 499.85 | 0.083333333 | 0 | 0 | 41.65417 | 450 | N | 66 | N/A | N/A | 31 | -1.875548 | 1.242954
245 | 10.2320/jinstmet1952.62.4_301 | Cu-Ni-Si | 0 | 质量分数 | 98.35 | 0 | 0 | 0 | 1.38 | 0.27 | 0 | 摩尔分数 | 97.90452 | 0 | 0 | 0 | 1.487337 | 0.6081433 | 0 | 100 | 5.111111 | 1.65 | 0.3726 | 0 | 0 | 0 | 0 | 0 | 0 | 0 | 0 | 0 | 0.0209548 | 0.01097649 | 1.900149 | 1.465215e-06 | 0.3095638 | 10.94256 | 1092.132 | 0.9507405 | 0.9587877 | 1.042984 | Solution ==> Quenching ==> Aging | 0 | 949.85 | 1 | 0 | 499.85 | 0.166666667 | 0 | 0 | 83.30833 | 450 | N | 69 | N/A | N/A | 31 | -1.836965 | 1.2357
387 | 10.2320/jinstmet1952.62.4_301 | Cu-Ni-Si | 0 | 质量分数 | 98.29 | 0 | 0 | 0 | 1.38 | 0.33 | 0 | 摩尔分数 | 97.77106 | 0 | 0 | 0 | 1.486216 | 0.7427261 | 0 | 100 | 4.181818 | 1.71 | 0.4554 | 0 | 0 | 0 | 0 | 0 | 0 | 0 | 0 | 0 | 0.02228942 | 0.01199319 | 1.900149 | 1.464128e-06 | 0.3743286 | 10.93315 | 1092.571 | 1.006043 | 0.956194 | 1.045813 | Solution ==> Quenching ==> Aging | 0 | 949.85 | 1 | 0 | 499.85 | 4 | 0 | 0 | 1999.4 | 450 | N | 69 | N/A | N/A | 31 | -1.836965 | 1.2357
230 | 10.2320/jinstmet1952.62.4_301 | Cu-Ni-Si | 0 | 质量分数 | 98.29 | 0 | 0 | 0 | 1.38 | 0.33 | 0 | 摩尔分数 | 97.77106 | 0 | 0 | 0 | 1.486216 | 0.7427261 | 0 | 100 | 4.181818 | 1.71 | 0.4554 | 0 | 0 | 0 | 0 | 0 | 0 | 0 | 0 | 0 | 0.02228942 | 0.01199319 | 1.900149 | 1.464128e-06 | 0.3743286 | 10.93315 | 1092.571 | 1.006043 | 0.956194 | 1.045813 | Solution ==> Quenching ==> Aging | 0 | 949.85 | 1 | 0 | 499.85 | 0.083333333 | 0 | 0 | 41.65417 | 450 | N | 70 | N/A | N/A | 31 | -1.824104 | 1.233287
242 | 10.2320/jinstmet1952.62.4_301 | Cu-Ni-Si | 0 | 质量分数 | 98.29 | 0 | 0 | 0 | 1.38 | 0.33 | 0 | 摩尔分数 | 97.77106 | 0 | 0 | 0 | 1.486216 | 0.7427261 | 0 | 100 | 4.181818 | 1.71 | 0.4554 | 0 | 0 | 0 | 0 | 0 | 0 | 0 | 0 | 0 | 0.02228942 | 0.01199319 | 1.900149 | 1.464128e-06 | 0.3743286 | 10.93315 | 1092.571 | 1.006043 | 0.956194 | 1.045813 | Solution ==> Quenching ==> Aging | 0 | 949.85 | 1 | 0 | 499.85 | 0.166666667 | 0 | 0 | 83.30833 | 450 | N | 70 | N/A | N/A | 31 | -1.824104 | 1.233287
89 | 10.1016/j.jallcom.2015.11.103 and 10.1515/ntrev-2019-0034 | Cu-Ni-Si | 0 | 质量分数 | 96.6 | 0 | 0 | 0 | 2.8 | 0.6 | 0 | 摩尔分数 | 95.65389 | 0 | 0 | 0 | 3.001826 | 1.344283 | 0 | 100 | 4.666667 | 3.4 | 1.68 | 0 | 0 | 0 | 0 | 0 | 0 | 0 | 0 | 0 | 0.04346108 | 0.01613798 | 1.9003 | 2.911716e-06 | 0.6733114 | 10.87588 | 1100.166 | 1.709977 | 0.9160485 | 1.091645 | Solution ==> Quenching ==> Aging | 0 | 899.85 | 1.5 | 0 | 399.85 | 2 | 0 | 0 | 799.7 | 500 | N | 120 | N/A | N/A | 30 | -1.181058 | 1.125345
234 | 10.2320/jinstmet1952.62.4_301 | Cu-Ni-Si | 0 | 质量分数 | 97.24 | 0 | 0 | 0 | 2.31 | 0.45 | 0 | 摩尔分数 | 96.50733 | 0 | 0 | 0 | 2.482157 | 1.010512 | 0 | 100 | 5.133333 | 2.76 | 1.0395 | 0 | 0 | 0 | 0 | 0 | 0 | 0 | 0 | 0 | 0.03492669 | 0.01410114 | 1.900248 | 2.420546e-06 | 0.5108414 | 10.90444 | 1097.142 | 1.434009 | 0.9320847 | 1.072864 | Solution ==> Quenching ==> Aging | 0 | 949.85 | 1 | 0 | 499.85 | 0.083333333 | 0 | 0 | 41.65417 | 450 | N | 125 | N/A | N/A | 30 | -1.116754 | 1.114274
213 | 10.2320/jinstmet1952.62.4_301 | Cu-Ni-Si | 0 | 质量分数 | 95.51 | 0 | 0 | 0 | 3.78 | 0.71 | 0 | 摩尔分数 | 94.36906 | 0 | 0 | 0 | 4.043659 | 1.587278 | 0 | 100 | 5.323944 | 4.49 | 2.6838 | 0 | 0 | 0 | 0 | 0 | 0 | 0 | 0 | 0 | 0.05630937 | 0.01761224 | 1.900404 | 3.880147e-06 | 0.7952365 | 10.84845 | 1104.825 | 2.07998 | 0.8924391 | 1.120525 | Solution ==> Quenching ==> Aging | 0 | 949.85 | 1 | 0 | 499.85 | 0.033333333 | 0 | 0 | 16.66167 | 450 | N | 179 | N/A | N/A | 30 | -0.4222636 | 1.001904
39 | 10.3390/ma12132076 | Cu-Ni-Si | 0 | 质量分数 | 95.835 | 0 | 0 | 0 | 3.3 | 0.865 | 0 | 摩尔分数 | 94.54444 | 0 | 0 | 0 | 3.524745 | 1.93082 | 0 | 100 | 3.815029 | 4.165 | 2.8545 | 0 | 0 | 0 | 0 | 0 | 0 | 0 | 0 | 0 | 0.05455564 | 0.01908478 | 1.900352 | 3.400507e-06 | 0.9523113 | 10.8296 | 1104.035 | 2.054963 | 0.8954802 | 1.116719 | Solution ==> Quenching ==> Aging | 0 | 899.85 | 1 | 0 | 499.85 | 1 | 0 | 0 | 499.85 | 400 | N | 233 | N/A | N/A | 30 | 0.2722263 | 0.9060304
312 | 10.2320/jinstmet1952.62.4_301 | Cu-Ni-Si | 0 | 质量分数 | 98.29 | 0 | 0 | 0 | 1.38 | 0.33 | 0 | 摩尔分数 | 97.77106 | 0 | 0 | 0 | 1.486216 | 0.7427261 | 0 | 100 | 4.181818 | 1.71 | 0.4554 | 0 | 0 | 0 | 0 | 0 | 0 | 0 | 0 | 0 | 0.02228942 | 0.01199319 | 1.900149 | 1.464128e-06 | 0.3743286 | 10.93315 | 1092.571 | 1.006043 | 0.956194 | 1.045813 | Solution ==> Quenching ==> Aging | 0 | 949.85 | 1 | 0 | 499.85 | 1 | 0 | 0 | 499.85 | 450 | N | 66 | N/A | N/A | 30 | -1.875548 | 1.250661
271 | 10.2320/jinstmet1952.62.4_301 | Cu-Ni-Si | 0 | 质量分数 | 98.29 | 0 | 0 | 0 | 1.38 | 0.33 | 0 | 摩尔分数 | 97.77106 | 0 | 0 | 0 | 1.486216 | 0.7427261 | 0 | 100 | 4.181818 | 1.71 | 0.4554 | 0 | 0 | 0 | 0 | 0 | 0 | 0 | 0 | 0 | 0.02228942 | 0.01199319 | 1.900149 | 1.464128e-06 | 0.3743286 | 10.93315 | 1092.571 | 1.006043 | 0.956194 | 1.045813 | Solution ==> Quenching ==> Aging | 0 | 949.85 | 1 | 0 | 499.85 | 0.333333333 | 0 | 0 | 166.6167 | 450 | N | 67 | N/A | N/A | 30 | -1.862687 | 1.248255
340 | 10.2320/jinstmet1952.62.4_301 | Cu-Ni-Si | 0 | 质量分数 | 98.29 | 0 | 0 | 0 | 1.38 | 0.33 | 0 | 摩尔分数 | 97.77106 | 0 | 0 | 0 | 1.486216 | 0.7427261 | 0 | 100 | 4.181818 | 1.71 | 0.4554 | 0 | 0 | 0 | 0 | 0 | 0 | 0 | 0 | 0 | 0.02228942 | 0.01199319 | 1.900149 | 1.464128e-06 | 0.3743286 | 10.93315 | 1092.571 | 1.006043 | 0.956194 | 1.045813 | Solution ==> Quenching ==> Aging | 0 | 949.85 | 1 | 0 | 499.85 | 2 | 0 | 0 | 999.7 | 450 | N | 68 | N/A | N/A | 30 | -1.849826 | 1.245852
208 | 10.2320/jinstmet1952.62.4_301 | Cu-Ni-Si | 0 | 质量分数 | 98.29 | 0 | 0 | 0 | 1.38 | 0.33 | 0 | 摩尔分数 | 97.77106 | 0 | 0 | 0 | 1.486216 | 0.7427261 | 0 | 100 | 4.181818 | 1.71 | 0.4554 | 0 | 0 | 0 | 0 | 0 | 0 | 0 | 0 | 0 | 0.02228942 | 0.01199319 | 1.900149 | 1.464128e-06 | 0.3743286 | 10.93315 | 1092.571 | 1.006043 | 0.956194 | 1.045813 | Solution ==> Quenching ==> Aging | 0 | 949.85 | 1 | 0 | 499.85 | 0.033333333 | 0 | 0 | 16.66167 | 450 | N | 70 | N/A | N/A | 30 | -1.824104 | 1.241054
237 | 10.2320/jinstmet1952.62.4_301 | Cu-Ni-Si | 0 | 质量分数 | 93.89 | 0 | 0 | 0 | 2.3 | 3.81 | 0 | 摩尔分数 | 89.41837 | 0 | 0 | 0 | 2.371577 | 8.210057 | 0 | 100 | 0.6036745 | 6.11 | 8.763 | 0 | 0 | 0 | 0 | 0 | 0 | 0 | 0 | 0 | 0.1058163 | 0.03697835 | 1.900237 | 2.315333e-06 | 3.688537 | 10.40158 | 1120.446 | 3.275552 | 0.8068674 | 1.239361 | Solution ==> Quenching ==> Aging | 0 | 949.85 | 1 | 0 | 499.85 | 0.083333333 | 0 | 0 | 41.65417 | 450 | N | 107 | N/A | N/A | 29 | -1.34825 | 1.163013
396 | 10.1007/s12540-013-4002-x | Cu-Ni-Si | 0 | 质量分数 | 96.5 | 0 | 0 | 0 | 2.8 | 0.7 | 0 | 摩尔分数 | 95.43555 | 0 | 0 | 0 | 2.998077 | 1.566371 | 0 | 100 | 4 | 3.5 | 1.96 | 0 | 0 | 0 | 0 | 0 | 0 | 0 | 0 | 0 | 0.04564448 | 0.01727039 | 1.9003 | 2.908193e-06 | 0.7780071 | 10.86037 | 1100.884 | 1.786179 | 0.9119386 | 1.096565 | Solution ==> Quenching ==> Deformation ==> Aging ==> Secondary TMP ==> Secondary Aging | 2 | 949.85 | 2 | 75 | 399.85 | 5 | 299.8875 | 3.75 | 1999.25 | 550 | Y | 107 | N/A | N/A | 29 | -1.34825 | 1.163013
21 | 10.1016/j.jallcom.2015.11.103 and 10.1515/ntrev-2019-0034 | Cu-Ni-Si | 0 | 质量分数 | 96.6 | 0 | 0 | 0 | 2.8 | 0.6 | 0 | 摩尔分数 | 95.65389 | 0 | 0 | 0 | 3.001826 | 1.344283 | 0 | 100 | 4.666667 | 3.4 | 1.68 | 0 | 0 | 0 | 0 | 0 | 0 | 0 | 0 | 0 | 0.04346108 | 0.01613798 | 1.9003 | 2.911716e-06 | 0.6733114 | 10.87588 | 1100.166 | 1.709977 | 0.9160485 | 1.091645 | Solution ==> Quenching ==> Aging | 0 | 899.85 | 1.5 | 0 | 449.85 | 0.5 | 0 | 0 | 224.925 | 450 | N | 126 | N/A | N/A | 29 | -1.103893 | 1.120819
397 | 10.1007/s12540-013-4002-x | Cu-Ni-Si | 0 | 质量分数 | 96.5 | 0 | 0 | 0 | 2.8 | 0.7 | 0 | 摩尔分数 | 95.43555 | 0 | 0 | 0 | 2.998077 | 1.566371 | 0 | 100 | 4 | 3.5 | 1.96 | 0 | 0 | 0 | 0 | 0 | 0 | 0 | 0 | 0 | 0.04564448 | 0.01727039 | 1.9003 | 2.908193e-06 | 0.7780071 | 10.86037 | 1100.884 | 1.786179 | 0.9119386 | 1.096565 | Solution ==> Quenching ==> Deformation ==> Aging ==> Secondary TMP ==> Secondary Aging | 2 | 949.85 | 2 | 75 | 449.85 | 5 | 337.3875 | 3.75 | 2249.25 | 500 | Y | 127 | N/A | N/A | 29 | -1.091032 | 1.118639
216 | 10.2320/jinstmet1952.62.4_301 | Cu-Ni-Si | 0 | 质量分数 | 95.63 | 0 | 0 | 0 | 3.76 | 0.61 | 0 | 摩尔分数 | 94.6072 | 0 | 0 | 0 | 4.027354 | 1.365443 | 0 | 100 | 6.163934 | 4.37 | 2.2936 | 0 | 0 | 0 | 0 | 0 | 0 | 0 | 0 | 0 | 0.05392797 | 0.01650503 | 1.900403 | 3.865158e-06 | 0.6908843 | 10.86415 | 1104.034 | 1.998985 | 0.8968607 | 1.115 | Solution ==> Quenching ==> Aging | 0 | 949.85 | 1 | 0 | 499.85 | 0.033333333 | 0 | 0 | 16.66167 | 450 | N | 175 | N/A | N/A | 29 | -0.4737073 | 1.01935
457 | 10.1016/j.msea.2016.07.021 | Cu-Ni-Si | 0 | 质量分数 | 97.56 | 0 | 0 | 0 | 1.92 | 0.52 | 0 | 摩尔分数 | 96.771 | 0 | 0 | 0 | 2.061943 | 1.167053 | 0 | 100 | 3.692308 | 2.44 | 0.9984 | 0 | 0 | 0 | 0 | 0 | 0 | 0 | 0 | 0 | 0.03228996 | 0.01490481 | 1.900206 | 2.019427e-06 | 0.5820074 | 10.89769 | 1096.101 | 1.361331 | 0.9370241 | 1.067208 | Solution ==> Quenching ==> Deformation ==> Aging | 1 | 959.85 | 1 | 60 | 449.85 | 0.167 | 269.91 | 0.1002 | 75.12495 | 510 | N | 218 | N/A | N/A | 29 | 0.07931247 | 0.9411317
86 | 10.1016/j.matchar.2016.03.017 | Cu-Ni-Si | 0 | 质量分数 | 94.93 | 0 | 0 | 0 | 4.1 | 0.97 | 0 | 摩尔分数 | 93.46838 | 0 | 0 | 0 | 4.37066 | 2.16096 | 0 | 100 | 4.226804 | 5.07 | 3.977 | 0 | 0 | 0 | 0 | 0 | 0 | 0 | 0 | 0 | 0.0653162 | 0.02023304 | 1.900437 | 4.179633e-06 | 1.064562 | 10.80503 | 1107.926 | 2.351303 | 0.876011 | 1.141538 | Solution ==> Quenching ==> Aging | 0 | 899.85 | 3 | 0 | 449.85 | 2 | 0 | 0 | 899.7 | 450 | N | 237 | N/A | N/A | 29 | 0.32367 | 0.910525
7 | 10.3390/ma12132076 | Cu-Ni-Si | 0 | 质量分数 | 95.935 | 0 | 0 | 0 | 3.3 | 0.765 | 0 | 摩尔分数 | 94.76113 | 0 | 0 | 0 | 3.529141 | 1.709733 | 0 | 100 | 4.313725 | 4.065 | 2.5245 | 0 | 0 | 0 | 0 | 0 | 0 | 0 | 0 | 0 | 0.05238874 | 0.01807948 | 1.900353 | 3.404592e-06 | 0.8490442 | 10.84503 | 1103.323 | 1.983526 | 0.8995049 | 1.111723 | Solution ==> Quenching ==> Deformation ==> Aging | 1 | 899.85 | 1 | 60 | 449.85 | 0.25 | 269.91 | 0.15 | 112.4625 | 450 | N | 246 | N/A | N/A | 29 | 0.4394184 | 0.8969848
157 | 10.1016/j.jallcom.2005.09.037 | Cu-Ni-Si | 0 | 质量分数 | 96.7 | 0 | 0 | 0 | 2.42 | 0.88 | 0 | 摩尔分数 | 95.44847 | 0 | 0 | 0 | 2.586186 | 1.965346 | 0 | 100 | 2.75 | 3.3 | 2.1296 | 0 | 0 | 0 | 0 | 0 | 0 | 0 | 0 | 0 | 0.04551532 | 0.01904511 | 1.900259 | 2.519302e-06 | 0.9621699 | 10.83656 | 1100.672 | 1.797624 | 0.9120961 | 1.096376 | Solution ==> Quenching ==> Deformation ==> Aging | 1 | 899.85 | 27.77 | 50 | 446.85 | 11.11 | 223.425 | 5.555 | 4964.5035 | 453 | N | 275 | N/A | N/A | 29 | 0.8123852 | 0.857957
949 | 10.1038/srep30907 | Cu-Ni-Si | 0 | 质量分数 | 92.62 | 0 | 0 | 0 | 5.94 | 1.44 | 0 | 摩尔分数 | 90.52937 | 0 | 0 | 0 | 6.285981 | 3.184645 | 0 | 100 | 4.125 | 7.38 | 8.5536 | 0 | 0 | 0 | 0 | 0 | 0 | 0 | 0 | 0 | 0.09470626 | 0.02433265 | 1.900629 | 5.890846e-06 | 1.541663 | 10.71422 | 1118.392 | 3.107489 | 0.8245223 | 1.212823 | Solution ==> Quenching ==> Aging | 0 | 979.85 | 2 | 0 | 499.85 | 1 | 0 | 0 | 499.85 | 480 | N | 296 | N/A | N/A | 29 | 1.082465 | 0.8344896
322 | 10.1007/s12540-013-4002-x | Cu-Ni-Si | 0 | 质量分数 | 96.5 | 0 | 0 | 0 | 2.8 | 0.7 | 0 | 摩尔分数 | 95.43555 | 0 | 0 | 0 | 2.998077 | 1.566371 | 0 | 100 | 4 | 3.5 | 1.96 | 0 | 0 | 0 | 0 | 0 | 0 | 0 | 0 | 0 | 0.04564448 | 0.01727039 | 1.9003 | 2.908193e-06 | 0.7780071 | 10.86037 | 1100.884 | 1.786179 | 0.9119386 | 1.096565 | Solution ==> Quenching ==> Deformation ==> Aging ==> Secondary TMP ==> Secondary Aging | 2 | 949.85 | 2 | 75 | 449.85 | 1 | 337.3875 | 0.75 | 449.85 | 500 | Y | 102 | N/A | N/A | 28 | -1.412555 | 1.182764
353 | 10.1007/s12540-013-4002-x | Cu-Ni-Si | 0 | 质量分数 | 96.5 | 0 | 0 | 0 | 2.8 | 0.7 | 0 | 摩尔分数 | 95.43555 | 0 | 0 | 0 | 2.998077 | 1.566371 | 0 | 100 | 4 | 3.5 | 1.96 | 0 | 0 | 0 | 0 | 0 | 0 | 0 | 0 | 0 | 0.04564448 | 0.01727039 | 1.9003 | 2.908193e-06 | 0.7780071 | 10.86037 | 1100.884 | 1.786179 | 0.9119386 | 1.096565 | Solution ==> Quenching ==> Deformation ==> Aging ==> Secondary TMP ==> Secondary Aging | 2 | 949.85 | 2 | 75 | 399.85 | 3 | 299.8875 | 2.25 | 1199.55 | 550 | Y | 106 | N/A | N/A | 28 | -1.361111 | 1.173755
384 | 10.2320/jinstmet1952.62.4_301 | Cu-Ni-Si | 0 | 质量分数 | 97.94 | 0 | 0 | 0 | 1.39 | 0.67 | 0 | 摩尔分数 | 97.00786 | 0 | 0 | 0 | 1.490608 | 1.501535 | 0 | 100 | 2.074627 | 2.06 | 0.9313 | 0 | 0 | 0 | 0 | 0 | 0 | 0 | 0 | 0 | 0.02992143 | 0.01657447 | 1.900149 | 1.468389e-06 | 0.7362549 | 10.87999 | 1095.087 | 1.290405 | 0.9415001 | 1.062135 | Solution ==> Quenching ==> Aging | 0 | 949.85 | 1 | 0 | 499.85 | 4 | 0 | 0 | 1999.4 | 450 | N | 116 | N/A | N/A | 28 | -1.232502 | 1.151499
354 | 10.1007/s12540-013-4002-x | Cu-Ni-Si | 0 | 质量分数 | 96.5 | 0 | 0 | 0 | 2.8 | 0.7 | 0 | 摩尔分数 | 95.43555 | 0 | 0 | 0 | 2.998077 | 1.566371 | 0 | 100 | 4 | 3.5 | 1.96 | 0 | 0 | 0 | 0 | 0 | 0 | 0 | 0 | 0 | 0.04564448 | 0.01727039 | 1.9003 | 2.908193e-06 | 0.7780071 | 10.86037 | 1100.884 | 1.786179 | 0.9119386 | 1.096565 | Solution ==> Quenching ==> Deformation ==> Aging ==> Secondary TMP ==> Secondary Aging | 2 | 949.85 | 2 | 75 | 449.85 | 3 | 337.3875 | 2.25 | 1349.55 | 500 | Y | 129 | N/A | N/A | 28 | -1.06531 | 1.123159
12 | 10.3390/ma12132076 | Cu-Ni-Si | 0 | 质量分数 | 95.935 | 0 | 0 | 0 | 3.3 | 0.765 | 0 | 摩尔分数 | 94.76113 | 0 | 0 | 0 | 3.529141 | 1.709733 | 0 | 100 | 4.313725 | 4.065 | 2.5245 | 0 | 0 | 0 | 0 | 0 | 0 | 0 | 0 | 0 | 0.05238874 | 0.01807948 | 1.900353 | 3.404592e-06 | 0.8490442 | 10.84503 | 1103.323 | 1.983526 | 0.8995049 | 1.111723 | Solution ==> Quenching ==> Aging | 0 | 899.85 | 1 | 0 | 449.85 | 0.5 | 0 | 0 | 224.925 | 450 | N | 151 | N/A | N/A | 28 | -0.7823695 | 1.076865
6 | 10.3390/ma12132076 | Cu-Ni-Si | 0 | 质量分数 | 95.935 | 0 | 0 | 0 | 3.3 | 0.765 | 0 | 摩尔分数 | 94.76113 | 0 | 0 | 0 | 3.529141 | 1.709733 | 0 | 100 | 4.313725 | 4.065 | 2.5245 | 0 | 0 | 0 | 0 | 0 | 0 | 0 | 0 | 0 | 0.05238874 | 0.01807948 | 1.900353 | 3.404592e-06 | 0.8490442 | 10.84503 | 1103.323 | 1.983526 | 0.8995049 | 1.111723 | Solution ==> Quenching ==> Aging | 0 | 899.85 | 1 | 0 | 499.85 | 0.25 | 0 | 0 | 124.9625 | 400 | N | 161 | N/A | N/A | 28 | -0.6537603 | 1.056577
886 | 10.1038/srep30907 | Cu-Ni-Si | 0 | 质量分数 | 92.62 | 0 | 0 | 0 | 5.94 | 1.44 | 0 | 摩尔分数 | 90.52937 | 0 | 0 | 0 | 6.285981 | 3.184645 | 0 | 100 | 4.125 | 7.38 | 8.5536 | 0 | 0 | 0 | 0 | 0 | 0 | 0 | 0 | 0 | 0.09470626 | 0.02433265 | 1.900629 | 5.890846e-06 | 1.541663 | 10.71422 | 1118.392 | 3.107489 | 0.8245223 | 1.212823 | Solution ==> Quenching ==> Aging | 0 | 979.85 | 2 | 0 | 499.85 | 0.5 | 0 | 0 | 249.925 | 480 | N | 282 | N/A | N/A | 28 | 0.9024117 | 0.8612623
321 | 10.1007/s12540-013-4002-x | Cu-Ni-Si | 0 | 质量分数 | 96.5 | 0 | 0 | 0 | 2.8 | 0.7 | 0 | 摩尔分数 | 95.43555 | 0 | 0 | 0 | 2.998077 | 1.566371 | 0 | 100 | 4 | 3.5 | 1.96 | 0 | 0 | 0 | 0 | 0 | 0 | 0 | 0 | 0 | 0.04564448 | 0.01727039 | 1.9003 | 2.908193e-06 | 0.7780071 | 10.86037 | 1100.884 | 1.786179 | 0.9119386 | 1.096565 | Solution ==> Quenching ==> Deformation ==> Aging ==> Secondary TMP ==> Secondary Aging | 2 | 949.85 | 2 | 75 | 399.85 | 1 | 299.8875 | 0.75 | 399.85 | 550 | Y | 98 | N/A | N/A | 28 | -1.463999 | 1.19183
55 | 10.1016/j.jallcom.2015.11.103 and 10.1515/ntrev-2019-0034 | Cu-Ni-Si | 0 | 质量分数 | 96.6 | 0 | 0 | 0 | 2.8 | 0.6 | 0 | 摩尔分数 | 95.65389 | 0 | 0 | 0 | 3.001826 | 1.344283 | 0 | 100 | 4.666667 | 3.4 | 1.68 | 0 | 0 | 0 | 0 | 0 | 0 | 0 | 0 | 0 | 0.04346108 | 0.01613798 | 1.9003 | 2.911716e-06 | 0.6733114 | 10.87588 | 1100.166 | 1.709977 | 0.9160485 | 1.091645 | Solution ==> Quenching ==> Aging | 0 | 899.85 | 1.5 | 0 | 399.85 | 1 | 0 | 0 | 399.85 | 500 | N | 107 | N/A | N/A | 27 | -1.34825 | 1.180084
323 | 10.1007/s12540-013-4002-x | Cu-Ni-Si | 0 | 质量分数 | 96.5 | 0 | 0 | 0 | 2.8 | 0.7 | 0 | 摩尔分数 | 95.43555 | 0 | 0 | 0 | 2.998077 | 1.566371 | 0 | 100 | 4 | 3.5 | 1.96 | 0 | 0 | 0 | 0 | 0 | 0 | 0 | 0 | 0 | 0.04564448 | 0.01727039 | 1.9003 | 2.908193e-06 | 0.7780071 | 10.86037 | 1100.884 | 1.786179 | 0.9119386 | 1.096565 | Solution ==> Quenching ==> Deformation ==> Aging ==> Secondary TMP ==> Secondary Aging | 2 | 949.85 | 2 | 75 | 499.85 | 1 | 374.8875 | 0.75 | 499.85 | 450 | Y | 125 | N/A | N/A | 27 | -1.116754 | 1.140674
5 | 10.3390/ma12132076 | Cu-Ni-Si | 0 | 质量分数 | 95.935 | 0 | 0 | 0 | 3.3 | 0.765 | 0 | 摩尔分数 | 94.76113 | 0 | 0 | 0 | 3.529141 | 1.709733 | 0 | 100 | 4.313725 | 4.065 | 2.5245 | 0 | 0 | 0 | 0 | 0 | 0 | 0 | 0 | 0 | 0.05238874 | 0.01807948 | 1.900353 | 3.404592e-06 | 0.8490442 | 10.84503 | 1103.323 | 1.983526 | 0.8995049 | 1.111723 | Solution ==> Quenching ==> Aging | 0 | 899.85 | 1 | 0 | 449.85 | 0.25 | 0 | 0 | 112.4625 | 450 | N | 137 | N/A | N/A | 27 | -0.9624225 | 1.115147
137 | 10.3390/ma12132076 | Cu-Ni-Si | 0 | 质量分数 | 95.725 | 0 | 0 | 0 | 3.3 | 0.975 | 0 | 摩尔分数 | 94.3067 | 0 | 0 | 0 | 3.519922 | 2.17338 | 0 | 100 | 3.384615 | 4.275 | 3.2175 | 0 | 0 | 0 | 0 | 0 | 0 | 0 | 0 | 0 | 0.05693301 | 0.02012638 | 1.900352 | 3.396023e-06 | 1.06506 | 10.81266 | 1104.816 | 2.130872 | 0.8910867 | 1.122225 | Solution ==> Quenching ==> Aging | 0 | 899.85 | 1 | 0 | 499.85 | 8 | 0 | 0 | 3998.8 | 400 | N | 178 | N/A | N/A | 27 | -0.4351245 | 1.033077
52 | 10.1016/j.matchar.2016.03.017 | Cu-Ni-Si | 0 | 质量分数 | 94.93 | 0 | 0 | 0 | 4.1 | 0.97 | 0 | 摩尔分数 | 93.46838 | 0 | 0 | 0 | 4.37066 | 2.16096 | 0 | 100 | 4.226804 | 5.07 | 3.977 | 0 | 0 | 0 | 0 | 0 | 0 | 0 | 0 | 0 | 0.0653162 | 0.02023304 | 1.900437 | 4.179633e-06 | 1.064562 | 10.80503 | 1107.926 | 2.351303 | 0.876011 | 1.141538 | Solution ==> Quenching ==> Aging | 0 | 899.85 | 3 | 0 | 449.85 | 1 | 0 | 0 | 449.85 | 450 | N | 216 | N/A | N/A | 27 | 0.05359062 | 0.9654479
106 | 10.3390/ma12132076 | Cu-Ni-Si | 0 | 质量分数 | 95.725 | 0 | 0 | 0 | 3.3 | 0.975 | 0 | 摩尔分数 | 94.3067 | 0 | 0 | 0 | 3.519922 | 2.17338 | 0 | 100 | 3.384615 | 4.275 | 3.2175 | 0 | 0 | 0 | 0 | 0 | 0 | 0 | 0 | 0 | 0.05693301 | 0.02012638 | 1.900352 | 3.396023e-06 | 1.06506 | 10.81266 | 1104.816 | 2.130872 | 0.8910867 | 1.122225 | Solution ==> Quenching ==> Aging | 0 | 899.85 | 1 | 0 | 499.85 | 4 | 0 | 0 | 1999.4 | 400 | N | 218 | N/A | N/A | 27 | 0.07931247 | 0.9621481
129 | 10.1016/j.jallcom.2005.09.037 | Cu-Ni-Si | 0 | 质量分数 | 96.45 | 0 | 0 | 0 | 2.9 | 0.65 | 0 | 摩尔分数 | 95.43789 | 0 | 0 | 0 | 3.106837 | 1.455277 | 0 | 100 | 4.461538 | 3.55 | 1.885 | 0 | 0 | 0 | 0 | 0 | 0 | 0 | 0 | 0 | 0.04562114 | 0.01674015 | 1.900311 | 3.010313e-06 | 0.7264817 | 10.86706 | 1100.92 | 1.779013 | 0.912016 | 1.096472 | Solution ==> Quenching ==> Deformation ==> Aging | 1 | 899.85 | 27.77 | 50 | 446.85 | 5.56 | 223.425 | 2.78 | 2484.486 | 453 | N | 300 | N/A | N/A | 27 | 1.133908 | 0.8542533
212 | 10.2320/jinstmet1952.62.4_301 | Cu-Ni-Si | 0 | 质量分数 | 97.24 | 0 | 0 | 0 | 2.31 | 0.45 | 0 | 摩尔分数 | 96.50733 | 0 | 0 | 0 | 2.482157 | 1.010512 | 0 | 100 | 5.133333 | 2.76 | 1.0395 | 0 | 0 | 0 | 0 | 0 | 0 | 0 | 0 | 0 | 0.03492669 | 0.01410114 | 1.900248 | 2.420546e-06 | 0.5108414 | 10.90444 | 1097.142 | 1.434009 | 0.9320847 | 1.072864 | Solution ==> Quenching ==> Aging | 0 | 949.85 | 1 | 0 | 499.85 | 0.033333333 | 0 | 0 | 16.66167 | 450 | N | 105 | N/A | N/A | 26 | -1.373972 | 1.193149
97 | 10.3390/ma12132076 | Cu-Ni-Si | 0 | 质量分数 | 95.725 | 0 | 0 | 0 | 3.3 | 0.975 | 0 | 摩尔分数 | 94.3067 | 0 | 0 | 0 | 3.519922 | 2.17338 | 0 | 100 | 3.384615 | 4.275 | 3.2175 | 0 | 0 | 0 | 0 | 0 | 0 | 0 | 0 | 0 | 0.05693301 | 0.02012638 | 1.900352 | 3.396023e-06 | 1.06506 | 10.81266 | 1104.816 | 2.130872 | 0.8910867 | 1.122225 | Solution ==> Quenching ==> Aging | 0 | 899.85 | 1 | 0 | 499.85 | 4 | 0 | 0 | 1999.4 | 400 | N | 204 | N/A | N/A | 26 | -0.1007405 | 0.9961446
72 | 10.3390/ma12132076 | Cu-Ni-Si | 0 | 质量分数 | 95.725 | 0 | 0 | 0 | 3.3 | 0.975 | 0 | 摩尔分数 | 94.3067 | 0 | 0 | 0 | 3.519922 | 2.17338 | 0 | 100 | 3.384615 | 4.275 | 3.2175 | 0 | 0 | 0 | 0 | 0 | 0 | 0 | 0 | 0 | 0.05693301 | 0.02012638 | 1.900352 | 3.396023e-06 | 1.06506 | 10.81266 | 1104.816 | 2.130872 | 0.8910867 | 1.122225 | Solution ==> Quenching ==> Aging | 0 | 899.85 | 1 | 0 | 499.85 | 2 | 0 | 0 | 999.7 | 400 | N | 230 | N/A | N/A | 26 | 0.2336436 | 0.9537367
215 | 10.2320/jinstmet1952.62.4_301 | Cu-Ni-Si | 0 | 质量分数 | 93.89 | 0 | 0 | 0 | 2.3 | 3.81 | 0 | 摩尔分数 | 89.41837 | 0 | 0 | 0 | 2.371577 | 8.210057 | 0 | 100 | 0.6036745 | 6.11 | 8.763 | 0 | 0 | 0 | 0 | 0 | 0 | 0 | 0 | 0 | 0.1058163 | 0.03697835 | 1.900237 | 2.315333e-06 | 3.688537 | 10.40158 | 1120.446 | 3.275552 | 0.8068674 | 1.239361 | Solution ==> Quenching ==> Aging | 0 | 949.85 | 1 | 0 | 499.85 | 0.033333333 | 0 | 0 | 16.66167 | 450 | N | 70 | N/A | N/A | 26 | -1.824104 | 1.272877
474 | 10.1016/j.msea.2016.07.021 | Cu-Ni-Si | 0 | 质量分数 | 97.56 | 0 | 0 | 0 | 1.92 | 0.52 | 0 | 摩尔分数 | 96.771 | 0 | 0 | 0 | 2.061943 | 1.167053 | 0 | 100 | 3.692308 | 2.44 | 0.9984 | 0 | 0 | 0 | 0 | 0 | 0 | 0 | 0 | 0 | 0.03228996 | 0.01490481 | 1.900206 | 2.019427e-06 | 0.5820074 | 10.89769 | 1096.101 | 1.361331 | 0.9370241 | 1.067208 | Solution ==> Quenching ==> Deformation ==> Aging | 1 | 959.85 | 1 | 60 | 349.85 | 1 | 209.91 | 0.6 | 349.85 | 610 | N | 182 | N/A | N/A | 25 | -0.3836808 | 1.045462
63 | 10.3390/ma12132076 | Cu-Ni-Si | 0 | 质量分数 | 95.725 | 0 | 0 | 0 | 3.3 | 0.975 | 0 | 摩尔分数 | 94.3067 | 0 | 0 | 0 | 3.519922 | 2.17338 | 0 | 100 | 3.384615 | 4.275 | 3.2175 | 0 | 0 | 0 | 0 | 0 | 0 | 0 | 0 | 0 | 0.05693301 | 0.02012638 | 1.900352 | 3.396023e-06 | 1.06506 | 10.81266 | 1104.816 | 2.130872 | 0.8910867 | 1.122225 | Solution ==> Quenching ==> Aging | 0 | 899.85 | 1 | 0 | 499.85 | 2 | 0 | 0 | 999.7 | 400 | N | 222 | N/A | N/A | 25 | 0.1307562 | 0.9769765
38 | 10.3390/ma12132076 | Cu-Ni-Si | 0 | 质量分数 | 95.725 | 0 | 0 | 0 | 3.3 | 0.975 | 0 | 摩尔分数 | 94.3067 | 0 | 0 | 0 | 3.519922 | 2.17338 | 0 | 100 | 3.384615 | 4.275 | 3.2175 | 0 | 0 | 0 | 0 | 0 | 0 | 0 | 0 | 0 | 0.05693301 | 0.02012638 | 1.900352 | 3.396023e-06 | 1.06506 | 10.81266 | 1104.816 | 2.130872 | 0.8910867 | 1.122225 | Solution ==> Quenching ==> Aging | 0 | 899.85 | 1 | 0 | 499.85 | 1 | 0 | 0 | 499.85 | 400 | N | 224 | N/A | N/A | 25 | 0.156478 | 0.9738317
455 | 10.2320/jinstmet1952.62.4_301 | Cu-Ni-Si | 0 | 质量分数 | 96.57 | 0 | 0 | 0 | 2.34 | 1.09 | 0 | 摩尔分数 | 95.07752 | 0 | 0 | 0 | 2.494327 | 2.428152 | 0 | 100 | 2.146789 | 3.43 | 2.5506 | 0 | 0 | 0 | 0 | 0 | 0 | 0 | 0 | 0 | 0.04922479 | 0.02097969 | 1.900249 | 2.43211e-06 | 1.176746 | 10.80509 | 1101.856 | 1.915063 | 0.9051853 | 1.104746 | Solution ==> Quenching ==> Aging | 0 | 949.85 | 1 | 0 | 499.85 | 70 | 0 | 0 | 34989.5 | 450 | N | 132 | N/A | N/A | 24 | -1.026727 | 1.153066
847 | 10.1038/srep30907 | Cu-Ni-Si | 0 | 质量分数 | 92.62 | 0 | 0 | 0 | 5.94 | 1.44 | 0 | 摩尔分数 | 90.52937 | 0 | 0 | 0 | 6.285981 | 3.184645 | 0 | 100 | 4.125 | 7.38 | 8.5536 | 0 | 0 | 0 | 0 | 0 | 0 | 0 | 0 | 0 | 0.09470626 | 0.02433265 | 1.900629 | 5.890846e-06 | 1.541663 | 10.71422 | 1118.392 | 3.107489 | 0.8245223 | 1.212823 | Solution ==> Quenching ==> Aging | 0 | 979.85 | 2 | 0 | 499.85 | 0.15 | 0 | 0 | 74.9775 | 480 | N | 184 | N/A | N/A | 24 | -0.357959 | 1.051876
29 | 10.3390/ma12132076 | Cu-Ni-Si | 0 | 质量分数 | 95.725 | 0 | 0 | 0 | 3.3 | 0.975 | 0 | 摩尔分数 | 94.3067 | 0 | 0 | 0 | 3.519922 | 2.17338 | 0 | 100 | 3.384615 | 4.275 | 3.2175 | 0 | 0 | 0 | 0 | 0 | 0 | 0 | 0 | 0 | 0.05693301 | 0.02012638 | 1.900352 | 3.396023e-06 | 1.06506 | 10.81266 | 1104.816 | 2.130872 | 0.8910867 | 1.122225 | Solution ==> Quenching ==> Aging | 0 | 899.85 | 1 | 0 | 499.85 | 1 | 0 | 0 | 499.85 | 400 | N | 211 | N/A | N/A | 24 | -0.01071401 | 1.005318
20 | 10.1016/j.jallcom.2015.11.103 and 10.1515/ntrev-2019-0034 | Cu-Ni-Si | 0 | 质量分数 | 96.6 | 0 | 0 | 0 | 2.8 | 0.6 | 0 | 摩尔分数 | 95.65389 | 0 | 0 | 0 | 3.001826 | 1.344283 | 0 | 100 | 4.666667 | 3.4 | 1.68 | 0 | 0 | 0 | 0 | 0 | 0 | 0 | 0 | 0 | 0.04346108 | 0.01613798 | 1.9003 | 2.911716e-06 | 0.6733114 | 10.87588 | 1100.166 | 1.709977 | 0.9160485 | 1.091645 | Solution ==> Quenching ==> Aging | 0 | 899.85 | 1.5 | 0 | 399.85 | 0.5 | 0 | 0 | 199.925 | 500 | N | 93 | N/A | N/A | 24 | -1.528303 | 1.23705
414 | 10.2320/jinstmet1952.62.4_301 | Cu-Ni-Si | 0 | 质量分数 | 96.57 | 0 | 0 | 0 | 2.34 | 1.09 | 0 | 摩尔分数 | 95.07752 | 0 | 0 | 0 | 2.494327 | 2.428152 | 0 | 100 | 2.146789 | 3.43 | 2.5506 | 0 | 0 | 0 | 0 | 0 | 0 | 0 | 0 | 0 | 0.04922479 | 0.02097969 | 1.900249 | 2.43211e-06 | 1.176746 | 10.80509 | 1101.856 | 1.915063 | 0.9051853 | 1.104746 | Solution ==> Quenching ==> Aging | 0 | 949.85 | 1 | 0 | 499.85 | 7 | 0 | 0 | 3498.95 | 450 | N | 162 | N/A | N/A | 23 | -0.6408993 | 1.10274
385 | 10.2320/jinstmet1952.62.4_301 | Cu-Ni-Si | 0 | 质量分数 | 96.57 | 0 | 0 | 0 | 2.34 | 1.09 | 0 | 摩尔分数 | 95.07752 | 0 | 0 | 0 | 2.494327 | 2.428152 | 0 | 100 | 2.146789 | 3.43 | 2.5506 | 0 | 0 | 0 | 0 | 0 | 0 | 0 | 0 | 0 | 0.04922479 | 0.02097969 | 1.900249 | 2.43211e-06 | 1.176746 | 10.80509 | 1101.856 | 1.915063 | 0.9051853 | 1.104746 | Solution ==> Quenching ==> Aging | 0 | 949.85 | 1 | 0 | 499.85 | 4 | 0 | 0 | 1999.4 | 450 | N | 175 | N/A | N/A | 23 | -0.4737073 | 1.078344
338 | 10.2320/jinstmet1952.62.4_301 | Cu-Ni-Si | 0 | 质量分数 | 96.57 | 0 | 0 | 0 | 2.34 | 1.09 | 0 | 摩尔分数 | 95.07752 | 0 | 0 | 0 | 2.494327 | 2.428152 | 0 | 100 | 2.146789 | 3.43 | 2.5506 | 0 | 0 | 0 | 0 | 0 | 0 | 0 | 0 | 0 | 0.04922479 | 0.02097969 | 1.900249 | 2.43211e-06 | 1.176746 | 10.80509 | 1101.856 | 1.915063 | 0.9051853 | 1.104746 | Solution ==> Quenching ==> Aging | 0 | 949.85 | 1 | 0 | 499.85 | 2 | 0 | 0 | 999.7 | 450 | N | 195 | N/A | N/A | 23 | -0.2164888 | 1.042676
310 | 10.2320/jinstmet1952.62.4_301 | Cu-Ni-Si | 0 | 质量分数 | 96.57 | 0 | 0 | 0 | 2.34 | 1.09 | 0 | 摩尔分数 | 95.07752 | 0 | 0 | 0 | 2.494327 | 2.428152 | 0 | 100 | 2.146789 | 3.43 | 2.5506 | 0 | 0 | 0 | 0 | 0 | 0 | 0 | 0 | 0 | 0.04922479 | 0.02097969 | 1.900249 | 2.43211e-06 | 1.176746 | 10.80509 | 1101.856 | 1.915063 | 0.9051853 | 1.104746 | Solution ==> Quenching ==> Aging | 0 | 949.85 | 1 | 0 | 499.85 | 1 | 0 | 0 | 499.85 | 450 | N | 197 | N/A | N/A | 23 | -0.190767 | 1.039241
337 | 10.2320/jinstmet1952.62.4_301 | Cu-Ni-Si | 0 | 质量分数 | 97.94 | 0 | 0 | 0 | 1.39 | 0.67 | 0 | 摩尔分数 | 97.00786 | 0 | 0 | 0 | 1.490608 | 1.501535 | 0 | 100 | 2.074627 | 2.06 | 0.9313 | 0 | 0 | 0 | 0 | 0 | 0 | 0 | 0 | 0 | 0.02992143 | 0.01657447 | 1.900149 | 1.468389e-06 | 0.7362549 | 10.87999 | 1095.087 | 1.290405 | 0.9415001 | 1.062135 | Solution ==> Quenching ==> Aging | 0 | 949.85 | 1 | 0 | 499.85 | 2 | 0 | 0 | 999.7 | 450 | N | 86 | N/A | N/A | 23 | -1.61833 | 1.261252
222 | 10.2320/jinstmet1952.62.4_301 | Cu-Ni-Si | 0 | 质量分数 | 97.94 | 0 | 0 | 0 | 1.39 | 0.67 | 0 | 摩尔分数 | 97.00786 | 0 | 0 | 0 | 1.490608 | 1.501535 | 0 | 100 | 2.074627 | 2.06 | 0.9313 | 0 | 0 | 0 | 0 | 0 | 0 | 0 | 0 | 0 | 0.02992143 | 0.01657447 | 1.900149 | 1.468389e-06 | 0.7362549 | 10.87999 | 1095.087 | 1.290405 | 0.9415001 | 1.062135 | Solution ==> Quenching ==> Aging | 0 | 949.85 | 1 | 0 | 499.85 | 0.083 | 0 | 0 | 41.48755 | 450 | N | 72 | N/A | N/A | 22 | -1.798383 | 1.301292
309 | 10.2320/jinstmet1952.62.4_301 | Cu-Ni-Si | 0 | 质量分数 | 97.94 | 0 | 0 | 0 | 1.39 | 0.67 | 0 | 摩尔分数 | 97.00786 | 0 | 0 | 0 | 1.490608 | 1.501535 | 0 | 100 | 2.074627 | 2.06 | 0.9313 | 0 | 0 | 0 | 0 | 0 | 0 | 0 | 0 | 0 | 0.02992143 | 0.01657447 | 1.900149 | 1.468389e-06 | 0.7362549 | 10.87999 | 1095.087 | 1.290405 | 0.9415001 | 1.062135 | Solution ==> Quenching ==> Aging | 0 | 949.85 | 1 | 0 | 499.85 | 1 | 0 | 0 | 499.85 | 450 | N | 74 | N/A | N/A | 22 | -1.772661 | 1.296757
240 | 10.2320/jinstmet1952.62.4_301 | Cu-Ni-Si | 0 | 质量分数 | 96.57 | 0 | 0 | 0 | 2.34 | 1.09 | 0 | 摩尔分数 | 95.07752 | 0 | 0 | 0 | 2.494327 | 2.428152 | 0 | 100 | 2.146789 | 3.43 | 2.5506 | 0 | 0 | 0 | 0 | 0 | 0 | 0 | 0 | 0 | 0.04922479 | 0.02097969 | 1.900249 | 2.43211e-06 | 1.176746 | 10.80509 | 1101.856 | 1.915063 | 0.9051853 | 1.104746 | Solution ==> Quenching ==> Aging | 0 | 949.85 | 1 | 0 | 499.85 | 0.166666667 | 0 | 0 | 83.30833 | 450 | N | 192 | N/A | N/A | 21 | -0.2550716 | 1.068546
228 | 10.2320/jinstmet1952.62.4_301 | Cu-Ni-Si | 0 | 质量分数 | 96.57 | 0 | 0 | 0 | 2.34 | 1.09 | 0 | 摩尔分数 | 95.07752 | 0 | 0 | 0 | 2.494327 | 2.428152 | 0 | 100 | 2.146789 | 3.43 | 2.5506 | 0 | 0 | 0 | 0 | 0 | 0 | 0 | 0 | 0 | 0.04922479 | 0.02097969 | 1.900249 | 2.43211e-06 | 1.176746 | 10.80509 | 1101.856 | 1.915063 | 0.9051853 | 1.104746 | Solution ==> Quenching ==> Aging | 0 | 949.85 | 1 | 0 | 499.85 | 0.083333333 | 0 | 0 | 41.65417 | 450 | N | 195 | N/A | N/A | 21 | -0.2164888 | 1.063449
205 | 10.2320/jinstmet1952.62.4_301 | Cu-Ni-Si | 0 | 质量分数 | 97.94 | 0 | 0 | 0 | 1.39 | 0.67 | 0 | 摩尔分数 | 97.00786 | 0 | 0 | 0 | 1.490608 | 1.501535 | 0 | 100 | 2.074627 | 2.06 | 0.9313 | 0 | 0 | 0 | 0 | 0 | 0 | 0 | 0 | 0 | 0.02992143 | 0.01657447 | 1.900149 | 1.468389e-06 | 0.7362549 | 10.87999 | 1095.087 | 1.290405 | 0.9415001 | 1.062135 | Solution ==> Quenching ==> Aging | 0 | 949.85 | 1 | 0 | 499.85 | 0.033333333 | 0 | 0 | 16.66167 | 450 | N | 65 | N/A | N/A | 21 | -1.888409 | 1.3256
269 | 10.2320/jinstmet1952.62.4_301 | Cu-Ni-Si | 0 | 质量分数 | 97.94 | 0 | 0 | 0 | 1.39 | 0.67 | 0 | 摩尔分数 | 97.00786 | 0 | 0 | 0 | 1.490608 | 1.501535 | 0 | 100 | 2.074627 | 2.06 | 0.9313 | 0 | 0 | 0 | 0 | 0 | 0 | 0 | 0 | 0 | 0.02992143 | 0.01657447 | 1.900149 | 1.468389e-06 | 0.7362549 | 10.87999 | 1095.087 | 1.290405 | 0.9415001 | 1.062135 | Solution ==> Quenching ==> Aging | 0 | 949.85 | 1 | 0 | 499.85 | 0.333333333 | 0 | 0 | 166.6167 | 450 | N | 72 | N/A | N/A | 21 | -1.798383 | 1.30973
239 | 10.2320/jinstmet1952.62.4_301 | Cu-Ni-Si | 0 | 质量分数 | 97.94 | 0 | 0 | 0 | 1.39 | 0.67 | 0 | 摩尔分数 | 97.00786 | 0 | 0 | 0 | 1.490608 | 1.501535 | 0 | 100 | 2.074627 | 2.06 | 0.9313 | 0 | 0 | 0 | 0 | 0 | 0 | 0 | 0 | 0 | 0.02992143 | 0.01657447 | 1.900149 | 1.468389e-06 | 0.7362549 | 10.87999 | 1095.087 | 1.290405 | 0.9415001 | 1.062135 | Solution ==> Quenching ==> Aging | 0 | 949.85 | 1 | 0 | 499.85 | 0.166666667 | 0 | 0 | 83.30833 | 450 | N | 77 | N/A | N/A | 21 | -1.734078 | 1.298492
105 | 10.3390/ma12132076 | Cu-Ni-Si | 0 | 质量分数 | 95.565 | 0 | 0 | 0 | 3.3 | 1.135 | 0 | 摩尔分数 | 93.96206 | 0 | 0 | 0 | 3.51293 | 2.525011 | 0 | 100 | 2.907489 | 4.435 | 3.7455 | 0 | 0 | 0 | 0 | 0 | 0 | 0 | 0 | 0 | 0.06037941 | 0.02154076 | 1.900351 | 3.389523e-06 | 1.227492 | 10.78812 | 1105.948 | 2.236883 | 0.8847585 | 1.130252 | Solution ==> Quenching ==> Aging | 0 | 899.85 | 1 | 0 | 499.85 | 4 | 0 | 0 | 1999.4 | 400 | N | 215 | N/A | N/A | 20 | 0.04072969 | 1.041702
206 | 10.2320/jinstmet1952.62.4_301 | Cu-Ni-Si | 0 | 质量分数 | 96.57 | 0 | 0 | 0 | 2.34 | 1.09 | 0 | 摩尔分数 | 95.07752 | 0 | 0 | 0 | 2.494327 | 2.428152 | 0 | 100 | 2.146789 | 3.43 | 2.5506 | 0 | 0 | 0 | 0 | 0 | 0 | 0 | 0 | 0 | 0.04922479 | 0.02097969 | 1.900249 | 2.43211e-06 | 1.176746 | 10.80509 | 1101.856 | 1.915063 | 0.9051853 | 1.104746 | Solution ==> Quenching ==> Aging | 0 | 949.85 | 1 | 0 | 499.85 | 0.033333333 | 0 | 0 | 16.66167 | 450 | N | 166 | N/A | N/A | 19 | -0.5894556 | 1.134934
136 | 10.3390/ma12132076 | Cu-Ni-Si | 0 | 质量分数 | 95.565 | 0 | 0 | 0 | 3.3 | 1.135 | 0 | 摩尔分数 | 93.96206 | 0 | 0 | 0 | 3.51293 | 2.525011 | 0 | 100 | 2.907489 | 4.435 | 3.7455 | 0 | 0 | 0 | 0 | 0 | 0 | 0 | 0 | 0 | 0.06037941 | 0.02154076 | 1.900351 | 3.389523e-06 | 1.227492 | 10.78812 | 1105.948 | 2.236883 | 0.8847585 | 1.130252 | Solution ==> Quenching ==> Aging | 0 | 899.85 | 1 | 0 | 499.85 | 8 | 0 | 0 | 3998.8 | 400 | N | 175 | N/A | N/A | 19 | -0.4737073 | 1.118738
28 | 10.3390/ma12132076 | Cu-Ni-Si | 0 | 质量分数 | 95.565 | 0 | 0 | 0 | 3.3 | 1.135 | 0 | 摩尔分数 | 93.96206 | 0 | 0 | 0 | 3.51293 | 2.525011 | 0 | 100 | 2.907489 | 4.435 | 3.7455 | 0 | 0 | 0 | 0 | 0 | 0 | 0 | 0 | 0 | 0.06037941 | 0.02154076 | 1.900351 | 3.389523e-06 | 1.227492 | 10.78812 | 1105.948 | 2.236883 | 0.8847585 | 1.130252 | Solution ==> Quenching ==> Aging | 0 | 899.85 | 1 | 0 | 499.85 | 1 | 0 | 0 | 499.85 | 400 | N | 185 | N/A | N/A | 19 | -0.3450981 | 1.101276
96 | 10.3390/ma12132076 | Cu-Ni-Si | 0 | 质量分数 | 95.565 | 0 | 0 | 0 | 3.3 | 1.135 | 0 | 摩尔分数 | 93.96206 | 0 | 0 | 0 | 3.51293 | 2.525011 | 0 | 100 | 2.907489 | 4.435 | 3.7455 | 0 | 0 | 0 | 0 | 0 | 0 | 0 | 0 | 0 | 0.06037941 | 0.02154076 | 1.900351 | 3.389523e-06 | 1.227492 | 10.78812 | 1105.948 | 2.236883 | 0.8847585 | 1.130252 | Solution ==> Quenching ==> Aging | 0 | 899.85 | 1 | 0 | 499.85 | 4 | 0 | 0 | 1999.4 | 400 | N | 198 | N/A | N/A | 19 | -0.177906 | 1.079456
62 | 10.3390/ma12132076 | Cu-Ni-Si | 0 | 质量分数 | 95.565 | 0 | 0 | 0 | 3.3 | 1.135 | 0 | 摩尔分数 | 93.96206 | 0 | 0 | 0 | 3.51293 | 2.525011 | 0 | 100 | 2.907489 | 4.435 | 3.7455 | 0 | 0 | 0 | 0 | 0 | 0 | 0 | 0 | 0 | 0.06037941 | 0.02154076 | 1.900351 | 3.389523e-06 | 1.227492 | 10.78812 | 1105.948 | 2.236883 | 0.8847585 | 1.130252 | Solution ==> Quenching ==> Aging | 0 | 899.85 | 1 | 0 | 499.85 | 2 | 0 | 0 | 999.7 | 400 | N | 211 | N/A | N/A | 19 | -0.01071401 | 1.058688
71 | 10.3390/ma12132076 | Cu-Ni-Si | 0 | 质量分数 | 95.565 | 0 | 0 | 0 | 3.3 | 1.135 | 0 | 摩尔分数 | 93.96206 | 0 | 0 | 0 | 3.51293 | 2.525011 | 0 | 100 | 2.907489 | 4.435 | 3.7455 | 0 | 0 | 0 | 0 | 0 | 0 | 0 | 0 | 0 | 0.06037941 | 0.02154076 | 1.900351 | 3.389523e-06 | 1.227492 | 10.78812 | 1105.948 | 2.236883 | 0.8847585 | 1.130252 | Solution ==> Quenching ==> Aging | 0 | 899.85 | 1 | 0 | 499.85 | 2 | 0 | 0 | 999.7 | 400 | N | 225 | 503/MPa | 629/MPa | 19 | 0.1693389 | 1.037574
61 | 10.1016/j.jallcom.2005.09.037 | Cu-Ni-Si | 0 | 质量分数 | 96.83 | 0 | 0 | 0 | 2.25 | 0.92 | 0 | 摩尔分数 | 95.54241 | 0 | 0 | 0 | 2.403647 | 2.053941 | 0 | 100 | 2.445652 | 3.17 | 2.07 | 0 | 0 | 0 | 0 | 0 | 0 | 0 | 0 | 0 | 0.04457588 | 0.01939796 | 1.90024 | 2.345872e-06 | 1.002306 | 10.83219 | 1100.288 | 1.770746 | 0.9138349 | 1.09429 | Solution ==> Quenching ==> Deformation ==> Aging | 1 | 899.85 | 27.77 | 50 | 446.85 | 1.67 | 223.425 | 0.835 | 746.2395 | 453 | N | 300 | N/A | N/A | 19 | 1.133908 | 0.9498677
37 | 10.3390/ma12132076 | Cu-Ni-Si | 0 | 质量分数 | 95.565 | 0 | 0 | 0 | 3.3 | 1.135 | 0 | 摩尔分数 | 93.96206 | 0 | 0 | 0 | 3.51293 | 2.525011 | 0 | 100 | 2.907489 | 4.435 | 3.7455 | 0 | 0 | 0 | 0 | 0 | 0 | 0 | 0 | 0 | 0.06037941 | 0.02154076 | 1.900351 | 3.389523e-06 | 1.227492 | 10.78812 | 1105.948 | 2.236883 | 0.8847585 | 1.130252 | Solution ==> Quenching ==> Aging | 0 | 899.85 | 1 | 0 | 499.85 | 1 | 0 | 0 | 499.85 | 400 | N | 221 | N/A | N/A | 18 | 0.1178952 | 1.054418
440 | 10.2320/jinstmet1952.62.4_301 | Cu-Ni-Si | 0 | 质量分数 | 94.4 | 0 | 0 | 0 | 3.77 | 1.83 | 0 | 摩尔分数 | 91.98777 | 0 | 0 | 0 | 3.977419 | 4.034809 | 0 | 100 | 2.060109 | 5.6 | 6.8991 | 0 | 0 | 0 | 0 | 0 | 0 | 0 | 0 | 0 | 0.08012228 | 0.02676554 | 1.900398 | 3.819221e-06 | 1.913011 | 10.67779 | 1112.641 | 2.781884 | 0.849385 | 1.177322 | Solution ==> Quenching ==> Aging | 0 | 949.85 | 1 | 0 | 499.85 | 21 | 0 | 0 | 10496.85 | 450 | N | 158 | N/A | N/A | 17 | -0.692343 | 1.169636
410 | 10.2320/jinstmet1952.62.4_301 | Cu-Ni-Si | 0 | 质量分数 | 94.4 | 0 | 0 | 0 | 3.77 | 1.83 | 0 | 摩尔分数 | 91.98777 | 0 | 0 | 0 | 3.977419 | 4.034809 | 0 | 100 | 2.060109 | 5.6 | 6.8991 | 0 | 0 | 0 | 0 | 0 | 0 | 0 | 0 | 0 | 0.08012228 | 0.02676554 | 1.900398 | 3.819221e-06 | 1.913011 | 10.67779 | 1112.641 | 2.781884 | 0.849385 | 1.177322 | Solution ==> Quenching ==> Aging | 0 | 949.85 | 1 | 0 | 499.85 | 6 | 0 | 0 | 2999.1 | 450 | N | 172 | N/A | N/A | 17 | -0.5122901 | 1.144475
386 | 10.2320/jinstmet1952.62.4_301 | Cu-Ni-Si | 0 | 质量分数 | 94.4 | 0 | 0 | 0 | 3.77 | 1.83 | 0 | 摩尔分数 | 91.98777 | 0 | 0 | 0 | 3.977419 | 4.034809 | 0 | 100 | 2.060109 | 5.6 | 6.8991 | 0 | 0 | 0 | 0 | 0 | 0 | 0 | 0 | 0 | 0.08012228 | 0.02676554 | 1.900398 | 3.819221e-06 | 1.913011 | 10.67779 | 1112.641 | 2.781884 | 0.849385 | 1.177322 | Solution ==> Quenching ==> Aging | 0 | 949.85 | 1 | 0 | 499.85 | 4 | 0 | 0 | 1999.4 | 450 | N | 177 | N/A | N/A | 17 | -0.4479855 | 1.135747
339 | 10.2320/jinstmet1952.62.4_301 | Cu-Ni-Si | 0 | 质量分数 | 94.4 | 0 | 0 | 0 | 3.77 | 1.83 | 0 | 摩尔分数 | 91.98777 | 0 | 0 | 0 | 3.977419 | 4.034809 | 0 | 100 | 2.060109 | 5.6 | 6.8991 | 0 | 0 | 0 | 0 | 0 | 0 | 0 | 0 | 0 | 0.08012228 | 0.02676554 | 1.900398 | 3.819221e-06 | 1.913011 | 10.67779 | 1112.641 | 2.781884 | 0.849385 | 1.177322 | Solution ==> Quenching ==> Aging | 0 | 949.85 | 1 | 0 | 499.85 | 2 | 0 | 0 | 999.7 | 450 | N | 209 | N/A | N/A | 17 | -0.03643586 | 1.083372
207 | 10.2320/jinstmet1952.62.4_301 | Cu-Ni-Si | 0 | 质量分数 | 94.4 | 0 | 0 | 0 | 3.77 | 1.83 | 0 | 摩尔分数 | 91.98777 | 0 | 0 | 0 | 3.977419 | 4.034809 | 0 | 100 | 2.060109 | 5.6 | 6.8991 | 0 | 0 | 0 | 0 | 0 | 0 | 0 | 0 | 0 | 0.08012228 | 0.02676554 | 1.900398 | 3.819221e-06 | 1.913011 | 10.67779 | 1112.641 | 2.781884 | 0.849385 | 1.177322 | Solution ==> Quenching ==> Aging | 0 | 949.85 | 1 | 0 | 499.85 | 0.033333333 | 0 | 0 | 16.66167 | 450 | N | 209 | N/A | N/A | 16 | -0.03643586 | 1.094207
311 | 10.2320/jinstmet1952.62.4_301 | Cu-Ni-Si | 0 | 质量分数 | 94.4 | 0 | 0 | 0 | 3.77 | 1.83 | 0 | 摩尔分数 | 91.98777 | 0 | 0 | 0 | 3.977419 | 4.034809 | 0 | 100 | 2.060109 | 5.6 | 6.8991 | 0 | 0 | 0 | 0 | 0 | 0 | 0 | 0 | 0 | 0.08012228 | 0.02676554 | 1.900398 | 3.819221e-06 | 1.913011 | 10.67779 | 1112.641 | 2.781884 | 0.849385 | 1.177322 | Solution ==> Quenching ==> Aging | 0 | 949.85 | 1 | 0 | 499.85 | 1 | 0 | 0 | 499.85 | 450 | N | 212 | N/A | N/A | 16 | 0.002146916 | 1.08967
241 | 10.2320/jinstmet1952.62.4_301 | Cu-Ni-Si | 0 | 质量分数 | 94.4 | 0 | 0 | 0 | 3.77 | 1.83 | 0 | 摩尔分数 | 91.98777 | 0 | 0 | 0 | 3.977419 | 4.034809 | 0 | 100 | 2.060109 | 5.6 | 6.8991 | 0 | 0 | 0 | 0 | 0 | 0 | 0 | 0 | 0 | 0.08012228 | 0.02676554 | 1.900398 | 3.819221e-06 | 1.913011 | 10.67779 | 1112.641 | 2.781884 | 0.849385 | 1.177322 | Solution ==> Quenching ==> Aging | 0 | 949.85 | 1 | 0 | 499.85 | 0.166666667 | 0 | 0 | 83.30833 | 450 | N | 215 | N/A | N/A | 16 | 0.04072969 | 1.085192
270 | 10.2320/jinstmet1952.62.4_301 | Cu-Ni-Si | 0 | 质量分数 | 94.4 | 0 | 0 | 0 | 3.77 | 1.83 | 0 | 摩尔分数 | 91.98777 | 0 | 0 | 0 | 3.977419 | 4.034809 | 0 | 100 | 2.060109 | 5.6 | 6.8991 | 0 | 0 | 0 | 0 | 0 | 0 | 0 | 0 | 0 | 0.08012228 | 0.02676554 | 1.900398 | 3.819221e-06 | 1.913011 | 10.67779 | 1112.641 | 2.781884 | 0.849385 | 1.177322 | Solution ==> Quenching ==> Aging | 0 | 949.85 | 1 | 0 | 499.85 | 0.333333333 | 0 | 0 | 166.6167 | 450 | N | 218 | N/A | N/A | 16 | 0.07931247 | 1.080774
229 | 10.2320/jinstmet1952.62.4_301 | Cu-Ni-Si | 0 | 质量分数 | 94.4 | 0 | 0 | 0 | 3.77 | 1.83 | 0 | 摩尔分数 | 91.98777 | 0 | 0 | 0 | 3.977419 | 4.034809 | 0 | 100 | 2.060109 | 5.6 | 6.8991 | 0 | 0 | 0 | 0 | 0 | 0 | 0 | 0 | 0 | 0.08012228 | 0.02676554 | 1.900398 | 3.819221e-06 | 1.913011 | 10.67779 | 1112.641 | 2.781884 | 0.849385 | 1.177322 | Solution ==> Quenching ==> Aging | 0 | 949.85 | 1 | 0 | 499.85 | 0.083333333 | 0 | 0 | 41.65417 | 450 | N | 220 | N/A | N/A | 16 | 0.1050343 | 1.077862
520 | 10.1016/j.msea.2016.07.021 | Cu-Ni-Si-Zr | 0 | 质量分数 | 97.5 | 0 | 0 | 0 | 1.87 | 0.47 | 0.16 | 摩尔分数 | 96.82271 | 0 | 0 | 0 | 2.010556 | 1.05605 | 0.1106807 | 100 | 3.978723 | 2.34 | 0.8789 | 0 | 0.06837607 | 0 | 0.16 | 0 | 0 | 0 | 0 | 0 | 0.03177286 | 0.01652174 | 1.89957 | 0.0003614273 | 0.5814449 | 10.89822 | 1096.398 | 1.375139 | 0.9379808 | 1.06612 | Solution ==> Quenching ==> Deformation ==> Aging | 1 | 959.85 | 1 | 60 | 499.85 | 3 | 299.91 | 1.8 | 1499.55 | 460 | N | 157 | N/A | N/A | 49 | -0.705204 | 0.8845043
514 | 10.1016/j.msea.2016.07.021 | Cu-Ni-Si-Zr | 0 | 质量分数 | 97.5 | 0 | 0 | 0 | 1.87 | 0.47 | 0.16 | 摩尔分数 | 96.82271 | 0 | 0 | 0 | 2.010556 | 1.05605 | 0.1106807 | 100 | 3.978723 | 2.34 | 0.8789 | 0 | 0.06837607 | 0 | 0.16 | 0 | 0 | 0 | 0 | 0 | 0.03177286 | 0.01652174 | 1.89957 | 0.0003614273 | 0.5814449 | 10.89822 | 1096.398 | 1.375139 | 0.9379808 | 1.06612 | Solution ==> Quenching ==> Deformation ==> Aging | 1 | 959.85 | 1 | 60 | 499.85 | 2.5 | 299.91 | 1.5 | 1249.625 | 460 | N | 162 | N/A | N/A | 49 | -0.6408993 | 0.8723734
530 | 10.1016/j.msea.2016.07.021 | Cu-Ni-Si-Zr | 0 | 质量分数 | 97.5 | 0 | 0 | 0 | 1.87 | 0.47 | 0.16 | 摩尔分数 | 96.82271 | 0 | 0 | 0 | 2.010556 | 1.05605 | 0.1106807 | 100 | 3.978723 | 2.34 | 0.8789 | 0 | 0.06837607 | 0 | 0.16 | 0 | 0 | 0 | 0 | 0 | 0.03177286 | 0.01652174 | 1.89957 | 0.0003614273 | 0.5814449 | 10.89822 | 1096.398 | 1.375139 | 0.9379808 | 1.06612 | Solution ==> Quenching ==> Deformation ==> Aging ==> Secondary TMP ==> Secondary Aging | 2 | 959.85 | 1 | 50 | 374.85 | 8 | 187.425 | 4 | 2998.8 | 585 | Y | 168 | N/A | 587/MPa | 48 | -0.5637338 | 0.8658379
508 | 10.1016/j.msea.2016.07.021 | Cu-Ni-Si-Zr | 0 | 质量分数 | 97.5 | 0 | 0 | 0 | 1.87 | 0.47 | 0.16 | 摩尔分数 | 96.82271 | 0 | 0 | 0 | 2.010556 | 1.05605 | 0.1106807 | 100 | 3.978723 | 2.34 | 0.8789 | 0 | 0.06837607 | 0 | 0.16 | 0 | 0 | 0 | 0 | 0 | 0.03177286 | 0.01652174 | 1.89957 | 0.0003614273 | 0.5814449 | 10.89822 | 1096.398 | 1.375139 | 0.9379808 | 1.06612 | Solution ==> Quenching ==> Deformation ==> Aging | 1 | 959.85 | 1 | 60 | 499.85 | 2 | 299.91 | 1.2 | 999.7 | 460 | N | 170 | N/A | N/A | 47 | -0.5380119 | 0.8691456
526 | 10.1016/j.msea.2016.07.021 | Cu-Ni-Si-Zr | 0 | 质量分数 | 97.5 | 0 | 0 | 0 | 1.87 | 0.47 | 0.16 | 摩尔分数 | 96.82271 | 0 | 0 | 0 | 2.010556 | 1.05605 | 0.1106807 | 100 | 3.978723 | 2.34 | 0.8789 | 0 | 0.06837607 | 0 | 0.16 | 0 | 0 | 0 | 0 | 0 | 0.03177286 | 0.01652174 | 1.89957 | 0.0003614273 | 0.5814449 | 10.89822 | 1096.398 | 1.375139 | 0.9379808 | 1.06612 | Solution ==> Quenching ==> Deformation ==> Aging | 1 | 959.85 | 1 | 60 | 449.85 | 4 | 269.91 | 2.4 | 1799.4 | 510 | N | 208 | N/A | N/A | 47 | -0.04929678 | 0.7839232
502 | 10.1016/j.msea.2016.07.021 | Cu-Ni-Si-Zr | 0 | 质量分数 | 97.5 | 0 | 0 | 0 | 1.87 | 0.47 | 0.16 | 摩尔分数 | 96.82271 | 0 | 0 | 0 | 2.010556 | 1.05605 | 0.1106807 | 100 | 3.978723 | 2.34 | 0.8789 | 0 | 0.06837607 | 0 | 0.16 | 0 | 0 | 0 | 0 | 0 | 0.03177286 | 0.01652174 | 1.89957 | 0.0003614273 | 0.5814449 | 10.89822 | 1096.398 | 1.375139 | 0.9379808 | 1.06612 | Solution ==> Quenching ==> Deformation ==> Aging | 1 | 959.85 | 1 | 60 | 499.85 | 1.5 | 299.91 | 0.9 | 749.775 | 460 | N | 185 | N/A | N/A | 46 | -0.3450981 | 0.8430757
519 | 10.1016/j.msea.2016.07.021 | Cu-Ni-Si-Zr | 0 | 质量分数 | 97.5 | 0 | 0 | 0 | 1.87 | 0.47 | 0.16 | 摩尔分数 | 96.82271 | 0 | 0 | 0 | 2.010556 | 1.05605 | 0.1106807 | 100 | 3.978723 | 2.34 | 0.8789 | 0 | 0.06837607 | 0 | 0.16 | 0 | 0 | 0 | 0 | 0 | 0.03177286 | 0.01652174 | 1.89957 | 0.0003614273 | 0.5814449 | 10.89822 | 1096.398 | 1.375139 | 0.9379808 | 1.06612 | Solution ==> Quenching ==> Deformation ==> Aging | 1 | 959.85 | 1 | 60 | 449.85 | 3 | 269.91 | 1.8 | 1349.55 | 510 | N | 208 | N/A | N/A | 46 | -0.04929678 | 0.7929404
486 | 10.1016/j.msea.2016.07.021 | Cu-Ni-Si-Zr | 0 | 质量分数 | 97.5 | 0 | 0 | 0 | 1.87 | 0.47 | 0.16 | 摩尔分数 | 96.82271 | 0 | 0 | 0 | 2.010556 | 1.05605 | 0.1106807 | 100 | 3.978723 | 2.34 | 0.8789 | 0 | 0.06837607 | 0 | 0.16 | 0 | 0 | 0 | 0 | 0 | 0.03177286 | 0.01652174 | 1.89957 | 0.0003614273 | 0.5814449 | 10.89822 | 1096.398 | 1.375139 | 0.9379808 | 1.06612 | Solution ==> Quenching ==> Deformation ==> Aging | 1 | 959.85 | 1 | 60 | 549.85 | 1 | 329.91 | 0.6 | 549.85 | 410 | N | 150 | N/A | N/A | 45 | -0.7952304 | 0.9323227
485 | 10.1016/j.msea.2016.07.021 | Cu-Ni-Si-Zr | 0 | 质量分数 | 97.5 | 0 | 0 | 0 | 1.87 | 0.47 | 0.16 | 摩尔分数 | 96.82271 | 0 | 0 | 0 | 2.010556 | 1.05605 | 0.1106807 | 100 | 3.978723 | 2.34 | 0.8789 | 0 | 0.06837607 | 0 | 0.16 | 0 | 0 | 0 | 0 | 0 | 0.03177286 | 0.01652174 | 1.89957 | 0.0003614273 | 0.5814449 | 10.89822 | 1096.398 | 1.375139 | 0.9379808 | 1.06612 | Solution ==> Quenching ==> Deformation ==> Aging | 1 | 959.85 | 1 | 60 | 499.85 | 1 | 299.91 | 0.6 | 499.85 | 460 | N | 186 | N/A | N/A | 44 | -0.3322371 | 0.858125
507 | 10.1016/j.msea.2016.07.021 | Cu-Ni-Si-Zr | 0 | 质量分数 | 97.5 | 0 | 0 | 0 | 1.87 | 0.47 | 0.16 | 摩尔分数 | 96.82271 | 0 | 0 | 0 | 2.010556 | 1.05605 | 0.1106807 | 100 | 3.978723 | 2.34 | 0.8789 | 0 | 0.06837607 | 0 | 0.16 | 0 | 0 | 0 | 0 | 0 | 0.03177286 | 0.01652174 | 1.89957 | 0.0003614273 | 0.5814449 | 10.89822 | 1096.398 | 1.375139 | 0.9379808 | 1.06612 | Solution ==> Quenching ==> Deformation ==> Aging | 1 | 959.85 | 1 | 60 | 449.85 | 2 | 269.91 | 1.2 | 899.7 | 510 | N | 212 | N/A | N/A | 44 | 0.002146916 | 0.8030448
468 | 10.1016/j.msea.2016.07.021 | Cu-Ni-Si-Zr | 0 | 质量分数 | 97.5 | 0 | 0 | 0 | 1.87 | 0.47 | 0.16 | 摩尔分数 | 96.82271 | 0 | 0 | 0 | 2.010556 | 1.05605 | 0.1106807 | 100 | 3.978723 | 2.34 | 0.8789 | 0 | 0.06837607 | 0 | 0.16 | 0 | 0 | 0 | 0 | 0 | 0.03177286 | 0.01652174 | 1.89957 | 0.0003614273 | 0.5814449 | 10.89822 | 1096.398 | 1.375139 | 0.9379808 | 1.06612 | Solution ==> Quenching ==> Deformation ==> Aging | 1 | 959.85 | 1 | 60 | 499.85 | 0.5 | 299.91 | 0.3 | 249.925 | 460 | N | 205 | N/A | N/A | 42 | -0.08787956 | 0.8359954
484 | 10.1016/j.msea.2016.07.021 | Cu-Ni-Si-Zr | 0 | 质量分数 | 97.5 | 0 | 0 | 0 | 1.87 | 0.47 | 0.16 | 摩尔分数 | 96.82271 | 0 | 0 | 0 | 2.010556 | 1.05605 | 0.1106807 | 100 | 3.978723 | 2.34 | 0.8789 | 0 | 0.06837607 | 0 | 0.16 | 0 | 0 | 0 | 0 | 0 | 0.03177286 | 0.01652174 | 1.89957 | 0.0003614273 | 0.5814449 | 10.89822 | 1096.398 | 1.375139 | 0.9379808 | 1.06612 | Solution ==> Quenching ==> Deformation ==> Aging | 1 | 959.85 | 1 | 60 | 474.85 | 1 | 284.91 | 0.6 | 474.85 | 485 | N | 211 | N/A | N/A | 42 | -0.01071401 | 0.823887
480 | 10.1016/j.msea.2016.07.021 | Cu-Ni-Si-Zr | 0 | 质量分数 | 97.5 | 0 | 0 | 0 | 1.87 | 0.47 | 0.16 | 摩尔分数 | 96.82271 | 0 | 0 | 0 | 2.010556 | 1.05605 | 0.1106807 | 100 | 3.978723 | 2.34 | 0.8789 | 0 | 0.06837607 | 0 | 0.16 | 0 | 0 | 0 | 0 | 0 | 0.03177286 | 0.01652174 | 1.89957 | 0.0003614273 | 0.5814449 | 10.89822 | 1096.398 | 1.375139 | 0.9379808 | 1.06612 | Solution ==> Quenching ==> Deformation ==> Aging | 1 | 959.85 | 1 | 60 | 449.85 | 1 | 269.91 | 0.6 | 449.85 | 510 | N | 217 | N/A | N/A | 41 | 0.06645154 | 0.8216751
467 | 10.1016/j.msea.2016.07.021 | Cu-Ni-Si-Zr | 0 | 质量分数 | 97.5 | 0 | 0 | 0 | 1.87 | 0.47 | 0.16 | 摩尔分数 | 96.82271 | 0 | 0 | 0 | 2.010556 | 1.05605 | 0.1106807 | 100 | 3.978723 | 2.34 | 0.8789 | 0 | 0.06837607 | 0 | 0.16 | 0 | 0 | 0 | 0 | 0 | 0.03177286 | 0.01652174 | 1.89957 | 0.0003614273 | 0.5814449 | 10.89822 | 1096.398 | 1.375139 | 0.9379808 | 1.06612 | Solution ==> Quenching ==> Deformation ==> Aging | 1 | 959.85 | 1 | 60 | 449.85 | 0.5 | 269.91 | 0.3 | 224.925 | 510 | N | 216 | N/A | N/A | 39 | 0.05359062 | 0.8431131
460 | 10.1016/j.msea.2016.07.021 | Cu-Ni-Si-Zr | 0 | 质量分数 | 97.5 | 0 | 0 | 0 | 1.87 | 0.47 | 0.16 | 摩尔分数 | 96.82271 | 0 | 0 | 0 | 2.010556 | 1.05605 | 0.1106807 | 100 | 3.978723 | 2.34 | 0.8789 | 0 | 0.06837607 | 0 | 0.16 | 0 | 0 | 0 | 0 | 0 | 0.03177286 | 0.01652174 | 1.89957 | 0.0003614273 | 0.5814449 | 10.89822 | 1096.398 | 1.375139 | 0.9379808 | 1.06612 | Solution ==> Quenching ==> Deformation ==> Aging | 1 | 959.85 | 1 | 60 | 499.85 | 0.167 | 299.91 | 0.1002 | 83.47495 | 460 | N | 204 | N/A | N/A | 37 | -0.1007405 | 0.8856271
483 | 10.1016/j.msea.2016.07.021 | Cu-Ni-Si-Zr | 0 | 质量分数 | 97.5 | 0 | 0 | 0 | 1.87 | 0.47 | 0.16 | 摩尔分数 | 96.82271 | 0 | 0 | 0 | 2.010556 | 1.05605 | 0.1106807 | 100 | 3.978723 | 2.34 | 0.8789 | 0 | 0.06837607 | 0 | 0.16 | 0 | 0 | 0 | 0 | 0 | 0.03177286 | 0.01652174 | 1.89957 | 0.0003614273 | 0.5814449 | 10.89822 | 1096.398 | 1.375139 | 0.9379808 | 1.06612 | Solution ==> Quenching ==> Deformation ==> Aging | 1 | 959.85 | 1 | 60 | 424.85 | 1 | 254.91 | 0.6 | 424.85 | 535 | N | 208 | N/A | N/A | 37 | -0.04929678 | 0.877944
482 | 10.1016/j.msea.2016.07.021 | Cu-Ni-Si-Zr | 0 | 质量分数 | 97.5 | 0 | 0 | 0 | 1.87 | 0.47 | 0.16 | 摩尔分数 | 96.82271 | 0 | 0 | 0 | 2.010556 | 1.05605 | 0.1106807 | 100 | 3.978723 | 2.34 | 0.8789 | 0 | 0.06837607 | 0 | 0.16 | 0 | 0 | 0 | 0 | 0 | 0.03177286 | 0.01652174 | 1.89957 | 0.0003614273 | 0.5814449 | 10.89822 | 1096.398 | 1.375139 | 0.9379808 | 1.06612 | Solution ==> Quenching ==> Deformation ==> Aging | 1 | 959.85 | 1 | 60 | 399.85 | 1 | 239.91 | 0.6 | 399.85 | 560 | N | 206 | N/A | N/A | 33 | -0.07501863 | 0.9212887
459 | 10.1016/j.msea.2016.07.021 | Cu-Ni-Si-Zr | 0 | 质量分数 | 97.5 | 0 | 0 | 0 | 1.87 | 0.47 | 0.16 | 摩尔分数 | 96.82271 | 0 | 0 | 0 | 2.010556 | 1.05605 | 0.1106807 | 100 | 3.978723 | 2.34 | 0.8789 | 0 | 0.06837607 | 0 | 0.16 | 0 | 0 | 0 | 0 | 0 | 0.03177286 | 0.01652174 | 1.89957 | 0.0003614273 | 0.5814449 | 10.89822 | 1096.398 | 1.375139 | 0.9379808 | 1.06612 | Solution ==> Quenching ==> Deformation ==> Aging | 1 | 959.85 | 1 | 60 | 449.85 | 0.167 | 269.91 | 0.1002 | 75.12495 | 510 | N | 203 | N/A | N/A | 32 | -0.1136014 | 0.9368103
481 | 10.1016/j.msea.2016.07.021 | Cu-Ni-Si-Zr | 0 | 质量分数 | 97.5 | 0 | 0 | 0 | 1.87 | 0.47 | 0.16 | 摩尔分数 | 96.82271 | 0 | 0 | 0 | 2.010556 | 1.05605 | 0.1106807 | 100 | 3.978723 | 2.34 | 0.8789 | 0 | 0.06837607 | 0 | 0.16 | 0 | 0 | 0 | 0 | 0 | 0.03177286 | 0.01652174 | 1.89957 | 0.0003614273 | 0.5814449 | 10.89822 | 1096.398 | 1.375139 | 0.9379808 | 1.06612 | Solution ==> Quenching ==> Deformation ==> Aging | 1 | 959.85 | 1 | 60 | 349.85 | 1 | 209.91 | 0.6 | 349.85 | 610 | N | 174 | N/A | N/A | 26 | -0.4865682 | 1.050487

## Hardness-EC (2)
ID | DOI | Alloy-Series | Family | 元素名称 | Cu/wt.% | Al/wt.% | Cr/wt.% | Mg/wt.% | Ni/wt.% | Si/wt.% | Zr/wt.% | Processing_route | One-Hot-Processing | Solution_Temperature/℃ | Solution_Time/h | CR_Reduction/% | Aging_Temperature/℃ | Aging_Time/h | Hardness/HV | YS | UTS | EC/%IACS | Q3 | Q3-Euclidean
1173 | 10.1016/j.jallcom.2016.11.137 | Cu-Al-Cr-Mg-Ni-Si | 2 | 质量分数 | 92.25 | 0.5 | 0.1 | 0.15 | 6 | 1 | 0 | Solution ==> Quenching ==> Deformation ==> Aging ==> Secondary TMP ==> Secondary Aging | 2 | 979.85 | 4 | 50 | 399.85 | 8 | 166 | N/A | N/A | 64 | #REF! | 0.7602092
1178 | 10.1016/j.jallcom.2016.11.137 | Cu-Al-Cr-Mg-Ni-Si | 2 | 质量分数 | 92.25 | 0.5 | 0.1 | 0.15 | 6 | 1 | 0 | Solution ==> Quenching ==> Deformation ==> Aging ==> Secondary TMP ==> Secondary Aging | 2 | 979.85 | 4 | 50 | 449.85 | 8 | 145 | N/A | N/A | 63 | #REF! | 0.8233573
1177 | 10.1016/j.jallcom.2016.11.137 | Cu-Al-Cr-Mg-Ni-Si | 2 | 质量分数 | 92.25 | 0.5 | 0.1 | 0.15 | 6 | 1 | 0 | Solution ==> Quenching ==> Deformation ==> Aging ==> Secondary TMP ==> Secondary Aging | 2 | 979.85 | 4 | 50 | 399.85 | 8 | 184 | N/A | N/A | 63 | #REF! | 0.7178788
1174 | 10.1016/j.jallcom.2016.11.137 | Cu-Al-Cr-Mg-Ni-Si | 2 | 质量分数 | 92.25 | 0.5 | 0.1 | 0.15 | 6 | 1 | 0 | Solution ==> Quenching ==> Deformation ==> Aging ==> Secondary TMP ==> Secondary Aging | 2 | 979.85 | 4 | 50 | 449.85 | 8 | 148 | N/A | N/A | 62 | #REF! | 0.8207403
1150 | 10.1016/j.jallcom.2016.11.137 | Cu-Al-Cr-Mg-Ni-Si | 2 | 质量分数 | 92.25 | 0.5 | 0.1 | 0.15 | 6 | 1 | 0 | Solution ==> Quenching ==> Deformation ==> Aging ==> Secondary TMP ==> Secondary Aging | 2 | 979.85 | 4 | 50 | 449.85 | 6 | 149 | N/A | N/A | 62 | #REF! | 0.8180129
1122 | 10.1016/j.jallcom.2016.11.137 | Cu-Al-Cr-Mg-Ni-Si | 2 | 质量分数 | 92.25 | 0.5 | 0.1 | 0.15 | 6 | 1 | 0 | Solution ==> Quenching ==> Deformation ==> Aging ==> Secondary TMP ==> Secondary Aging | 2 | 979.85 | 4 | 50 | 449.85 | 5 | 154 | N/A | N/A | 62 | #REF! | 0.8044128
1145 | 10.1016/j.jallcom.2016.11.137 | Cu-Al-Cr-Mg-Ni-Si | 2 | 质量分数 | 92.25 | 0.5 | 0.1 | 0.15 | 6 | 1 | 0 | Solution ==> Quenching ==> Deformation ==> Aging ==> Secondary TMP ==> Secondary Aging | 2 | 979.85 | 4 | 50 | 399.85 | 6 | 168 | N/A | N/A | 62 | #REF! | 0.7666813
1117 | 10.1016/j.jallcom.2016.11.137 | Cu-Al-Cr-Mg-Ni-Si | 2 | 质量分数 | 92.25 | 0.5 | 0.1 | 0.15 | 6 | 1 | 0 | Solution ==> Quenching ==> Deformation ==> Aging ==> Secondary TMP ==> Secondary Aging | 2 | 979.85 | 4 | 50 | 399.85 | 5 | 175 | N/A | N/A | 62 | #REF! | 0.7480265
1170 | 10.1016/j.jallcom.2016.11.137 | Cu-Al-Cr-Mg-Ni-Si | 2 | 质量分数 | 92.25 | 0.5 | 0.1 | 0.15 | 6 | 1 | 0 | Solution ==> Quenching ==> Deformation ==> Aging ==> Secondary TMP ==> Secondary Aging | 2 | 979.85 | 4 | 50 | 449.85 | 8 | 148 | N/A | N/A | 61 | #REF! | 0.8265264
1146 | 10.1016/j.jallcom.2016.11.137 | Cu-Al-Cr-Mg-Ni-Si | 2 | 质量分数 | 92.25 | 0.5 | 0.1 | 0.15 | 6 | 1 | 0 | Solution ==> Quenching ==> Deformation ==> Aging ==> Secondary TMP ==> Secondary Aging | 2 | 979.85 | 4 | 50 | 449.85 | 6 | 150 | N/A | N/A | 61 | #REF! | 0.8211124
1091 | 10.1016/j.jallcom.2016.11.137 | Cu-Al-Cr-Mg-Ni-Si | 2 | 质量分数 | 92.25 | 0.5 | 0.1 | 0.15 | 6 | 1 | 0 | Solution ==> Quenching ==> Deformation ==> Aging ==> Secondary TMP ==> Secondary Aging | 2 | 979.85 | 4 | 50 | 449.85 | 4 | 156 | N/A | N/A | 61 | #REF! | 0.8049328
1095 | 10.1016/j.jallcom.2016.11.137 | Cu-Al-Cr-Mg-Ni-Si | 2 | 质量分数 | 92.25 | 0.5 | 0.1 | 0.15 | 6 | 1 | 0 | Solution ==> Quenching ==> Deformation ==> Aging ==> Secondary TMP ==> Secondary Aging | 2 | 979.85 | 4 | 50 | 449.85 | 4 | 163 | N/A | N/A | 61 | #REF! | 0.7861803
1068 | 10.1016/j.jallcom.2016.11.137 | Cu-Al-Cr-Mg-Ni-Si | 2 | 质量分数 | 92.25 | 0.5 | 0.1 | 0.15 | 6 | 1 | 0 | Solution ==> Quenching ==> Deformation ==> Aging ==> Secondary TMP ==> Secondary Aging | 2 | 979.85 | 4 | 50 | 449.85 | 3 | 169 | N/A | N/A | 61 | #REF! | 0.7702197
1090 | 10.1016/j.jallcom.2016.11.137 | Cu-Al-Cr-Mg-Ni-Si | 2 | 质量分数 | 92.25 | 0.5 | 0.1 | 0.15 | 6 | 1 | 0 | Solution ==> Quenching ==> Deformation ==> Aging ==> Secondary TMP ==> Secondary Aging | 2 | 979.85 | 4 | 50 | 399.85 | 4 | 183 | N/A | N/A | 61 | #REF! | 0.733424
1169 | 10.1016/j.jallcom.2016.11.137 | Cu-Al-Cr-Mg-Ni-Si | 2 | 质量分数 | 92.25 | 0.5 | 0.1 | 0.15 | 6 | 1 | 0 | Solution ==> Quenching ==> Deformation ==> Aging ==> Secondary TMP ==> Secondary Aging | 2 | 979.85 | 4 | 50 | 399.85 | 8 | 187 | N/A | N/A | 61 | #REF! | 0.7230355
1149 | 10.1016/j.jallcom.2016.11.137 | Cu-Al-Cr-Mg-Ni-Si | 2 | 质量分数 | 92.25 | 0.5 | 0.1 | 0.15 | 6 | 1 | 0 | Solution ==> Quenching ==> Deformation ==> Aging ==> Secondary TMP ==> Secondary Aging | 2 | 979.85 | 4 | 50 | 399.85 | 6 | 195 | N/A | N/A | 61 | #REF! | 0.7024406
1142 | 10.1016/j.jallcom.2016.11.137 | Cu-Al-Cr-Mg-Ni-Si | 2 | 质量分数 | 92.25 | 0.5 | 0.1 | 0.15 | 6 | 1 | 0 | Solution ==> Quenching ==> Deformation ==> Aging ==> Secondary TMP ==> Secondary Aging | 2 | 979.85 | 4 | 50 | 449.85 | 6 | 151 | N/A | N/A | 60 | #REF! | 0.8244013
1118 | 10.1016/j.jallcom.2016.11.137 | Cu-Al-Cr-Mg-Ni-Si | 2 | 质量分数 | 92.25 | 0.5 | 0.1 | 0.15 | 6 | 1 | 0 | Solution ==> Quenching ==> Deformation ==> Aging ==> Secondary TMP ==> Secondary Aging | 2 | 979.85 | 4 | 50 | 449.85 | 5 | 153 | N/A | N/A | 60 | #REF! | 0.8190423
1064 | 10.1016/j.jallcom.2016.11.137 | Cu-Al-Cr-Mg-Ni-Si | 2 | 质量分数 | 92.25 | 0.5 | 0.1 | 0.15 | 6 | 1 | 0 | Solution ==> Quenching ==> Deformation ==> Aging ==> Secondary TMP ==> Secondary Aging | 2 | 979.85 | 4 | 50 | 449.85 | 3 | 160 | N/A | N/A | 60 | #REF! | 0.8003735
1063 | 10.1016/j.jallcom.2016.11.137 | Cu-Al-Cr-Mg-Ni-Si | 2 | 质量分数 | 92.25 | 0.5 | 0.1 | 0.15 | 6 | 1 | 0 | Solution ==> Quenching ==> Deformation ==> Aging ==> Secondary TMP ==> Secondary Aging | 2 | 979.85 | 4 | 50 | 399.85 | 3 | 189 | N/A | N/A | 60 | #REF! | 0.7246874
1114 | 10.1016/j.jallcom.2016.11.137 | Cu-Al-Cr-Mg-Ni-Si | 2 | 质量分数 | 92.25 | 0.5 | 0.1 | 0.15 | 6 | 1 | 0 | Solution ==> Quenching ==> Deformation ==> Aging ==> Secondary TMP ==> Secondary Aging | 2 | 979.85 | 4 | 50 | 449.85 | 5 | 157 | N/A | N/A | 59 | #REF! | 0.8146152
1087 | 10.1016/j.jallcom.2016.11.137 | Cu-Al-Cr-Mg-Ni-Si | 2 | 质量分数 | 92.25 | 0.5 | 0.1 | 0.15 | 6 | 1 | 0 | Solution ==> Quenching ==> Deformation ==> Aging ==> Secondary TMP ==> Secondary Aging | 2 | 979.85 | 4 | 50 | 449.85 | 4 | 167 | N/A | N/A | 59 | #REF! | 0.7883169
1033 | 10.1016/j.jallcom.2016.11.137 | Cu-Al-Cr-Mg-Ni-Si | 2 | 质量分数 | 92.25 | 0.5 | 0.1 | 0.15 | 6 | 1 | 0 | Solution ==> Quenching ==> Deformation ==> Aging ==> Secondary TMP ==> Secondary Aging | 2 | 979.85 | 4 | 50 | 449.85 | 2 | 169 | N/A | N/A | 59 | #REF! | 0.7830954
1037 | 10.1016/j.jallcom.2016.11.137 | Cu-Al-Cr-Mg-Ni-Si | 2 | 质量分数 | 92.25 | 0.5 | 0.1 | 0.15 | 6 | 1 | 0 | Solution ==> Quenching ==> Deformation ==> Aging ==> Secondary TMP ==> Secondary Aging | 2 | 979.85 | 4 | 50 | 449.85 | 2 | 179 | N/A | N/A | 59 | #REF! | 0.7571937
1141 | 10.1016/j.jallcom.2016.11.137 | Cu-Al-Cr-Mg-Ni-Si | 2 | 质量分数 | 92.25 | 0.5 | 0.1 | 0.15 | 6 | 1 | 0 | Solution ==> Quenching ==> Deformation ==> Aging ==> Secondary TMP ==> Secondary Aging | 2 | 979.85 | 4 | 50 | 399.85 | 6 | 198 | N/A | N/A | 59 | #REF! | 0.7090305
1121 | 10.1016/j.jallcom.2016.11.137 | Cu-Al-Cr-Mg-Ni-Si | 2 | 质量分数 | 92.25 | 0.5 | 0.1 | 0.15 | 6 | 1 | 0 | Solution ==> Quenching ==> Deformation ==> Aging ==> Secondary TMP ==> Secondary Aging | 2 | 979.85 | 4 | 50 | 399.85 | 5 | 202 | N/A | N/A | 59 | #REF! | 0.6990873
997 | 10.1016/j.jallcom.2016.11.137 | Cu-Al-Cr-Mg-Ni-Si | 2 | 质量分数 | 92.25 | 0.5 | 0.1 | 0.15 | 6 | 1 | 0 | Solution ==> Quenching ==> Deformation ==> Aging ==> Secondary TMP ==> Secondary Aging | 2 | 979.85 | 4 | 50 | 449.85 | 1.5 | 173 | N/A | N/A | 58 | #REF! | 0.7794375
1060 | 10.1016/j.jallcom.2016.11.137 | Cu-Al-Cr-Mg-Ni-Si | 2 | 质量分数 | 92.25 | 0.5 | 0.1 | 0.15 | 6 | 1 | 0 | Solution ==> Quenching ==> Deformation ==> Aging ==> Secondary TMP ==> Secondary Aging | 2 | 979.85 | 4 | 50 | 449.85 | 3 | 180 | N/A | N/A | 58 | #REF! | 0.761528
1001 | 10.1016/j.jallcom.2016.11.137 | Cu-Al-Cr-Mg-Ni-Si | 2 | 质量分数 | 92.25 | 0.5 | 0.1 | 0.15 | 6 | 1 | 0 | Solution ==> Quenching ==> Deformation ==> Aging ==> Secondary TMP ==> Secondary Aging | 2 | 979.85 | 4 | 50 | 449.85 | 1.5 | 189 | N/A | N/A | 58 | #REF! | 0.7387806
1094 | 10.1016/j.jallcom.2016.11.137 | Cu-Al-Cr-Mg-Ni-Si | 2 | 质量分数 | 92.25 | 0.5 | 0.1 | 0.15 | 6 | 1 | 0 | Solution ==> Quenching ==> Deformation ==> Aging ==> Secondary TMP ==> Secondary Aging | 2 | 979.85 | 4 | 50 | 399.85 | 4 | 206 | N/A | N/A | 58 | #REF! | 0.6967723
1140 | 10.1016/j.jallcom.2016.11.137 | Cu-Al-Cr-Mg-Ni-Si | 2 | 质量分数 | 92.25 | 0.5 | 0.1 | 0.15 | 6 | 1 | 0 | Solution ==> Quenching ==> Aging | 0 | 979.85 | 4 | 0 | 499.85 | 6 | 132 | N/A | N/A | 57 | #REF! | 0.8935699
1151 | 10.1016/j.jallcom.2016.11.137 | Cu-Al-Cr-Mg-Ni-Si | 2 | 质量分数 | 92.25 | 0.5 | 0.1 | 0.15 | 6 | 1 | 0 | Solution ==> Quenching ==> Deformation ==> Aging ==> Secondary TMP ==> Secondary Aging | 2 | 979.85 | 4 | 50 | 499.85 | 6 | 133 | N/A | N/A | 57 | #REF! | 0.8908965
1123 | 10.1016/j.jallcom.2016.11.137 | Cu-Al-Cr-Mg-Ni-Si | 2 | 质量分数 | 92.25 | 0.5 | 0.1 | 0.15 | 6 | 1 | 0 | Solution ==> Quenching ==> Deformation ==> Aging ==> Secondary TMP ==> Secondary Aging | 2 | 979.85 | 4 | 50 | 499.85 | 5 | 134 | N/A | N/A | 57 | #REF! | 0.8882256
1096 | 10.1016/j.jallcom.2016.11.137 | Cu-Al-Cr-Mg-Ni-Si | 2 | 质量分数 | 92.25 | 0.5 | 0.1 | 0.15 | 6 | 1 | 0 | Solution ==> Quenching ==> Deformation ==> Aging ==> Secondary TMP ==> Secondary Aging | 2 | 979.85 | 4 | 50 | 499.85 | 4 | 136 | N/A | N/A | 57 | #REF! | 0.8828916
1069 | 10.1016/j.jallcom.2016.11.137 | Cu-Al-Cr-Mg-Ni-Si | 2 | 质量分数 | 92.25 | 0.5 | 0.1 | 0.15 | 6 | 1 | 0 | Solution ==> Quenching ==> Deformation ==> Aging ==> Secondary TMP ==> Secondary Aging | 2 | 979.85 | 4 | 50 | 499.85 | 3 | 137 | N/A | N/A | 57 | #REF! | 0.8802286
1038 | 10.1016/j.jallcom.2016.11.137 | Cu-Al-Cr-Mg-Ni-Si | 2 | 质量分数 | 92.25 | 0.5 | 0.1 | 0.15 | 6 | 1 | 0 | Solution ==> Quenching ==> Deformation ==> Aging ==> Secondary TMP ==> Secondary Aging | 2 | 979.85 | 4 | 50 | 499.85 | 2 | 140 | N/A | N/A | 57 | #REF! | 0.8722553
1119 | 10.1016/j.jallcom.2016.11.137 | Cu-Al-Cr-Mg-Ni-Si | 2 | 质量分数 | 92.25 | 0.5 | 0.1 | 0.15 | 6 | 1 | 0 | Solution ==> Quenching ==> Deformation ==> Aging ==> Secondary TMP ==> Secondary Aging | 2 | 979.85 | 4 | 50 | 499.85 | 5 | 140 | N/A | N/A | 57 | #REF! | 0.8722553
1175 | 10.1016/j.jallcom.2016.11.137 | Cu-Al-Cr-Mg-Ni-Si | 2 | 质量分数 | 92.25 | 0.5 | 0.1 | 0.15 | 6 | 1 | 0 | Solution ==> Quenching ==> Deformation ==> Aging ==> Secondary TMP ==> Secondary Aging | 2 | 979.85 | 4 | 50 | 499.85 | 8 | 140 | N/A | N/A | 57 | #REF! | 0.8722553
1002 | 10.1016/j.jallcom.2016.11.137 | Cu-Al-Cr-Mg-Ni-Si | 2 | 质量分数 | 92.25 | 0.5 | 0.1 | 0.15 | 6 | 1 | 0 | Solution ==> Quenching ==> Deformation ==> Aging ==> Secondary TMP ==> Secondary Aging | 2 | 979.85 | 4 | 50 | 499.85 | 1.5 | 146 | N/A | N/A | 57 | #REF! | 0.8563827
1113 | 10.1016/j.jallcom.2016.11.137 | Cu-Al-Cr-Mg-Ni-Si | 2 | 质量分数 | 92.25 | 0.5 | 0.1 | 0.15 | 6 | 1 | 0 | Solution ==> Quenching ==> Deformation ==> Aging ==> Secondary TMP ==> Secondary Aging | 2 | 979.85 | 4 | 50 | 399.85 | 5 | 199 | N/A | N/A | 57 | #REF! | 0.7214192
1032 | 10.1016/j.jallcom.2016.11.137 | Cu-Al-Cr-Mg-Ni-Si | 2 | 质量分数 | 92.25 | 0.5 | 0.1 | 0.15 | 6 | 1 | 0 | Solution ==> Quenching ==> Deformation ==> Aging ==> Secondary TMP ==> Secondary Aging | 2 | 979.85 | 4 | 50 | 399.85 | 2 | 200 | N/A | N/A | 57 | #REF! | 0.7189826
1067 | 10.1016/j.jallcom.2016.11.137 | Cu-Al-Cr-Mg-Ni-Si | 2 | 质量分数 | 92.25 | 0.5 | 0.1 | 0.15 | 6 | 1 | 0 | Solution ==> Quenching ==> Deformation ==> Aging ==> Secondary TMP ==> Secondary Aging | 2 | 979.85 | 4 | 50 | 399.85 | 3 | 211 | N/A | N/A | 57 | #REF! | 0.6925107
1168 | 10.1016/j.jallcom.2016.11.137 | Cu-Al-Cr-Mg-Ni-Si | 2 | 质量分数 | 92.25 | 0.5 | 0.1 | 0.15 | 6 | 1 | 0 | Solution ==> Quenching ==> Aging | 0 | 979.85 | 4 | 0 | 499.85 | 8 | 130 | N/A | N/A | 56 | #REF! | 0.9050738
1112 | 10.1016/j.jallcom.2016.11.137 | Cu-Al-Cr-Mg-Ni-Si | 2 | 质量分数 | 92.25 | 0.5 | 0.1 | 0.15 | 6 | 1 | 0 | Solution ==> Quenching ==> Aging | 0 | 979.85 | 4 | 0 | 499.85 | 5 | 134 | N/A | N/A | 56 | #REF! | 0.8944487
1179 | 10.1016/j.jallcom.2016.11.137 | Cu-Al-Cr-Mg-Ni-Si | 2 | 质量分数 | 92.25 | 0.5 | 0.1 | 0.15 | 6 | 1 | 0 | Solution ==> Quenching ==> Deformation ==> Aging ==> Secondary TMP ==> Secondary Aging | 2 | 979.85 | 4 | 50 | 499.85 | 8 | 135 | N/A | N/A | 56 | #REF! | 0.891799
1092 | 10.1016/j.jallcom.2016.11.137 | Cu-Al-Cr-Mg-Ni-Si | 2 | 质量分数 | 92.25 | 0.5 | 0.1 | 0.15 | 6 | 1 | 0 | Solution ==> Quenching ==> Deformation ==> Aging ==> Secondary TMP ==> Secondary Aging | 2 | 979.85 | 4 | 50 | 499.85 | 4 | 141 | N/A | N/A | 56 | #REF! | 0.8759583
1143 | 10.1016/j.jallcom.2016.11.137 | Cu-Al-Cr-Mg-Ni-Si | 2 | 质量分数 | 92.25 | 0.5 | 0.1 | 0.15 | 6 | 1 | 0 | Solution ==> Quenching ==> Deformation ==> Aging ==> Secondary TMP ==> Secondary Aging | 2 | 979.85 | 4 | 50 | 499.85 | 6 | 141 | N/A | N/A | 56 | #REF! | 0.8759583
1147 | 10.1016/j.jallcom.2016.11.137 | Cu-Al-Cr-Mg-Ni-Si | 2 | 质量分数 | 92.25 | 0.5 | 0.1 | 0.15 | 6 | 1 | 0 | Solution ==> Quenching ==> Deformation ==> Aging ==> Secondary TMP ==> Secondary Aging | 2 | 979.85 | 4 | 50 | 499.85 | 6 | 141 | N/A | N/A | 56 | #REF! | 0.8759583
1171 | 10.1016/j.jallcom.2016.11.137 | Cu-Al-Cr-Mg-Ni-Si | 2 | 质量分数 | 92.25 | 0.5 | 0.1 | 0.15 | 6 | 1 | 0 | Solution ==> Quenching ==> Deformation ==> Aging ==> Secondary TMP ==> Secondary Aging | 2 | 979.85 | 4 | 50 | 499.85 | 8 | 141 | N/A | N/A | 56 | #REF! | 0.8759583
1115 | 10.1016/j.jallcom.2016.11.137 | Cu-Al-Cr-Mg-Ni-Si | 2 | 质量分数 | 92.25 | 0.5 | 0.1 | 0.15 | 6 | 1 | 0 | Solution ==> Quenching ==> Deformation ==> Aging ==> Secondary TMP ==> Secondary Aging | 2 | 979.85 | 4 | 50 | 499.85 | 5 | 143 | N/A | N/A | 56 | #REF! | 0.8707005
1065 | 10.1016/j.jallcom.2016.11.137 | Cu-Al-Cr-Mg-Ni-Si | 2 | 质量分数 | 92.25 | 0.5 | 0.1 | 0.15 | 6 | 1 | 0 | Solution ==> Quenching ==> Deformation ==> Aging ==> Secondary TMP ==> Secondary Aging | 2 | 979.85 | 4 | 50 | 499.85 | 3 | 144 | N/A | N/A | 56 | #REF! | 0.8680759
1088 | 10.1016/j.jallcom.2016.11.137 | Cu-Al-Cr-Mg-Ni-Si | 2 | 质量分数 | 92.25 | 0.5 | 0.1 | 0.15 | 6 | 1 | 0 | Solution ==> Quenching ==> Deformation ==> Aging ==> Secondary TMP ==> Secondary Aging | 2 | 979.85 | 4 | 50 | 499.85 | 4 | 144 | N/A | N/A | 56 | #REF! | 0.8680759
1034 | 10.1016/j.jallcom.2016.11.137 | Cu-Al-Cr-Mg-Ni-Si | 2 | 质量分数 | 92.25 | 0.5 | 0.1 | 0.15 | 6 | 1 | 0 | Solution ==> Quenching ==> Deformation ==> Aging ==> Secondary TMP ==> Secondary Aging | 2 | 979.85 | 4 | 50 | 499.85 | 2 | 145 | N/A | N/A | 56 | #REF! | 0.8654542
998 | 10.1016/j.jallcom.2016.11.137 | Cu-Al-Cr-Mg-Ni-Si | 2 | 质量分数 | 92.25 | 0.5 | 0.1 | 0.15 | 6 | 1 | 0 | Solution ==> Quenching ==> Deformation ==> Aging ==> Secondary TMP ==> Secondary Aging | 2 | 979.85 | 4 | 50 | 499.85 | 1.5 | 147 | N/A | N/A | 56 | #REF! | 0.8602197
972 | 10.1016/j.jallcom.2016.11.137 | Cu-Al-Cr-Mg-Ni-Si | 2 | 质量分数 | 92.25 | 0.5 | 0.1 | 0.15 | 6 | 1 | 0 | Solution ==> Quenching ==> Deformation ==> Aging ==> Secondary TMP ==> Secondary Aging | 2 | 979.85 | 4 | 50 | 499.85 | 1 | 157 | N/A | N/A | 56 | #REF! | 0.8342311
967 | 10.1016/j.jallcom.2016.11.137 | Cu-Al-Cr-Mg-Ni-Si | 2 | 质量分数 | 92.25 | 0.5 | 0.1 | 0.15 | 6 | 1 | 0 | Solution ==> Quenching ==> Deformation ==> Aging ==> Secondary TMP ==> Secondary Aging | 2 | 979.85 | 4 | 50 | 449.85 | 1 | 182 | N/A | N/A | 56 | #REF! | 0.7707686
1029 | 10.1016/j.jallcom.2016.11.137 | Cu-Al-Cr-Mg-Ni-Si | 2 | 质量分数 | 92.25 | 0.5 | 0.1 | 0.15 | 6 | 1 | 0 | Solution ==> Quenching ==> Deformation ==> Aging ==> Secondary TMP ==> Secondary Aging | 2 | 979.85 | 4 | 50 | 449.85 | 2 | 195 | N/A | N/A | 56 | #REF! | 0.7387602
1085 | 10.1016/j.jallcom.2016.11.137 | Cu-Al-Cr-Mg-Ni-Si | 2 | 质量分数 | 92.25 | 0.5 | 0.1 | 0.15 | 6 | 1 | 0 | Solution ==> Quenching ==> Aging | 0 | 979.85 | 4 | 0 | 499.85 | 4 | 136 | N/A | N/A | 55 | #REF! | 0.8955432
1058 | 10.1016/j.jallcom.2016.11.137 | Cu-Al-Cr-Mg-Ni-Si | 2 | 质量分数 | 92.25 | 0.5 | 0.1 | 0.15 | 6 | 1 | 0 | Solution ==> Quenching ==> Aging | 0 | 979.85 | 4 | 0 | 499.85 | 3 | 141 | N/A | N/A | 55 | #REF! | 0.882445
1061 | 10.1016/j.jallcom.2016.11.137 | Cu-Al-Cr-Mg-Ni-Si | 2 | 质量分数 | 92.25 | 0.5 | 0.1 | 0.15 | 6 | 1 | 0 | Solution ==> Quenching ==> Deformation ==> Aging ==> Secondary TMP ==> Secondary Aging | 2 | 979.85 | 4 | 50 | 499.85 | 3 | 146 | N/A | N/A | 55 | #REF! | 0.8694201
994 | 10.1016/j.jallcom.2016.11.137 | Cu-Al-Cr-Mg-Ni-Si | 2 | 质量分数 | 92.25 | 0.5 | 0.1 | 0.15 | 6 | 1 | 0 | Solution ==> Quenching ==> Deformation ==> Aging ==> Secondary TMP ==> Secondary Aging | 2 | 979.85 | 4 | 50 | 499.85 | 1.5 | 148 | N/A | N/A | 55 | #REF! | 0.8642313
1030 | 10.1016/j.jallcom.2016.11.137 | Cu-Al-Cr-Mg-Ni-Si | 2 | 质量分数 | 92.25 | 0.5 | 0.1 | 0.15 | 6 | 1 | 0 | Solution ==> Quenching ==> Deformation ==> Aging ==> Secondary TMP ==> Secondary Aging | 2 | 979.85 | 4 | 50 | 499.85 | 2 | 149 | N/A | N/A | 55 | #REF! | 0.8616416
935 | 10.1016/j.jallcom.2016.11.137 | Cu-Al-Cr-Mg-Ni-Si | 2 | 质量分数 | 92.25 | 0.5 | 0.1 | 0.15 | 6 | 1 | 0 | Solution ==> Quenching ==> Deformation ==> Aging ==> Secondary TMP ==> Secondary Aging | 2 | 979.85 | 4 | 50 | 499.85 | 0.75 | 166 | N/A | N/A | 55 | #REF! | 0.8181224
908 | 10.1016/j.jallcom.2016.11.137 | Cu-Al-Cr-Mg-Ni-Si | 2 | 质量分数 | 92.25 | 0.5 | 0.1 | 0.15 | 6 | 1 | 0 | Solution ==> Quenching ==> Deformation ==> Aging ==> Secondary TMP ==> Secondary Aging | 2 | 979.85 | 4 | 50 | 499.85 | 0.5 | 176 | N/A | N/A | 55 | #REF! | 0.7930092
1167 | 10.1016/j.jallcom.2016.11.137 | Cu-Al-Cr-Mg-Ni-Si | 2 | 质量分数 | 92.25 | 0.5 | 0.1 | 0.15 | 6 | 1 | 0 | Solution ==> Quenching ==> Aging | 0 | 979.85 | 4 | 0 | 449.85 | 8 | 181 | N/A | N/A | 55 | #REF! | 0.7806016
930 | 10.1016/j.jallcom.2016.11.137 | Cu-Al-Cr-Mg-Ni-Si | 2 | 质量分数 | 92.25 | 0.5 | 0.1 | 0.15 | 6 | 1 | 0 | Solution ==> Quenching ==> Deformation ==> Aging ==> Secondary TMP ==> Secondary Aging | 2 | 979.85 | 4 | 50 | 449.85 | 0.75 | 188 | N/A | N/A | 55 | #REF! | 0.76341
872 | 10.1016/j.jallcom.2016.11.137 | Cu-Al-Cr-Mg-Ni-Si | 2 | 质量分数 | 92.25 | 0.5 | 0.1 | 0.15 | 6 | 1 | 0 | Solution ==> Quenching ==> Deformation ==> Aging ==> Secondary TMP ==> Secondary Aging | 2 | 979.85 | 4 | 50 | 499.85 | 0.25 | 191 | N/A | N/A | 55 | #REF! | 0.7561092
971 | 10.1016/j.jallcom.2016.11.137 | Cu-Al-Cr-Mg-Ni-Si | 2 | 质量分数 | 92.25 | 0.5 | 0.1 | 0.15 | 6 | 1 | 0 | Solution ==> Quenching ==> Deformation ==> Aging ==> Secondary TMP ==> Secondary Aging | 2 | 979.85 | 4 | 50 | 449.85 | 1 | 196 | N/A | N/A | 55 | #REF! | 0.7440348
1086 | 10.1016/j.jallcom.2016.11.137 | Cu-Al-Cr-Mg-Ni-Si | 2 | 质量分数 | 92.25 | 0.5 | 0.1 | 0.15 | 6 | 1 | 0 | Solution ==> Quenching ==> Deformation ==> Aging ==> Secondary TMP ==> Secondary Aging | 2 | 979.85 | 4 | 50 | 399.85 | 4 | 211 | N/A | N/A | 55 | #REF! | 0.7085697
1036 | 10.1016/j.jallcom.2016.11.137 | Cu-Al-Cr-Mg-Ni-Si | 2 | 质量分数 | 92.25 | 0.5 | 0.1 | 0.15 | 6 | 1 | 0 | Solution ==> Quenching ==> Deformation ==> Aging ==> Secondary TMP ==> Secondary Aging | 2 | 979.85 | 4 | 50 | 399.85 | 2 | 214 | N/A | N/A | 55 | #REF! | 0.7016237
968 | 10.1016/j.jallcom.2016.11.137 | Cu-Al-Cr-Mg-Ni-Si | 2 | 质量分数 | 92.25 | 0.5 | 0.1 | 0.15 | 6 | 1 | 0 | Solution ==> Quenching ==> Deformation ==> Aging ==> Secondary TMP ==> Secondary Aging | 2 | 979.85 | 4 | 50 | 499.85 | 1 | 150 | N/A | N/A | 54 | #REF! | 0.8658489
964 | 10.1016/j.jallcom.2016.11.137 | Cu-Al-Cr-Mg-Ni-Si | 2 | 质量分数 | 92.25 | 0.5 | 0.1 | 0.15 | 6 | 1 | 0 | Solution ==> Quenching ==> Deformation ==> Aging ==> Secondary TMP ==> Secondary Aging | 2 | 979.85 | 4 | 50 | 499.85 | 1 | 154 | N/A | N/A | 54 | #REF! | 0.8556167
931 | 10.1016/j.jallcom.2016.11.137 | Cu-Al-Cr-Mg-Ni-Si | 2 | 质量分数 | 92.25 | 0.5 | 0.1 | 0.15 | 6 | 1 | 0 | Solution ==> Quenching ==> Deformation ==> Aging ==> Secondary TMP ==> Secondary Aging | 2 | 979.85 | 4 | 50 | 499.85 | 0.75 | 155 | N/A | N/A | 54 | #REF! | 0.853067
934 | 10.1016/j.jallcom.2016.11.137 | Cu-Al-Cr-Mg-Ni-Si | 2 | 质量分数 | 92.25 | 0.5 | 0.1 | 0.15 | 6 | 1 | 0 | Solution ==> Quenching ==> Deformation ==> Aging ==> Secondary TMP ==> Secondary Aging | 2 | 979.85 | 4 | 50 | 449.85 | 0.75 | 200 | N/A | N/A | 54 | #REF! | 0.742398
993 | 10.1016/j.jallcom.2016.11.137 | Cu-Al-Cr-Mg-Ni-Si | 2 | 质量分数 | 92.25 | 0.5 | 0.1 | 0.15 | 6 | 1 | 0 | Solution ==> Quenching ==> Deformation ==> Aging ==> Secondary TMP ==> Secondary Aging | 2 | 979.85 | 4 | 50 | 449.85 | 1.5 | 203 | N/A | N/A | 54 | #REF! | 0.7353492
996 | 10.1016/j.jallcom.2016.11.137 | Cu-Al-Cr-Mg-Ni-Si | 2 | 质量分数 | 92.25 | 0.5 | 0.1 | 0.15 | 6 | 1 | 0 | Solution ==> Quenching ==> Deformation ==> Aging ==> Secondary TMP ==> Secondary Aging | 2 | 979.85 | 4 | 50 | 399.85 | 1.5 | 210 | N/A | N/A | 54 | #REF! | 0.7190914
1000 | 10.1016/j.jallcom.2016.11.137 | Cu-Al-Cr-Mg-Ni-Si | 2 | 质量分数 | 92.25 | 0.5 | 0.1 | 0.15 | 6 | 1 | 0 | Solution ==> Quenching ==> Deformation ==> Aging ==> Secondary TMP ==> Secondary Aging | 2 | 979.85 | 4 | 50 | 399.85 | 1.5 | 214 | N/A | N/A | 54 | #REF! | 0.7099257
1027 | 10.1016/j.jallcom.2016.11.137 | Cu-Al-Cr-Mg-Ni-Si | 2 | 质量分数 | 92.25 | 0.5 | 0.1 | 0.15 | 6 | 1 | 0 | Solution ==> Quenching ==> Aging | 0 | 979.85 | 4 | 0 | 499.85 | 2 | 151 | N/A | N/A | 53 | #REF! | 0.8702263
927 | 10.1016/j.jallcom.2016.11.137 | Cu-Al-Cr-Mg-Ni-Si | 2 | 质量分数 | 92.25 | 0.5 | 0.1 | 0.15 | 6 | 1 | 0 | Solution ==> Quenching ==> Deformation ==> Aging ==> Secondary TMP ==> Secondary Aging | 2 | 979.85 | 4 | 50 | 499.85 | 0.75 | 158 | N/A | N/A | 53 | #REF! | 0.8525243
904 | 10.1016/j.jallcom.2016.11.137 | Cu-Al-Cr-Mg-Ni-Si | 2 | 质量分数 | 92.25 | 0.5 | 0.1 | 0.15 | 6 | 1 | 0 | Solution ==> Quenching ==> Deformation ==> Aging ==> Secondary TMP ==> Secondary Aging | 2 | 979.85 | 4 | 50 | 499.85 | 0.5 | 161 | N/A | N/A | 53 | #REF! | 0.8449913
1059 | 10.1016/j.jallcom.2016.11.137 | Cu-Al-Cr-Mg-Ni-Si | 2 | 质量分数 | 92.25 | 0.5 | 0.1 | 0.15 | 6 | 1 | 0 | Solution ==> Quenching ==> Deformation ==> Aging ==> Secondary TMP ==> Secondary Aging | 2 | 979.85 | 4 | 50 | 399.85 | 3 | 224 | N/A | N/A | 53 | #REF! | 0.6961309
900 | 10.1016/j.jallcom.2016.11.137 | Cu-Al-Cr-Mg-Ni-Si | 2 | 质量分数 | 92.25 | 0.5 | 0.1 | 0.15 | 6 | 1 | 0 | Solution ==> Quenching ==> Deformation ==> Aging ==> Secondary TMP ==> Secondary Aging | 2 | 979.85 | 4 | 50 | 499.85 | 0.5 | 162 | N/A | N/A | 52 | #REF! | 0.8497818
868 | 10.1016/j.jallcom.2016.11.137 | Cu-Al-Cr-Mg-Ni-Si | 2 | 质量分数 | 92.25 | 0.5 | 0.1 | 0.15 | 6 | 1 | 0 | Solution ==> Quenching ==> Deformation ==> Aging ==> Secondary TMP ==> Secondary Aging | 2 | 979.85 | 4 | 50 | 499.85 | 0.25 | 180 | N/A | N/A | 52 | #REF! | 0.8057915
833 | 10.1016/j.jallcom.2016.11.137 | Cu-Al-Cr-Mg-Ni-Si | 2 | 质量分数 | 92.25 | 0.5 | 0.1 | 0.15 | 6 | 1 | 0 | Solution ==> Quenching ==> Deformation ==> Aging ==> Secondary TMP ==> Secondary Aging | 2 | 979.85 | 4 | 50 | 499.85 | 0.083 | 196 | N/A | N/A | 52 | #REF! | 0.7679073
903 | 10.1016/j.jallcom.2016.11.137 | Cu-Al-Cr-Mg-Ni-Si | 2 | 质量分数 | 92.25 | 0.5 | 0.1 | 0.15 | 6 | 1 | 0 | Solution ==> Quenching ==> Deformation ==> Aging ==> Secondary TMP ==> Secondary Aging | 2 | 979.85 | 4 | 50 | 449.85 | 0.5 | 196 | N/A | N/A | 52 | #REF! | 0.7679073
1139 | 10.1016/j.jallcom.2016.11.137 | Cu-Al-Cr-Mg-Ni-Si | 2 | 质量分数 | 92.25 | 0.5 | 0.1 | 0.15 | 6 | 1 | 0 | Solution ==> Quenching ==> Aging | 0 | 979.85 | 4 | 0 | 449.85 | 6 | 197 | N/A | N/A | 52 | #REF! | 0.7655817
907 | 10.1016/j.jallcom.2016.11.137 | Cu-Al-Cr-Mg-Ni-Si | 2 | 质量分数 | 92.25 | 0.5 | 0.1 | 0.15 | 6 | 1 | 0 | Solution ==> Quenching ==> Deformation ==> Aging ==> Secondary TMP ==> Secondary Aging | 2 | 979.85 | 4 | 50 | 449.85 | 0.5 | 201 | N/A | N/A | 52 | #REF! | 0.7563325
970 | 10.1016/j.jallcom.2016.11.137 | Cu-Al-Cr-Mg-Ni-Si | 2 | 质量分数 | 92.25 | 0.5 | 0.1 | 0.15 | 6 | 1 | 0 | Solution ==> Quenching ==> Deformation ==> Aging ==> Secondary TMP ==> Secondary Aging | 2 | 979.85 | 4 | 50 | 399.85 | 1 | 218 | N/A | N/A | 52 | #REF! | 0.7180339
1176 | 10.1016/j.jallcom.2016.11.137 | Cu-Al-Cr-Mg-Ni-Si | 2 | 质量分数 | 92.25 | 0.5 | 0.1 | 0.15 | 6 | 1 | 0 | Solution ==> Quenching ==> Deformation ==> Aging ==> Secondary TMP ==> Secondary Aging | 2 | 979.85 | 4 | 50 | 549.85 | 8 | 127 | N/A | N/A | 51 | #REF! | 0.9454377
1148 | 10.1016/j.jallcom.2016.11.137 | Cu-Al-Cr-Mg-Ni-Si | 2 | 质量分数 | 92.25 | 0.5 | 0.1 | 0.15 | 6 | 1 | 0 | Solution ==> Quenching ==> Deformation ==> Aging ==> Secondary TMP ==> Secondary Aging | 2 | 979.85 | 4 | 50 | 549.85 | 6 | 131 | N/A | N/A | 51 | #REF! | 0.9351505
991 | 10.1016/j.jallcom.2016.11.137 | Cu-Al-Cr-Mg-Ni-Si | 2 | 质量分数 | 92.25 | 0.5 | 0.1 | 0.15 | 6 | 1 | 0 | Solution ==> Quenching ==> Aging | 0 | 979.85 | 4 | 0 | 499.85 | 1.5 | 161 | N/A | N/A | 51 | #REF! | 0.8596571
871 | 10.1016/j.jallcom.2016.11.137 | Cu-Al-Cr-Mg-Ni-Si | 2 | 质量分数 | 92.25 | 0.5 | 0.1 | 0.15 | 6 | 1 | 0 | Solution ==> Quenching ==> Deformation ==> Aging ==> Secondary TMP ==> Secondary Aging | 2 | 979.85 | 4 | 50 | 449.85 | 0.25 | 210 | N/A | N/A | 51 | #REF! | 0.7443949
966 | 10.1016/j.jallcom.2016.11.137 | Cu-Al-Cr-Mg-Ni-Si | 2 | 质量分数 | 92.25 | 0.5 | 0.1 | 0.15 | 6 | 1 | 0 | Solution ==> Quenching ==> Deformation ==> Aging ==> Secondary TMP ==> Secondary Aging | 2 | 979.85 | 4 | 50 | 399.85 | 1 | 228 | N/A | N/A | 51 | #REF! | 0.7053751
1180 | 10.1016/j.jallcom.2016.11.137 | Cu-Al-Cr-Mg-Ni-Si | 2 | 质量分数 | 92.25 | 0.5 | 0.1 | 0.15 | 6 | 1 | 0 | Solution ==> Quenching ==> Deformation ==> Aging ==> Secondary TMP ==> Secondary Aging | 2 | 979.85 | 4 | 50 | 549.85 | 8 | 124 | N/A | N/A | 50 | #REF! | 0.9599626
1152 | 10.1016/j.jallcom.2016.11.137 | Cu-Al-Cr-Mg-Ni-Si | 2 | 质量分数 | 92.25 | 0.5 | 0.1 | 0.15 | 6 | 1 | 0 | Solution ==> Quenching ==> Deformation ==> Aging ==> Secondary TMP ==> Secondary Aging | 2 | 979.85 | 4 | 50 | 549.85 | 6 | 125 | N/A | N/A | 50 | #REF! | 0.9573959
1144 | 10.1016/j.jallcom.2016.11.137 | Cu-Al-Cr-Mg-Ni-Si | 2 | 质量分数 | 92.25 | 0.5 | 0.1 | 0.15 | 6 | 1 | 0 | Solution ==> Quenching ==> Deformation ==> Aging ==> Secondary TMP ==> Secondary Aging | 2 | 979.85 | 4 | 50 | 549.85 | 6 | 130 | N/A | N/A | 50 | #REF! | 0.9446076
1172 | 10.1016/j.jallcom.2016.11.137 | Cu-Al-Cr-Mg-Ni-Si | 2 | 质量分数 | 92.25 | 0.5 | 0.1 | 0.15 | 6 | 1 | 0 | Solution ==> Quenching ==> Deformation ==> Aging ==> Secondary TMP ==> Secondary Aging | 2 | 979.85 | 4 | 50 | 549.85 | 8 | 130 | N/A | N/A | 50 | #REF! | 0.9446076
1093 | 10.1016/j.jallcom.2016.11.137 | Cu-Al-Cr-Mg-Ni-Si | 2 | 质量分数 | 92.25 | 0.5 | 0.1 | 0.15 | 6 | 1 | 0 | Solution ==> Quenching ==> Deformation ==> Aging ==> Secondary TMP ==> Secondary Aging | 2 | 979.85 | 4 | 50 | 549.85 | 4 | 132 | N/A | N/A | 50 | #REF! | 0.9395136
1120 | 10.1016/j.jallcom.2016.11.137 | Cu-Al-Cr-Mg-Ni-Si | 2 | 质量分数 | 92.25 | 0.5 | 0.1 | 0.15 | 6 | 1 | 0 | Solution ==> Quenching ==> Deformation ==> Aging ==> Secondary TMP ==> Secondary Aging | 2 | 979.85 | 4 | 50 | 549.85 | 5 | 132 | N/A | N/A | 50 | #REF! | 0.9395136
1066 | 10.1016/j.jallcom.2016.11.137 | Cu-Al-Cr-Mg-Ni-Si | 2 | 质量分数 | 92.25 | 0.5 | 0.1 | 0.15 | 6 | 1 | 0 | Solution ==> Quenching ==> Deformation ==> Aging ==> Secondary TMP ==> Secondary Aging | 2 | 979.85 | 4 | 50 | 549.85 | 3 | 136 | N/A | N/A | 50 | #REF! | 0.9293634
1111 | 10.1016/j.jallcom.2016.11.137 | Cu-Al-Cr-Mg-Ni-Si | 2 | 质量分数 | 92.25 | 0.5 | 0.1 | 0.15 | 6 | 1 | 0 | Solution ==> Quenching ==> Aging | 0 | 979.85 | 4 | 0 | 449.85 | 5 | 204 | N/A | N/A | 50 | #REF! | 0.7663576
963 | 10.1016/j.jallcom.2016.11.137 | Cu-Al-Cr-Mg-Ni-Si | 2 | 质量分数 | 92.25 | 0.5 | 0.1 | 0.15 | 6 | 1 | 0 | Solution ==> Quenching ==> Deformation ==> Aging ==> Secondary TMP ==> Secondary Aging | 2 | 979.85 | 4 | 50 | 449.85 | 1 | 215 | N/A | N/A | 50 | #REF! | 0.7421368
933 | 10.1016/j.jallcom.2016.11.137 | Cu-Al-Cr-Mg-Ni-Si | 2 | 质量分数 | 92.25 | 0.5 | 0.1 | 0.15 | 6 | 1 | 0 | Solution ==> Quenching ==> Deformation ==> Aging ==> Secondary TMP ==> Secondary Aging | 2 | 979.85 | 4 | 50 | 399.85 | 0.75 | 218 | N/A | N/A | 50 | #REF! | 0.7356614
906 | 10.1016/j.jallcom.2016.11.137 | Cu-Al-Cr-Mg-Ni-Si | 2 | 质量分数 | 92.25 | 0.5 | 0.1 | 0.15 | 6 | 1 | 0 | Solution ==> Quenching ==> Deformation ==> Aging ==> Secondary TMP ==> Secondary Aging | 2 | 979.85 | 4 | 50 | 399.85 | 0.5 | 220 | N/A | N/A | 50 | #REF! | 0.7313769
929 | 10.1016/j.jallcom.2016.11.137 | Cu-Al-Cr-Mg-Ni-Si | 2 | 质量分数 | 92.25 | 0.5 | 0.1 | 0.15 | 6 | 1 | 0 | Solution ==> Quenching ==> Deformation ==> Aging ==> Secondary TMP ==> Secondary Aging | 2 | 979.85 | 4 | 50 | 399.85 | 0.75 | 234 | N/A | N/A | 50 | #REF! | 0.7021547
1070 | 10.1016/j.jallcom.2016.11.137 | Cu-Al-Cr-Mg-Ni-Si | 2 | 质量分数 | 92.25 | 0.5 | 0.1 | 0.15 | 6 | 1 | 0 | Solution ==> Quenching ==> Deformation ==> Aging ==> Secondary TMP ==> Secondary Aging | 2 | 979.85 | 4 | 50 | 549.85 | 3 | 127 | N/A | N/A | 49 | #REF! | 0.9592197
1124 | 10.1016/j.jallcom.2016.11.137 | Cu-Al-Cr-Mg-Ni-Si | 2 | 质量分数 | 92.25 | 0.5 | 0.1 | 0.15 | 6 | 1 | 0 | Solution ==> Quenching ==> Deformation ==> Aging ==> Secondary TMP ==> Secondary Aging | 2 | 979.85 | 4 | 50 | 549.85 | 5 | 127 | N/A | N/A | 49 | #REF! | 0.9592197
1097 | 10.1016/j.jallcom.2016.11.137 | Cu-Al-Cr-Mg-Ni-Si | 2 | 质量分数 | 92.25 | 0.5 | 0.1 | 0.15 | 6 | 1 | 0 | Solution ==> Quenching ==> Deformation ==> Aging ==> Secondary TMP ==> Secondary Aging | 2 | 979.85 | 4 | 50 | 549.85 | 4 | 128 | N/A | N/A | 49 | #REF! | 0.9566806
1039 | 10.1016/j.jallcom.2016.11.137 | Cu-Al-Cr-Mg-Ni-Si | 2 | 质量分数 | 92.25 | 0.5 | 0.1 | 0.15 | 6 | 1 | 0 | Solution ==> Quenching ==> Deformation ==> Aging ==> Secondary TMP ==> Secondary Aging | 2 | 979.85 | 4 | 50 | 549.85 | 2 | 129 | N/A | N/A | 49 | #REF! | 0.9541445
1003 | 10.1016/j.jallcom.2016.11.137 | Cu-Al-Cr-Mg-Ni-Si | 2 | 质量分数 | 92.25 | 0.5 | 0.1 | 0.15 | 6 | 1 | 0 | Solution ==> Quenching ==> Deformation ==> Aging ==> Secondary TMP ==> Secondary Aging | 2 | 979.85 | 4 | 50 | 549.85 | 1.5 | 130 | N/A | N/A | 49 | #REF! | 0.9516117
973 | 10.1016/j.jallcom.2016.11.137 | Cu-Al-Cr-Mg-Ni-Si | 2 | 质量分数 | 92.25 | 0.5 | 0.1 | 0.15 | 6 | 1 | 0 | Solution ==> Quenching ==> Deformation ==> Aging ==> Secondary TMP ==> Secondary Aging | 2 | 979.85 | 4 | 50 | 549.85 | 1 | 131 | N/A | N/A | 49 | #REF! | 0.9490819
1116 | 10.1016/j.jallcom.2016.11.137 | Cu-Al-Cr-Mg-Ni-Si | 2 | 质量分数 | 92.25 | 0.5 | 0.1 | 0.15 | 6 | 1 | 0 | Solution ==> Quenching ==> Deformation ==> Aging ==> Secondary TMP ==> Secondary Aging | 2 | 979.85 | 4 | 50 | 549.85 | 5 | 131 | N/A | N/A | 49 | #REF! | 0.9490819
936 | 10.1016/j.jallcom.2016.11.137 | Cu-Al-Cr-Mg-Ni-Si | 2 | 质量分数 | 92.25 | 0.5 | 0.1 | 0.15 | 6 | 1 | 0 | Solution ==> Quenching ==> Deformation ==> Aging ==> Secondary TMP ==> Secondary Aging | 2 | 979.85 | 4 | 50 | 549.85 | 0.75 | 132 | N/A | N/A | 49 | #REF! | 0.9465554
1089 | 10.1016/j.jallcom.2016.11.137 | Cu-Al-Cr-Mg-Ni-Si | 2 | 质量分数 | 92.25 | 0.5 | 0.1 | 0.15 | 6 | 1 | 0 | Solution ==> Quenching ==> Deformation ==> Aging ==> Secondary TMP ==> Secondary Aging | 2 | 979.85 | 4 | 50 | 549.85 | 4 | 133 | N/A | N/A | 49 | #REF! | 0.9440321
909 | 10.1016/j.jallcom.2016.11.137 | Cu-Al-Cr-Mg-Ni-Si | 2 | 质量分数 | 92.25 | 0.5 | 0.1 | 0.15 | 6 | 1 | 0 | Solution ==> Quenching ==> Deformation ==> Aging ==> Secondary TMP ==> Secondary Aging | 2 | 979.85 | 4 | 50 | 549.85 | 0.5 | 135 | N/A | N/A | 49 | #REF! | 0.9389951
1062 | 10.1016/j.jallcom.2016.11.137 | Cu-Al-Cr-Mg-Ni-Si | 2 | 质量分数 | 92.25 | 0.5 | 0.1 | 0.15 | 6 | 1 | 0 | Solution ==> Quenching ==> Deformation ==> Aging ==> Secondary TMP ==> Secondary Aging | 2 | 979.85 | 4 | 50 | 549.85 | 3 | 135 | N/A | N/A | 49 | #REF! | 0.9389951
1031 | 10.1016/j.jallcom.2016.11.137 | Cu-Al-Cr-Mg-Ni-Si | 2 | 质量分数 | 92.25 | 0.5 | 0.1 | 0.15 | 6 | 1 | 0 | Solution ==> Quenching ==> Deformation ==> Aging ==> Secondary TMP ==> Secondary Aging | 2 | 979.85 | 4 | 50 | 549.85 | 2 | 136 | N/A | N/A | 49 | #REF! | 0.9364815
1035 | 10.1016/j.jallcom.2016.11.137 | Cu-Al-Cr-Mg-Ni-Si | 2 | 质量分数 | 92.25 | 0.5 | 0.1 | 0.15 | 6 | 1 | 0 | Solution ==> Quenching ==> Deformation ==> Aging ==> Secondary TMP ==> Secondary Aging | 2 | 979.85 | 4 | 50 | 549.85 | 2 | 137 | N/A | N/A | 49 | #REF! | 0.9339713
999 | 10.1016/j.jallcom.2016.11.137 | Cu-Al-Cr-Mg-Ni-Si | 2 | 质量分数 | 92.25 | 0.5 | 0.1 | 0.15 | 6 | 1 | 0 | Solution ==> Quenching ==> Deformation ==> Aging ==> Secondary TMP ==> Secondary Aging | 2 | 979.85 | 4 | 50 | 549.85 | 1.5 | 139 | N/A | N/A | 49 | #REF! | 0.9289608
969 | 10.1016/j.jallcom.2016.11.137 | Cu-Al-Cr-Mg-Ni-Si | 2 | 质量分数 | 92.25 | 0.5 | 0.1 | 0.15 | 6 | 1 | 0 | Solution ==> Quenching ==> Deformation ==> Aging ==> Secondary TMP ==> Secondary Aging | 2 | 979.85 | 4 | 50 | 549.85 | 1 | 140 | N/A | N/A | 49 | #REF! | 0.9264606
873 | 10.1016/j.jallcom.2016.11.137 | Cu-Al-Cr-Mg-Ni-Si | 2 | 质量分数 | 92.25 | 0.5 | 0.1 | 0.15 | 6 | 1 | 0 | Solution ==> Quenching ==> Deformation ==> Aging ==> Secondary TMP ==> Secondary Aging | 2 | 979.85 | 4 | 50 | 549.85 | 0.25 | 141 | N/A | N/A | 49 | #REF! | 0.9239639
864 | 10.1016/j.jallcom.2016.11.137 | Cu-Al-Cr-Mg-Ni-Si | 2 | 质量分数 | 92.25 | 0.5 | 0.1 | 0.15 | 6 | 1 | 0 | Solution ==> Quenching ==> Deformation ==> Aging ==> Secondary TMP ==> Secondary Aging | 2 | 979.85 | 4 | 50 | 499.85 | 0.25 | 180 | N/A | N/A | 49 | #REF! | 0.8295819
1084 | 10.1016/j.jallcom.2016.11.137 | Cu-Al-Cr-Mg-Ni-Si | 2 | 质量分数 | 92.25 | 0.5 | 0.1 | 0.15 | 6 | 1 | 0 | Solution ==> Quenching ==> Aging | 0 | 979.85 | 4 | 0 | 449.85 | 4 | 209 | N/A | N/A | 49 | #REF! | 0.7639995
926 | 10.1016/j.jallcom.2016.11.137 | Cu-Al-Cr-Mg-Ni-Si | 2 | 质量分数 | 92.25 | 0.5 | 0.1 | 0.15 | 6 | 1 | 0 | Solution ==> Quenching ==> Deformation ==> Aging ==> Secondary TMP ==> Secondary Aging | 2 | 979.85 | 4 | 50 | 449.85 | 0.75 | 216 | N/A | N/A | 49 | #REF! | 0.7488923
832 | 10.1016/j.jallcom.2016.11.137 | Cu-Al-Cr-Mg-Ni-Si | 2 | 质量分数 | 92.25 | 0.5 | 0.1 | 0.15 | 6 | 1 | 0 | Solution ==> Quenching ==> Deformation ==> Aging ==> Secondary TMP ==> Secondary Aging | 2 | 979.85 | 4 | 50 | 449.85 | 0.083 | 220 | N/A | N/A | 49 | #REF! | 0.7404008
1028 | 10.1016/j.jallcom.2016.11.137 | Cu-Al-Cr-Mg-Ni-Si | 2 | 质量分数 | 92.25 | 0.5 | 0.1 | 0.15 | 6 | 1 | 0 | Solution ==> Quenching ==> Deformation ==> Aging ==> Secondary TMP ==> Secondary Aging | 2 | 979.85 | 4 | 50 | 399.85 | 2 | 234 | N/A | N/A | 49 | #REF! | 0.7115493
995 | 10.1016/j.jallcom.2016.11.137 | Cu-Al-Cr-Mg-Ni-Si | 2 | 质量分数 | 92.25 | 0.5 | 0.1 | 0.15 | 6 | 1 | 0 | Solution ==> Quenching ==> Deformation ==> Aging ==> Secondary TMP ==> Secondary Aging | 2 | 979.85 | 4 | 50 | 549.85 | 1.5 | 137 | N/A | N/A | 48 | #REF! | 0.9412205
965 | 10.1016/j.jallcom.2016.11.137 | Cu-Al-Cr-Mg-Ni-Si | 2 | 质量分数 | 92.25 | 0.5 | 0.1 | 0.15 | 6 | 1 | 0 | Solution ==> Quenching ==> Deformation ==> Aging ==> Secondary TMP ==> Secondary Aging | 2 | 979.85 | 4 | 50 | 549.85 | 1 | 140 | N/A | N/A | 48 | #REF! | 0.9337682
928 | 10.1016/j.jallcom.2016.11.137 | Cu-Al-Cr-Mg-Ni-Si | 2 | 质量分数 | 92.25 | 0.5 | 0.1 | 0.15 | 6 | 1 | 0 | Solution ==> Quenching ==> Deformation ==> Aging ==> Secondary TMP ==> Secondary Aging | 2 | 979.85 | 4 | 50 | 549.85 | 0.75 | 141 | N/A | N/A | 48 | #REF! | 0.931291
932 | 10.1016/j.jallcom.2016.11.137 | Cu-Al-Cr-Mg-Ni-Si | 2 | 质量分数 | 92.25 | 0.5 | 0.1 | 0.15 | 6 | 1 | 0 | Solution ==> Quenching ==> Deformation ==> Aging ==> Secondary TMP ==> Secondary Aging | 2 | 979.85 | 4 | 50 | 549.85 | 0.75 | 143 | N/A | N/A | 48 | #REF! | 0.9263473
905 | 10.1016/j.jallcom.2016.11.137 | Cu-Al-Cr-Mg-Ni-Si | 2 | 质量分数 | 92.25 | 0.5 | 0.1 | 0.15 | 6 | 1 | 0 | Solution ==> Quenching ==> Deformation ==> Aging ==> Secondary TMP ==> Secondary Aging | 2 | 979.85 | 4 | 50 | 549.85 | 0.5 | 144 | N/A | N/A | 48 | #REF! | 0.9238808
901 | 10.1016/j.jallcom.2016.11.137 | Cu-Al-Cr-Mg-Ni-Si | 2 | 质量分数 | 92.25 | 0.5 | 0.1 | 0.15 | 6 | 1 | 0 | Solution ==> Quenching ==> Deformation ==> Aging ==> Secondary TMP ==> Secondary Aging | 2 | 979.85 | 4 | 50 | 549.85 | 0.5 | 145 | N/A | N/A | 48 | #REF! | 0.9214179
834 | 10.1016/j.jallcom.2016.11.137 | Cu-Al-Cr-Mg-Ni-Si | 2 | 质量分数 | 92.25 | 0.5 | 0.1 | 0.15 | 6 | 1 | 0 | Solution ==> Quenching ==> Deformation ==> Aging ==> Secondary TMP ==> Secondary Aging | 2 | 979.85 | 4 | 50 | 549.85 | 0.083 | 155 | N/A | N/A | 48 | #REF! | 0.896994
867 | 10.1016/j.jallcom.2016.11.137 | Cu-Al-Cr-Mg-Ni-Si | 2 | 质量分数 | 92.25 | 0.5 | 0.1 | 0.15 | 6 | 1 | 0 | Solution ==> Quenching ==> Deformation ==> Aging ==> Secondary TMP ==> Secondary Aging | 2 | 979.85 | 4 | 50 | 449.85 | 0.25 | 218 | N/A | N/A | 48 | #REF! | 0.753706
870 | 10.1016/j.jallcom.2016.11.137 | Cu-Al-Cr-Mg-Ni-Si | 2 | 质量分数 | 92.25 | 0.5 | 0.1 | 0.15 | 6 | 1 | 0 | Solution ==> Quenching ==> Deformation ==> Aging ==> Secondary TMP ==> Secondary Aging | 2 | 979.85 | 4 | 50 | 399.85 | 0.25 | 225 | N/A | N/A | 48 | #REF! | 0.7391905
869 | 10.1016/j.jallcom.2016.11.137 | Cu-Al-Cr-Mg-Ni-Si | 2 | 质量分数 | 92.25 | 0.5 | 0.1 | 0.15 | 6 | 1 | 0 | Solution ==> Quenching ==> Deformation ==> Aging ==> Secondary TMP ==> Secondary Aging | 2 | 979.85 | 4 | 50 | 549.85 | 0.25 | 151 | N/A | N/A | 47 | #REF! | 0.9143543
961 | 10.1016/j.jallcom.2016.11.137 | Cu-Al-Cr-Mg-Ni-Si | 2 | 质量分数 | 92.25 | 0.5 | 0.1 | 0.15 | 6 | 1 | 0 | Solution ==> Quenching ==> Aging | 0 | 979.85 | 4 | 0 | 499.85 | 1 | 197 | N/A | N/A | 47 | #REF! | 0.8077881
831 | 10.1016/j.jallcom.2016.11.137 | Cu-Al-Cr-Mg-Ni-Si | 2 | 质量分数 | 92.25 | 0.5 | 0.1 | 0.15 | 6 | 1 | 0 | Solution ==> Quenching ==> Deformation ==> Aging ==> Secondary TMP ==> Secondary Aging | 2 | 979.85 | 4 | 50 | 399.85 | 0.083 | 226 | N/A | N/A | 47 | #REF! | 0.7465176
992 | 10.1016/j.jallcom.2016.11.137 | Cu-Al-Cr-Mg-Ni-Si | 2 | 质量分数 | 92.25 | 0.5 | 0.1 | 0.15 | 6 | 1 | 0 | Solution ==> Quenching ==> Deformation ==> Aging ==> Secondary TMP ==> Secondary Aging | 2 | 979.85 | 4 | 50 | 399.85 | 1.5 | 239 | N/A | N/A | 47 | #REF! | 0.7209267
902 | 10.1016/j.jallcom.2016.11.137 | Cu-Al-Cr-Mg-Ni-Si | 2 | 质量分数 | 92.25 | 0.5 | 0.1 | 0.15 | 6 | 1 | 0 | Solution ==> Quenching ==> Deformation ==> Aging ==> Secondary TMP ==> Secondary Aging | 2 | 979.85 | 4 | 50 | 399.85 | 0.5 | 245 | N/A | N/A | 47 | #REF! | 0.7095603
865 | 10.1016/j.jallcom.2016.11.137 | Cu-Al-Cr-Mg-Ni-Si | 2 | 质量分数 | 92.25 | 0.5 | 0.1 | 0.15 | 6 | 1 | 0 | Solution ==> Quenching ==> Deformation ==> Aging ==> Secondary TMP ==> Secondary Aging | 2 | 979.85 | 4 | 50 | 549.85 | 0.25 | 158 | N/A | N/A | 46 | #REF! | 0.9054096
829 | 10.1016/j.jallcom.2016.11.137 | Cu-Al-Cr-Mg-Ni-Si | 2 | 质量分数 | 92.25 | 0.5 | 0.1 | 0.15 | 6 | 1 | 0 | Solution ==> Quenching ==> Deformation ==> Aging ==> Secondary TMP ==> Secondary Aging | 2 | 979.85 | 4 | 50 | 499.85 | 0.083 | 205 | N/A | N/A | 46 | #REF! | 0.7993049
1057 | 10.1016/j.jallcom.2016.11.137 | Cu-Al-Cr-Mg-Ni-Si | 2 | 质量分数 | 92.25 | 0.5 | 0.1 | 0.15 | 6 | 1 | 0 | Solution ==> Quenching ==> Aging | 0 | 979.85 | 4 | 0 | 449.85 | 3 | 217 | N/A | N/A | 46 | #REF! | 0.774189
1166 | 10.1016/j.jallcom.2016.11.137 | Cu-Al-Cr-Mg-Ni-Si | 2 | 质量分数 | 92.25 | 0.5 | 0.1 | 0.15 | 6 | 1 | 0 | Solution ==> Quenching ==> Aging | 0 | 979.85 | 4 | 0 | 399.85 | 8 | 217 | N/A | N/A | 46 | #REF! | 0.774189
899 | 10.1016/j.jallcom.2016.11.137 | Cu-Al-Cr-Mg-Ni-Si | 2 | 质量分数 | 92.25 | 0.5 | 0.1 | 0.15 | 6 | 1 | 0 | Solution ==> Quenching ==> Deformation ==> Aging ==> Secondary TMP ==> Secondary Aging | 2 | 979.85 | 4 | 50 | 449.85 | 0.5 | 229 | N/A | N/A | 46 | #REF! | 0.7500392
924 | 10.1016/j.jallcom.2016.11.137 | Cu-Al-Cr-Mg-Ni-Si | 2 | 质量分数 | 92.25 | 0.5 | 0.1 | 0.15 | 6 | 1 | 0 | Solution ==> Quenching ==> Aging | 0 | 979.85 | 4 | 0 | 499.85 | 0.75 | 211 | N/A | N/A | 45 | #REF! | 0.7958147
830 | 10.1016/j.jallcom.2016.11.137 | Cu-Al-Cr-Mg-Ni-Si | 2 | 质量分数 | 92.25 | 0.5 | 0.1 | 0.15 | 6 | 1 | 0 | Solution ==> Quenching ==> Deformation ==> Aging ==> Secondary TMP ==> Secondary Aging | 2 | 979.85 | 4 | 50 | 549.85 | 0.083 | 169 | N/A | N/A | 44 | #REF! | 0.8961485
866 | 10.1016/j.jallcom.2016.11.137 | Cu-Al-Cr-Mg-Ni-Si | 2 | 质量分数 | 92.25 | 0.5 | 0.1 | 0.15 | 6 | 1 | 0 | Solution ==> Quenching ==> Deformation ==> Aging ==> Secondary TMP ==> Secondary Aging | 2 | 979.85 | 4 | 50 | 399.85 | 0.25 | 251 | N/A | N/A | 44 | #REF! | 0.7290319
1187 | 10.1016/j.jallcom.2016.11.137 | Cu-Al-Cr-Mg-Ni-Si | 2 | 质量分数 | 92.25 | 0.5 | 0.1 | 0.15 | 6 | 1 | 0 | Solution ==> Quenching ==> Deformation ==> Aging ==> Secondary TMP ==> Secondary Aging | 2 | 979.85 | 4 | 50 | 499.85 | 8 | 171 | N/A | N/A | 43 | #REF! | 0.9000604
825 | 10.1016/j.jallcom.2016.11.137 | Cu-Al-Cr-Mg-Ni-Si | 2 | 质量分数 | 92.25 | 0.5 | 0.1 | 0.15 | 6 | 1 | 0 | Solution ==> Quenching ==> Deformation ==> Aging ==> Secondary TMP ==> Secondary Aging | 2 | 979.85 | 4 | 50 | 499.85 | 0.083 | 216 | N/A | N/A | 43 | #REF! | 0.8044189
1026 | 10.1016/j.jallcom.2016.11.137 | Cu-Al-Cr-Mg-Ni-Si | 2 | 质量分数 | 92.25 | 0.5 | 0.1 | 0.15 | 6 | 1 | 0 | Solution ==> Quenching ==> Aging | 0 | 979.85 | 4 | 0 | 449.85 | 2 | 236 | N/A | N/A | 43 | #REF! | 0.7660739
828 | 10.1016/j.jallcom.2016.11.137 | Cu-Al-Cr-Mg-Ni-Si | 2 | 质量分数 | 92.25 | 0.5 | 0.1 | 0.15 | 6 | 1 | 0 | Solution ==> Quenching ==> Deformation ==> Aging ==> Secondary TMP ==> Secondary Aging | 2 | 979.85 | 4 | 50 | 449.85 | 0.083 | 240 | N/A | N/A | 43 | #REF! | 0.7587676
807 | 10.1016/j.msea.2017.05.001 | Cu-Al-Cr-Mg-Ni-Si | 2 | 质量分数 | 92.27 | 0.49 | 0.11 | 0.12 | 5.98 | 1.03 | 0 | Solution ==> Quenching ==> Deformation ==> Aging | 1 | 969.85 | 6 | 50 | 699.85 | 20 | 100 | N/A | N/A | 42 | #REF! | 1.077164
1191 | 10.1016/j.jallcom.2016.11.137 | Cu-Al-Cr-Mg-Ni-Si | 2 | 质量分数 | 92.25 | 0.5 | 0.1 | 0.15 | 6 | 1 | 0 | Solution ==> Quenching ==> Deformation ==> Aging ==> Secondary TMP ==> Secondary Aging | 2 | 979.85 | 4 | 50 | 499.85 | 8 | 164 | N/A | N/A | 42 | #REF! | 0.9243165
1163 | 10.1016/j.jallcom.2016.11.137 | Cu-Al-Cr-Mg-Ni-Si | 2 | 质量分数 | 92.25 | 0.5 | 0.1 | 0.15 | 6 | 1 | 0 | Solution ==> Quenching ==> Deformation ==> Aging ==> Secondary TMP ==> Secondary Aging | 2 | 979.85 | 4 | 50 | 499.85 | 6 | 184 | N/A | N/A | 42 | #REF! | 0.8800958
826 | 10.1016/j.jallcom.2016.11.137 | Cu-Al-Cr-Mg-Ni-Si | 2 | 质量分数 | 92.25 | 0.5 | 0.1 | 0.15 | 6 | 1 | 0 | Solution ==> Quenching ==> Deformation ==> Aging ==> Secondary TMP ==> Secondary Aging | 2 | 979.85 | 4 | 50 | 549.85 | 0.083 | 191 | N/A | N/A | 42 | #REF! | 0.8651126
1159 | 10.1016/j.jallcom.2016.11.137 | Cu-Al-Cr-Mg-Ni-Si | 2 | 质量分数 | 92.25 | 0.5 | 0.1 | 0.15 | 6 | 1 | 0 | Solution ==> Quenching ==> Deformation ==> Aging ==> Secondary TMP ==> Secondary Aging | 2 | 979.85 | 4 | 50 | 499.85 | 6 | 196 | N/A | N/A | 42 | #REF! | 0.8545798
1138 | 10.1016/j.jallcom.2016.11.137 | Cu-Al-Cr-Mg-Ni-Si | 2 | 质量分数 | 92.25 | 0.5 | 0.1 | 0.15 | 6 | 1 | 0 | Solution ==> Quenching ==> Aging | 0 | 979.85 | 4 | 0 | 399.85 | 6 | 231 | N/A | N/A | 42 | #REF! | 0.7852944
962 | 10.1016/j.jallcom.2016.11.137 | Cu-Al-Cr-Mg-Ni-Si | 2 | 质量分数 | 92.25 | 0.5 | 0.1 | 0.15 | 6 | 1 | 0 | Solution ==> Quenching ==> Deformation ==> Aging ==> Secondary TMP ==> Secondary Aging | 2 | 979.85 | 4 | 50 | 399.85 | 1 | 243 | N/A | N/A | 42 | #REF! | 0.76357
990 | 10.1016/j.jallcom.2016.11.137 | Cu-Al-Cr-Mg-Ni-Si | 2 | 质量分数 | 92.25 | 0.5 | 0.1 | 0.15 | 6 | 1 | 0 | Solution ==> Quenching ==> Aging | 0 | 979.85 | 4 | 0 | 449.85 | 1.5 | 244 | N/A | N/A | 42 | #REF! | 0.7618119
808 | 10.1016/j.msea.2017.05.001 | Cu-Al-Cr-Mg-Ni-Si | 2 | 质量分数 | 92.27 | 0.49 | 0.11 | 0.12 | 5.98 | 1.03 | 0 | Solution ==> Quenching ==> Deformation ==> Aging | 1 | 969.85 | 6 | 50 | 749.85 | 20 | 91 | N/A | N/A | 42 | #REF! | 1.099765
749 | 10.1016/j.msea.2017.05.001 | Cu-Al-Cr-Mg-Ni-Si | 2 | 质量分数 | 92.27 | 0.49 | 0.11 | 0.12 | 5.98 | 1.03 | 0 | Solution ==> Quenching ==> Deformation ==> Aging | 1 | 969.85 | 6 | 50 | 749.85 | 12 | 104 | N/A | N/A | 41 | #REF! | 1.074562
778 | 10.1016/j.msea.2017.05.001 | Cu-Al-Cr-Mg-Ni-Si | 2 | 质量分数 | 92.27 | 0.49 | 0.11 | 0.12 | 5.98 | 1.03 | 0 | Solution ==> Quenching ==> Deformation ==> Aging | 1 | 969.85 | 6 | 50 | 699.85 | 16 | 106 | N/A | N/A | 41 | #REF! | 1.06963
806 | 10.1016/j.msea.2017.05.001 | Cu-Al-Cr-Mg-Ni-Si | 2 | 质量分数 | 92.27 | 0.49 | 0.11 | 0.12 | 5.98 | 1.03 | 0 | Solution ==> Quenching ==> Deformation ==> Aging | 1 | 969.85 | 6 | 50 | 649.85 | 20 | 122 | N/A | N/A | 41 | #REF! | 1.030635
777 | 10.1016/j.msea.2017.05.001 | Cu-Al-Cr-Mg-Ni-Si | 2 | 质量分数 | 92.27 | 0.49 | 0.11 | 0.12 | 5.98 | 1.03 | 0 | Solution ==> Quenching ==> Deformation ==> Aging | 1 | 969.85 | 6 | 50 | 649.85 | 16 | 124 | N/A | N/A | 41 | #REF! | 1.025821
805 | 10.1016/j.msea.2017.05.001 | Cu-Al-Cr-Mg-Ni-Si | 2 | 质量分数 | 92.27 | 0.49 | 0.11 | 0.12 | 5.98 | 1.03 | 0 | Solution ==> Quenching ==> Deformation ==> Aging | 1 | 969.85 | 6 | 50 | 599.85 | 20 | 153 | N/A | N/A | 41 | #REF! | 0.9577247
776 | 10.1016/j.msea.2017.05.001 | Cu-Al-Cr-Mg-Ni-Si | 2 | 质量分数 | 92.27 | 0.49 | 0.11 | 0.12 | 5.98 | 1.03 | 0 | Solution ==> Quenching ==> Deformation ==> Aging | 1 | 969.85 | 6 | 50 | 599.85 | 16 | 156 | N/A | N/A | 41 | #REF! | 0.9508769
1135 | 10.1016/j.jallcom.2016.11.137 | Cu-Al-Cr-Mg-Ni-Si | 2 | 质量分数 | 92.25 | 0.5 | 0.1 | 0.15 | 6 | 1 | 0 | Solution ==> Quenching ==> Deformation ==> Aging ==> Secondary TMP ==> Secondary Aging | 2 | 979.85 | 4 | 50 | 499.85 | 5 | 193 | N/A | N/A | 41 | #REF! | 0.8699996
1108 | 10.1016/j.jallcom.2016.11.137 | Cu-Al-Cr-Mg-Ni-Si | 2 | 质量分数 | 92.25 | 0.5 | 0.1 | 0.15 | 6 | 1 | 0 | Solution ==> Quenching ==> Deformation ==> Aging ==> Secondary TMP ==> Secondary Aging | 2 | 979.85 | 4 | 50 | 499.85 | 4 | 205 | N/A | N/A | 41 | #REF! | 0.8453814
1131 | 10.1016/j.jallcom.2016.11.137 | Cu-Al-Cr-Mg-Ni-Si | 2 | 质量分数 | 92.25 | 0.5 | 0.1 | 0.15 | 6 | 1 | 0 | Solution ==> Quenching ==> Deformation ==> Aging ==> Secondary TMP ==> Secondary Aging | 2 | 979.85 | 4 | 50 | 499.85 | 5 | 205 | N/A | N/A | 41 | #REF! | 0.8453814
897 | 10.1016/j.jallcom.2016.11.137 | Cu-Al-Cr-Mg-Ni-Si | 2 | 质量分数 | 92.25 | 0.5 | 0.1 | 0.15 | 6 | 1 | 0 | Solution ==> Quenching ==> Aging | 0 | 979.85 | 4 | 0 | 499.85 | 0.5 | 222 | N/A | N/A | 41 | #REF! | 0.8120857
863 | 10.1016/j.jallcom.2016.11.137 | Cu-Al-Cr-Mg-Ni-Si | 2 | 质量分数 | 92.25 | 0.5 | 0.1 | 0.15 | 6 | 1 | 0 | Solution ==> Quenching ==> Deformation ==> Aging ==> Secondary TMP ==> Secondary Aging | 2 | 979.85 | 4 | 50 | 449.85 | 0.25 | 235 | N/A | N/A | 41 | #REF! | 0.7880047
1190 | 10.1016/j.jallcom.2016.11.137 | Cu-Al-Cr-Mg-Ni-Si | 2 | 质量分数 | 92.25 | 0.5 | 0.1 | 0.15 | 6 | 1 | 0 | Solution ==> Quenching ==> Deformation ==> Aging ==> Secondary TMP ==> Secondary Aging | 2 | 979.85 | 4 | 50 | 449.85 | 8 | 244 | N/A | N/A | 41 | #REF! | 0.7721002
1186 | 10.1016/j.jallcom.2016.11.137 | Cu-Al-Cr-Mg-Ni-Si | 2 | 质量分数 | 92.25 | 0.5 | 0.1 | 0.15 | 6 | 1 | 0 | Solution ==> Quenching ==> Deformation ==> Aging ==> Secondary TMP ==> Secondary Aging | 2 | 979.85 | 4 | 50 | 449.85 | 8 | 248 | N/A | N/A | 41 | #REF! | 0.7652451
925 | 10.1016/j.jallcom.2016.11.137 | Cu-Al-Cr-Mg-Ni-Si | 2 | 质量分数 | 92.25 | 0.5 | 0.1 | 0.15 | 6 | 1 | 0 | Solution ==> Quenching ==> Deformation ==> Aging ==> Secondary TMP ==> Secondary Aging | 2 | 979.85 | 4 | 50 | 399.85 | 0.75 | 252 | N/A | N/A | 41 | #REF! | 0.7585266
827 | 10.1016/j.jallcom.2016.11.137 | Cu-Al-Cr-Mg-Ni-Si | 2 | 质量分数 | 92.25 | 0.5 | 0.1 | 0.15 | 6 | 1 | 0 | Solution ==> Quenching ==> Deformation ==> Aging ==> Secondary TMP ==> Secondary Aging | 2 | 979.85 | 4 | 50 | 399.85 | 0.083 | 254 | N/A | N/A | 41 | #REF! | 0.7552196
779 | 10.1016/j.msea.2017.05.001 | Cu-Al-Cr-Mg-Ni-Si | 2 | 质量分数 | 92.27 | 0.49 | 0.11 | 0.12 | 5.98 | 1.03 | 0 | Solution ==> Quenching ==> Deformation ==> Aging | 1 | 969.85 | 6 | 50 | 749.85 | 16 | 95 | N/A | N/A | 41 | #REF! | 1.096909
748 | 10.1016/j.msea.2017.05.001 | Cu-Al-Cr-Mg-Ni-Si | 2 | 质量分数 | 92.27 | 0.49 | 0.11 | 0.12 | 5.98 | 1.03 | 0 | Solution ==> Quenching ==> Deformation ==> Aging | 1 | 969.85 | 6 | 50 | 699.85 | 12 | 111 | N/A | N/A | 40 | #REF! | 1.064937
719 | 10.1016/j.msea.2017.05.001 | Cu-Al-Cr-Mg-Ni-Si | 2 | 质量分数 | 92.27 | 0.49 | 0.11 | 0.12 | 5.98 | 1.03 | 0 | Solution ==> Quenching ==> Deformation ==> Aging | 1 | 969.85 | 6 | 50 | 749.85 | 8 | 115 | N/A | N/A | 40 | #REF! | 1.055244
718 | 10.1016/j.msea.2017.05.001 | Cu-Al-Cr-Mg-Ni-Si | 2 | 质量分数 | 92.27 | 0.49 | 0.11 | 0.12 | 5.98 | 1.03 | 0 | Solution ==> Quenching ==> Deformation ==> Aging | 1 | 969.85 | 6 | 50 | 699.85 | 8 | 121 | N/A | N/A | 40 | #REF! | 1.040807
700 | 10.1016/j.msea.2017.05.001 | Cu-Al-Cr-Mg-Ni-Si | 2 | 质量分数 | 92.27 | 0.49 | 0.11 | 0.12 | 5.98 | 1.03 | 0 | Solution ==> Quenching ==> Deformation ==> Aging | 1 | 969.85 | 6 | 50 | 749.85 | 6 | 125 | N/A | N/A | 40 | #REF! | 1.031253
747 | 10.1016/j.msea.2017.05.001 | Cu-Al-Cr-Mg-Ni-Si | 2 | 质量分数 | 92.27 | 0.49 | 0.11 | 0.12 | 5.98 | 1.03 | 0 | Solution ==> Quenching ==> Deformation ==> Aging | 1 | 969.85 | 6 | 50 | 649.85 | 12 | 125 | N/A | N/A | 40 | #REF! | 1.031253
717 | 10.1016/j.msea.2017.05.001 | Cu-Al-Cr-Mg-Ni-Si | 2 | 质量分数 | 92.27 | 0.49 | 0.11 | 0.12 | 5.98 | 1.03 | 0 | Solution ==> Quenching ==> Deformation ==> Aging | 1 | 969.85 | 6 | 50 | 649.85 | 8 | 132 | N/A | N/A | 40 | #REF! | 1.014673
675 | 10.1016/j.msea.2017.05.001 | Cu-Al-Cr-Mg-Ni-Si | 2 | 质量分数 | 92.27 | 0.49 | 0.11 | 0.12 | 5.98 | 1.03 | 0 | Solution ==> Quenching ==> Deformation ==> Aging | 1 | 969.85 | 6 | 50 | 749.85 | 4 | 136 | N/A | N/A | 40 | #REF! | 1.005282
746 | 10.1016/j.msea.2017.05.001 | Cu-Al-Cr-Mg-Ni-Si | 2 | 质量分数 | 92.27 | 0.49 | 0.11 | 0.12 | 5.98 | 1.03 | 0 | Solution ==> Quenching ==> Deformation ==> Aging | 1 | 969.85 | 6 | 50 | 599.85 | 12 | 158 | N/A | N/A | 40 | #REF! | 0.9547992
716 | 10.1016/j.msea.2017.05.001 | Cu-Al-Cr-Mg-Ni-Si | 2 | 质量分数 | 92.27 | 0.49 | 0.11 | 0.12 | 5.98 | 1.03 | 0 | Solution ==> Quenching ==> Deformation ==> Aging | 1 | 969.85 | 6 | 50 | 599.85 | 8 | 160 | N/A | N/A | 40 | #REF! | 0.9503145
804 | 10.1016/j.msea.2017.05.001 | Cu-Al-Cr-Mg-Ni-Si | 2 | 质量分数 | 92.27 | 0.49 | 0.11 | 0.12 | 5.98 | 1.03 | 0 | Solution ==> Quenching ==> Deformation ==> Aging | 1 | 969.85 | 6 | 50 | 549.85 | 20 | 176 | N/A | N/A | 40 | #REF! | 0.9151269
775 | 10.1016/j.msea.2017.05.001 | Cu-Al-Cr-Mg-Ni-Si | 2 | 质量分数 | 92.27 | 0.49 | 0.11 | 0.12 | 5.98 | 1.03 | 0 | Solution ==> Quenching ==> Deformation ==> Aging | 1 | 969.85 | 6 | 50 | 549.85 | 16 | 181 | N/A | N/A | 40 | #REF! | 0.9043963
803 | 10.1016/j.msea.2017.05.001 | Cu-Al-Cr-Mg-Ni-Si | 2 | 质量分数 | 92.27 | 0.49 | 0.11 | 0.12 | 5.98 | 1.03 | 0 | Solution ==> Quenching ==> Deformation ==> Aging | 1 | 969.85 | 6 | 50 | 499.85 | 20 | 200 | N/A | N/A | 40 | #REF! | 0.8648871
1081 | 10.1016/j.jallcom.2016.11.137 | Cu-Al-Cr-Mg-Ni-Si | 2 | 质量分数 | 92.25 | 0.5 | 0.1 | 0.15 | 6 | 1 | 0 | Solution ==> Quenching ==> Deformation ==> Aging ==> Secondary TMP ==> Secondary Aging | 2 | 979.85 | 4 | 50 | 499.85 | 3 | 216 | N/A | N/A | 40 | #REF! | 0.8333267
1104 | 10.1016/j.jallcom.2016.11.137 | Cu-Al-Cr-Mg-Ni-Si | 2 | 质量分数 | 92.25 | 0.5 | 0.1 | 0.15 | 6 | 1 | 0 | Solution ==> Quenching ==> Deformation ==> Aging ==> Secondary TMP ==> Secondary Aging | 2 | 979.85 | 4 | 50 | 499.85 | 4 | 217 | N/A | N/A | 40 | #REF! | 0.8314106
1110 | 10.1016/j.jallcom.2016.11.137 | Cu-Al-Cr-Mg-Ni-Si | 2 | 质量分数 | 92.25 | 0.5 | 0.1 | 0.15 | 6 | 1 | 0 | Solution ==> Quenching ==> Aging | 0 | 979.85 | 4 | 0 | 399.85 | 5 | 234 | N/A | N/A | 40 | #REF! | 0.7999351
1162 | 10.1016/j.jallcom.2016.11.137 | Cu-Al-Cr-Mg-Ni-Si | 2 | 质量分数 | 92.25 | 0.5 | 0.1 | 0.15 | 6 | 1 | 0 | Solution ==> Quenching ==> Deformation ==> Aging ==> Secondary TMP ==> Secondary Aging | 2 | 979.85 | 4 | 50 | 449.85 | 6 | 255 | N/A | N/A | 40 | #REF! | 0.7641831
1158 | 10.1016/j.jallcom.2016.11.137 | Cu-Al-Cr-Mg-Ni-Si | 2 | 质量分数 | 92.25 | 0.5 | 0.1 | 0.15 | 6 | 1 | 0 | Solution ==> Quenching ==> Deformation ==> Aging ==> Secondary TMP ==> Secondary Aging | 2 | 979.85 | 4 | 50 | 449.85 | 6 | 256 | N/A | N/A | 40 | #REF! | 0.7625745
1134 | 10.1016/j.jallcom.2016.11.137 | Cu-Al-Cr-Mg-Ni-Si | 2 | 质量分数 | 92.25 | 0.5 | 0.1 | 0.15 | 6 | 1 | 0 | Solution ==> Quenching ==> Deformation ==> Aging ==> Secondary TMP ==> Secondary Aging | 2 | 979.85 | 4 | 50 | 449.85 | 5 | 261 | N/A | N/A | 40 | #REF! | 0.7546674
1189 | 10.1016/j.jallcom.2016.11.137 | Cu-Al-Cr-Mg-Ni-Si | 2 | 质量分数 | 92.25 | 0.5 | 0.1 | 0.15 | 6 | 1 | 0 | Solution ==> Quenching ==> Deformation ==> Aging ==> Secondary TMP ==> Secondary Aging | 2 | 979.85 | 4 | 50 | 399.85 | 8 | 270 | N/A | N/A | 40 | #REF! | 0.7410221
699 | 10.1016/j.msea.2017.05.001 | Cu-Al-Cr-Mg-Ni-Si | 2 | 质量分数 | 92.27 | 0.49 | 0.11 | 0.12 | 5.98 | 1.03 | 0 | Solution ==> Quenching ==> Deformation ==> Aging | 1 | 969.85 | 6 | 50 | 699.85 | 6 | 134 | N/A | N/A | 39 | #REF! | 1.018059
674 | 10.1016/j.msea.2017.05.001 | Cu-Al-Cr-Mg-Ni-Si | 2 | 质量分数 | 92.27 | 0.49 | 0.11 | 0.12 | 5.98 | 1.03 | 0 | Solution ==> Quenching ==> Deformation ==> Aging | 1 | 969.85 | 6 | 50 | 699.85 | 4 | 142 | N/A | N/A | 39 | #REF! | 0.9995539
698 | 10.1016/j.msea.2017.05.001 | Cu-Al-Cr-Mg-Ni-Si | 2 | 质量分数 | 92.27 | 0.49 | 0.11 | 0.12 | 5.98 | 1.03 | 0 | Solution ==> Quenching ==> Deformation ==> Aging | 1 | 969.85 | 6 | 50 | 649.85 | 6 | 146 | N/A | N/A | 39 | #REF! | 0.9903996
661 | 10.1016/j.msea.2017.05.001 | Cu-Al-Cr-Mg-Ni-Si | 2 | 质量分数 | 92.27 | 0.49 | 0.11 | 0.12 | 5.98 | 1.03 | 0 | Solution ==> Quenching ==> Deformation ==> Aging | 1 | 969.85 | 6 | 50 | 749.85 | 3 | 148 | N/A | N/A | 39 | #REF! | 0.9858478
673 | 10.1016/j.msea.2017.05.001 | Cu-Al-Cr-Mg-Ni-Si | 2 | 质量分数 | 92.27 | 0.49 | 0.11 | 0.12 | 5.98 | 1.03 | 0 | Solution ==> Quenching ==> Deformation ==> Aging | 1 | 969.85 | 6 | 50 | 649.85 | 4 | 152 | N/A | N/A | 39 | #REF! | 0.9767962
1192 | 10.1016/j.jallcom.2016.11.137 | Cu-Al-Cr-Mg-Ni-Si | 2 | 质量分数 | 92.25 | 0.5 | 0.1 | 0.15 | 6 | 1 | 0 | Solution ==> Quenching ==> Deformation ==> Aging ==> Secondary TMP ==> Secondary Aging | 2 | 979.85 | 4 | 50 | 549.85 | 8 | 155 | N/A | N/A | 39 | #REF! | 0.9700539
1164 | 10.1016/j.jallcom.2016.11.137 | Cu-Al-Cr-Mg-Ni-Si | 2 | 质量分数 | 92.25 | 0.5 | 0.1 | 0.15 | 6 | 1 | 0 | Solution ==> Quenching ==> Deformation ==> Aging ==> Secondary TMP ==> Secondary Aging | 2 | 979.85 | 4 | 50 | 549.85 | 6 | 158 | N/A | N/A | 39 | #REF! | 0.9633523
660 | 10.1016/j.msea.2017.05.001 | Cu-Al-Cr-Mg-Ni-Si | 2 | 质量分数 | 92.27 | 0.49 | 0.11 | 0.12 | 5.98 | 1.03 | 0 | Solution ==> Quenching ==> Deformation ==> Aging | 1 | 969.85 | 6 | 50 | 699.85 | 3 | 159 | N/A | N/A | 39 | #REF! | 0.9611277
1136 | 10.1016/j.jallcom.2016.11.137 | Cu-Al-Cr-Mg-Ni-Si | 2 | 质量分数 | 92.25 | 0.5 | 0.1 | 0.15 | 6 | 1 | 0 | Solution ==> Quenching ==> Deformation ==> Aging ==> Secondary TMP ==> Secondary Aging | 2 | 979.85 | 4 | 50 | 549.85 | 5 | 163 | N/A | N/A | 39 | #REF! | 0.9522759
697 | 10.1016/j.msea.2017.05.001 | Cu-Al-Cr-Mg-Ni-Si | 2 | 质量分数 | 92.27 | 0.49 | 0.11 | 0.12 | 5.98 | 1.03 | 0 | Solution ==> Quenching ==> Deformation ==> Aging | 1 | 969.85 | 6 | 50 | 599.85 | 6 | 166 | N/A | N/A | 39 | #REF! | 0.9456872
1109 | 10.1016/j.jallcom.2016.11.137 | Cu-Al-Cr-Mg-Ni-Si | 2 | 质量分数 | 92.25 | 0.5 | 0.1 | 0.15 | 6 | 1 | 0 | Solution ==> Quenching ==> Deformation ==> Aging ==> Secondary TMP ==> Secondary Aging | 2 | 979.85 | 4 | 50 | 549.85 | 4 | 170 | N/A | N/A | 39 | #REF! | 0.9369707
672 | 10.1016/j.msea.2017.05.001 | Cu-Al-Cr-Mg-Ni-Si | 2 | 质量分数 | 92.27 | 0.49 | 0.11 | 0.12 | 5.98 | 1.03 | 0 | Solution ==> Quenching ==> Deformation ==> Aging | 1 | 969.85 | 6 | 50 | 599.85 | 4 | 172 | N/A | N/A | 39 | #REF! | 0.9326425
1082 | 10.1016/j.jallcom.2016.11.137 | Cu-Al-Cr-Mg-Ni-Si | 2 | 质量分数 | 92.25 | 0.5 | 0.1 | 0.15 | 6 | 1 | 0 | Solution ==> Quenching ==> Deformation ==> Aging ==> Secondary TMP ==> Secondary Aging | 2 | 979.85 | 4 | 50 | 549.85 | 3 | 175 | N/A | N/A | 39 | #REF! | 0.9261884
745 | 10.1016/j.msea.2017.05.001 | Cu-Al-Cr-Mg-Ni-Si | 2 | 质量分数 | 92.27 | 0.49 | 0.11 | 0.12 | 5.98 | 1.03 | 0 | Solution ==> Quenching ==> Deformation ==> Aging | 1 | 969.85 | 6 | 50 | 549.85 | 12 | 179 | N/A | N/A | 39 | #REF! | 0.9176559
774 | 10.1016/j.msea.2017.05.001 | Cu-Al-Cr-Mg-Ni-Si | 2 | 质量分数 | 92.27 | 0.49 | 0.11 | 0.12 | 5.98 | 1.03 | 0 | Solution ==> Quenching ==> Deformation ==> Aging | 1 | 969.85 | 6 | 50 | 499.85 | 16 | 215 | N/A | N/A | 39 | #REF! | 0.8450138
744 | 10.1016/j.msea.2017.05.001 | Cu-Al-Cr-Mg-Ni-Si | 2 | 质量分数 | 92.27 | 0.49 | 0.11 | 0.12 | 5.98 | 1.03 | 0 | Solution ==> Quenching ==> Deformation ==> Aging | 1 | 969.85 | 6 | 50 | 499.85 | 12 | 216 | N/A | N/A | 39 | #REF! | 0.8431131
1083 | 10.1016/j.jallcom.2016.11.137 | Cu-Al-Cr-Mg-Ni-Si | 2 | 质量分数 | 92.25 | 0.5 | 0.1 | 0.15 | 6 | 1 | 0 | Solution ==> Quenching ==> Aging | 0 | 979.85 | 4 | 0 | 399.85 | 4 | 241 | N/A | N/A | 39 | #REF! | 0.79796
960 | 10.1016/j.jallcom.2016.11.137 | Cu-Al-Cr-Mg-Ni-Si | 2 | 质量分数 | 92.25 | 0.5 | 0.1 | 0.15 | 6 | 1 | 0 | Solution ==> Quenching ==> Aging | 0 | 979.85 | 4 | 0 | 449.85 | 1 | 247 | N/A | N/A | 39 | #REF! | 0.7878493
898 | 10.1016/j.jallcom.2016.11.137 | Cu-Al-Cr-Mg-Ni-Si | 2 | 质量分数 | 92.25 | 0.5 | 0.1 | 0.15 | 6 | 1 | 0 | Solution ==> Quenching ==> Deformation ==> Aging ==> Secondary TMP ==> Secondary Aging | 2 | 979.85 | 4 | 50 | 399.85 | 0.5 | 253 | N/A | N/A | 39 | #REF! | 0.7780426
1130 | 10.1016/j.jallcom.2016.11.137 | Cu-Al-Cr-Mg-Ni-Si | 2 | 质量分数 | 92.25 | 0.5 | 0.1 | 0.15 | 6 | 1 | 0 | Solution ==> Quenching ==> Deformation ==> Aging ==> Secondary TMP ==> Secondary Aging | 2 | 979.85 | 4 | 50 | 449.85 | 5 | 262 | N/A | N/A | 39 | #REF! | 0.7639281
1107 | 10.1016/j.jallcom.2016.11.137 | Cu-Al-Cr-Mg-Ni-Si | 2 | 质量分数 | 92.25 | 0.5 | 0.1 | 0.15 | 6 | 1 | 0 | Solution ==> Quenching ==> Deformation ==> Aging ==> Secondary TMP ==> Secondary Aging | 2 | 979.85 | 4 | 50 | 449.85 | 4 | 264 | N/A | N/A | 39 | #REF! | 0.760892
1161 | 10.1016/j.jallcom.2016.11.137 | Cu-Al-Cr-Mg-Ni-Si | 2 | 质量分数 | 92.25 | 0.5 | 0.1 | 0.15 | 6 | 1 | 0 | Solution ==> Quenching ==> Deformation ==> Aging ==> Secondary TMP ==> Secondary Aging | 2 | 979.85 | 4 | 50 | 399.85 | 6 | 276 | N/A | N/A | 39 | #REF! | 0.7434788
1133 | 10.1016/j.jallcom.2016.11.137 | Cu-Al-Cr-Mg-Ni-Si | 2 | 质量分数 | 92.25 | 0.5 | 0.1 | 0.15 | 6 | 1 | 0 | Solution ==> Quenching ==> Deformation ==> Aging ==> Secondary TMP ==> Secondary Aging | 2 | 979.85 | 4 | 50 | 399.85 | 5 | 277 | N/A | N/A | 39 | #REF! | 0.7420917
1106 | 10.1016/j.jallcom.2016.11.137 | Cu-Al-Cr-Mg-Ni-Si | 2 | 质量分数 | 92.25 | 0.5 | 0.1 | 0.15 | 6 | 1 | 0 | Solution ==> Quenching ==> Deformation ==> Aging ==> Secondary TMP ==> Secondary Aging | 2 | 979.85 | 4 | 50 | 399.85 | 4 | 280 | N/A | N/A | 39 | #REF! | 0.7379912
802 | 10.1016/j.msea.2017.05.001 | Cu-Al-Cr-Mg-Ni-Si | 2 | 质量分数 | 92.27 | 0.49 | 0.11 | 0.12 | 5.98 | 1.03 | 0 | Solution ==> Quenching ==> Deformation ==> Aging | 1 | 969.85 | 6 | 50 | 449.85 | 20 | 324 | N/A | N/A | 39 | #REF! | 0.6892577
1188 | 10.1016/j.jallcom.2016.11.137 | Cu-Al-Cr-Mg-Ni-Si | 2 | 质量分数 | 92.25 | 0.5 | 0.1 | 0.15 | 6 | 1 | 0 | Solution ==> Quenching ==> Deformation ==> Aging ==> Secondary TMP ==> Secondary Aging | 2 | 979.85 | 4 | 50 | 549.85 | 8 | 157 | N/A | N/A | 38 | #REF! | 0.9742005
1160 | 10.1016/j.jallcom.2016.11.137 | Cu-Al-Cr-Mg-Ni-Si | 2 | 质量分数 | 92.25 | 0.5 | 0.1 | 0.15 | 6 | 1 | 0 | Solution ==> Quenching ==> Deformation ==> Aging ==> Secondary TMP ==> Secondary Aging | 2 | 979.85 | 4 | 50 | 549.85 | 6 | 161 | N/A | N/A | 38 | #REF! | 0.9653906
1132 | 10.1016/j.jallcom.2016.11.137 | Cu-Al-Cr-Mg-Ni-Si | 2 | 质量分数 | 92.25 | 0.5 | 0.1 | 0.15 | 6 | 1 | 0 | Solution ==> Quenching ==> Deformation ==> Aging ==> Secondary TMP ==> Secondary Aging | 2 | 979.85 | 4 | 50 | 549.85 | 5 | 166 | N/A | N/A | 38 | #REF! | 0.9544857
659 | 10.1016/j.msea.2017.05.001 | Cu-Al-Cr-Mg-Ni-Si | 2 | 质量分数 | 92.27 | 0.49 | 0.11 | 0.12 | 5.98 | 1.03 | 0 | Solution ==> Quenching ==> Deformation ==> Aging | 1 | 969.85 | 6 | 50 | 649.85 | 3 | 168 | N/A | N/A | 38 | #REF! | 0.950158
643 | 10.1016/j.msea.2017.05.001 | Cu-Al-Cr-Mg-Ni-Si | 2 | 质量分数 | 92.27 | 0.49 | 0.11 | 0.12 | 5.98 | 1.03 | 0 | Solution ==> Quenching ==> Deformation ==> Aging | 1 | 969.85 | 6 | 50 | 749.85 | 2 | 170 | N/A | N/A | 38 | #REF! | 0.9458503
1105 | 10.1016/j.jallcom.2016.11.137 | Cu-Al-Cr-Mg-Ni-Si | 2 | 质量分数 | 92.25 | 0.5 | 0.1 | 0.15 | 6 | 1 | 0 | Solution ==> Quenching ==> Deformation ==> Aging ==> Secondary TMP ==> Secondary Aging | 2 | 979.85 | 4 | 50 | 549.85 | 4 | 170 | N/A | N/A | 38 | #REF! | 0.9458503
1183 | 10.1016/j.jallcom.2016.11.137 | Cu-Al-Cr-Mg-Ni-Si | 2 | 质量分数 | 92.25 | 0.5 | 0.1 | 0.15 | 6 | 1 | 0 | Solution ==> Quenching ==> Deformation ==> Aging ==> Secondary TMP ==> Secondary Aging | 2 | 979.85 | 4 | 50 | 499.85 | 8 | 171 | N/A | N/A | 38 | #REF! | 0.9437041
1078 | 10.1016/j.jallcom.2016.11.137 | Cu-Al-Cr-Mg-Ni-Si | 2 | 质量分数 | 92.25 | 0.5 | 0.1 | 0.15 | 6 | 1 | 0 | Solution ==> Quenching ==> Deformation ==> Aging ==> Secondary TMP ==> Secondary Aging | 2 | 979.85 | 4 | 50 | 549.85 | 3 | 173 | N/A | N/A | 38 | #REF! | 0.9394269
642 | 10.1016/j.msea.2017.05.001 | Cu-Al-Cr-Mg-Ni-Si | 2 | 质量分数 | 92.27 | 0.49 | 0.11 | 0.12 | 5.98 | 1.03 | 0 | Solution ==> Quenching ==> Deformation ==> Aging | 1 | 969.85 | 6 | 50 | 699.85 | 2 | 179 | N/A | N/A | 38 | #REF! | 0.9267206
658 | 10.1016/j.msea.2017.05.001 | Cu-Al-Cr-Mg-Ni-Si | 2 | 质量分数 | 92.27 | 0.49 | 0.11 | 0.12 | 5.98 | 1.03 | 0 | Solution ==> Quenching ==> Deformation ==> Aging | 1 | 969.85 | 6 | 50 | 599.85 | 3 | 179 | N/A | N/A | 38 | #REF! | 0.9267206
1051 | 10.1016/j.jallcom.2016.11.137 | Cu-Al-Cr-Mg-Ni-Si | 2 | 质量分数 | 92.25 | 0.5 | 0.1 | 0.15 | 6 | 1 | 0 | Solution ==> Quenching ==> Deformation ==> Aging ==> Secondary TMP ==> Secondary Aging | 2 | 979.85 | 4 | 50 | 549.85 | 2 | 181 | N/A | N/A | 38 | #REF! | 0.9225279
1047 | 10.1016/j.jallcom.2016.11.137 | Cu-Al-Cr-Mg-Ni-Si | 2 | 质量分数 | 92.25 | 0.5 | 0.1 | 0.15 | 6 | 1 | 0 | Solution ==> Quenching ==> Deformation ==> Aging ==> Secondary TMP ==> Secondary Aging | 2 | 979.85 | 4 | 50 | 549.85 | 2 | 182 | N/A | N/A | 38 | #REF! | 0.9204397
715 | 10.1016/j.msea.2017.05.001 | Cu-Al-Cr-Mg-Ni-Si | 2 | 质量分数 | 92.27 | 0.49 | 0.11 | 0.12 | 5.98 | 1.03 | 0 | Solution ==> Quenching ==> Deformation ==> Aging | 1 | 969.85 | 6 | 50 | 549.85 | 8 | 185 | N/A | N/A | 38 | #REF! | 0.9142082
1015 | 10.1016/j.jallcom.2016.11.137 | Cu-Al-Cr-Mg-Ni-Si | 2 | 质量分数 | 92.25 | 0.5 | 0.1 | 0.15 | 6 | 1 | 0 | Solution ==> Quenching ==> Deformation ==> Aging ==> Secondary TMP ==> Secondary Aging | 2 | 979.85 | 4 | 50 | 549.85 | 1.5 | 189 | N/A | N/A | 38 | #REF! | 0.9059784
1011 | 10.1016/j.jallcom.2016.11.137 | Cu-Al-Cr-Mg-Ni-Si | 2 | 质量分数 | 92.25 | 0.5 | 0.1 | 0.15 | 6 | 1 | 0 | Solution ==> Quenching ==> Deformation ==> Aging ==> Secondary TMP ==> Secondary Aging | 2 | 979.85 | 4 | 50 | 549.85 | 1.5 | 191 | N/A | N/A | 38 | #REF! | 0.9018979
623 | 10.1016/j.msea.2017.05.001 | Cu-Al-Cr-Mg-Ni-Si | 2 | 质量分数 | 92.27 | 0.49 | 0.11 | 0.12 | 5.98 | 1.03 | 0 | Solution ==> Quenching ==> Deformation ==> Aging | 1 | 969.85 | 6 | 50 | 749.85 | 1.5 | 201 | N/A | N/A | 38 | #REF! | 0.8818525
1050 | 10.1016/j.jallcom.2016.11.137 | Cu-Al-Cr-Mg-Ni-Si | 2 | 质量分数 | 92.25 | 0.5 | 0.1 | 0.15 | 6 | 1 | 0 | Solution ==> Quenching ==> Deformation ==> Aging ==> Secondary TMP ==> Secondary Aging | 2 | 979.85 | 4 | 50 | 499.85 | 2 | 229 | N/A | N/A | 38 | #REF! | 0.8291917
1077 | 10.1016/j.jallcom.2016.11.137 | Cu-Al-Cr-Mg-Ni-Si | 2 | 质量分数 | 92.25 | 0.5 | 0.1 | 0.15 | 6 | 1 | 0 | Solution ==> Quenching ==> Deformation ==> Aging ==> Secondary TMP ==> Secondary Aging | 2 | 979.85 | 4 | 50 | 499.85 | 3 | 233 | N/A | N/A | 38 | #REF! | 0.822126
861 | 10.1016/j.jallcom.2016.11.137 | Cu-Al-Cr-Mg-Ni-Si | 2 | 质量分数 | 92.25 | 0.5 | 0.1 | 0.15 | 6 | 1 | 0 | Solution ==> Quenching ==> Aging | 0 | 979.85 | 4 | 0 | 499.85 | 0.25 | 242 | N/A | N/A | 38 | #REF! | 0.8066843
714 | 10.1016/j.msea.2017.05.001 | Cu-Al-Cr-Mg-Ni-Si | 2 | 质量分数 | 92.27 | 0.49 | 0.11 | 0.12 | 5.98 | 1.03 | 0 | Solution ==> Quenching ==> Deformation ==> Aging | 1 | 969.85 | 6 | 50 | 499.85 | 8 | 245 | N/A | N/A | 38 | #REF! | 0.8016823
923 | 10.1016/j.jallcom.2016.11.137 | Cu-Al-Cr-Mg-Ni-Si | 2 | 质量分数 | 92.25 | 0.5 | 0.1 | 0.15 | 6 | 1 | 0 | Solution ==> Quenching ==> Aging | 0 | 979.85 | 4 | 0 | 449.85 | 0.75 | 248 | N/A | N/A | 38 | #REF! | 0.7967552
1103 | 10.1016/j.jallcom.2016.11.137 | Cu-Al-Cr-Mg-Ni-Si | 2 | 质量分数 | 92.25 | 0.5 | 0.1 | 0.15 | 6 | 1 | 0 | Solution ==> Quenching ==> Deformation ==> Aging ==> Secondary TMP ==> Secondary Aging | 2 | 979.85 | 4 | 50 | 449.85 | 4 | 262 | N/A | N/A | 38 | #REF! | 0.7747934
796 | 10.1016/j.msea.2013.02.024 | Cu-Al-Cr-Mg-Ni-Si | 2 | 质量分数 | 92.25 | 0.5 | 0.1 | 0.15 | 6 | 1 | 0 | Solution ==> Quenching ==> Aging | 0 | 969.85 | 4 | 0 | 499.85 | 20 | 270 | N/A | N/A | 38 | #REF! | 0.7630457
1080 | 10.1016/j.jallcom.2016.11.137 | Cu-Al-Cr-Mg-Ni-Si | 2 | 质量分数 | 92.25 | 0.5 | 0.1 | 0.15 | 6 | 1 | 0 | Solution ==> Quenching ==> Deformation ==> Aging ==> Secondary TMP ==> Secondary Aging | 2 | 979.85 | 4 | 50 | 449.85 | 3 | 270 | N/A | N/A | 38 | #REF! | 0.7630457
789 | 10.1016/j.msea.2013.02.024 | Cu-Al-Cr-Mg-Ni-Si | 2 | 质量分数 | 92.25 | 0.5 | 0.1 | 0.15 | 6 | 1 | 0 | Solution ==> Quenching ==> Aging | 0 | 969.85 | 4 | 0 | 499.85 | 18 | 272 | N/A | N/A | 38 | #REF! | 0.7602042
1049 | 10.1016/j.jallcom.2016.11.137 | Cu-Al-Cr-Mg-Ni-Si | 2 | 质量分数 | 92.25 | 0.5 | 0.1 | 0.15 | 6 | 1 | 0 | Solution ==> Quenching ==> Deformation ==> Aging ==> Secondary TMP ==> Secondary Aging | 2 | 979.85 | 4 | 50 | 449.85 | 2 | 272 | N/A | N/A | 38 | #REF! | 0.7602042
1076 | 10.1016/j.jallcom.2016.11.137 | Cu-Al-Cr-Mg-Ni-Si | 2 | 质量分数 | 92.25 | 0.5 | 0.1 | 0.15 | 6 | 1 | 0 | Solution ==> Quenching ==> Deformation ==> Aging ==> Secondary TMP ==> Secondary Aging | 2 | 979.85 | 4 | 50 | 449.85 | 3 | 272 | N/A | N/A | 38 | #REF! | 0.7602042
1079 | 10.1016/j.jallcom.2016.11.137 | Cu-Al-Cr-Mg-Ni-Si | 2 | 质量分数 | 92.25 | 0.5 | 0.1 | 0.15 | 6 | 1 | 0 | Solution ==> Quenching ==> Deformation ==> Aging ==> Secondary TMP ==> Secondary Aging | 2 | 979.85 | 4 | 50 | 399.85 | 3 | 279 | N/A | N/A | 38 | #REF! | 0.7505691
1185 | 10.1016/j.jallcom.2016.11.137 | Cu-Al-Cr-Mg-Ni-Si | 2 | 质量分数 | 92.25 | 0.5 | 0.1 | 0.15 | 6 | 1 | 0 | Solution ==> Quenching ==> Deformation ==> Aging ==> Secondary TMP ==> Secondary Aging | 2 | 979.85 | 4 | 50 | 399.85 | 8 | 296 | N/A | N/A | 38 | #REF! | 0.7292747
773 | 10.1016/j.msea.2017.05.001 | Cu-Al-Cr-Mg-Ni-Si | 2 | 质量分数 | 92.27 | 0.49 | 0.11 | 0.12 | 5.98 | 1.03 | 0 | Solution ==> Quenching ==> Deformation ==> Aging | 1 | 969.85 | 6 | 50 | 449.85 | 16 | 335 | N/A | N/A | 38 | #REF! | 0.6928918
1101 | 10.1016/j.jallcom.2016.11.137 | Cu-Al-Cr-Mg-Ni-Si | 2 | 质量分数 | 92.25 | 0.5 | 0.1 | 0.15 | 6 | 1 | 0 | Solution ==> Quenching ==> Deformation ==> Aging ==> Secondary TMP ==> Secondary Aging | 2 | 979.85 | 4 | 50 | 549.85 | 4 | 169 | N/A | N/A | 37 | #REF! | 0.9569422
641 | 10.1016/j.msea.2017.05.001 | Cu-Al-Cr-Mg-Ni-Si | 2 | 质量分数 | 92.27 | 0.49 | 0.11 | 0.12 | 5.98 | 1.03 | 0 | Solution ==> Quenching ==> Deformation ==> Aging | 1 | 969.85 | 6 | 50 | 649.85 | 2 | 190 | N/A | N/A | 37 | #REF! | 0.9133073
696 | 10.1016/j.msea.2017.05.001 | Cu-Al-Cr-Mg-Ni-Si | 2 | 质量分数 | 92.27 | 0.49 | 0.11 | 0.12 | 5.98 | 1.03 | 0 | Solution ==> Quenching ==> Deformation ==> Aging | 1 | 969.85 | 6 | 50 | 549.85 | 6 | 192 | N/A | N/A | 37 | #REF! | 0.9092804
981 | 10.1016/j.jallcom.2016.11.137 | Cu-Al-Cr-Mg-Ni-Si | 2 | 质量分数 | 92.25 | 0.5 | 0.1 | 0.15 | 6 | 1 | 0 | Solution ==> Quenching ==> Deformation ==> Aging ==> Secondary TMP ==> Secondary Aging | 2 | 979.85 | 4 | 50 | 549.85 | 1 | 192 | N/A | N/A | 37 | #REF! | 0.9092804
1155 | 10.1016/j.jallcom.2016.11.137 | Cu-Al-Cr-Mg-Ni-Si | 2 | 质量分数 | 92.25 | 0.5 | 0.1 | 0.15 | 6 | 1 | 0 | Solution ==> Quenching ==> Deformation ==> Aging ==> Secondary TMP ==> Secondary Aging | 2 | 979.85 | 4 | 50 | 499.85 | 6 | 192 | N/A | N/A | 37 | #REF! | 0.9092804
985 | 10.1016/j.jallcom.2016.11.137 | Cu-Al-Cr-Mg-Ni-Si | 2 | 质量分数 | 92.25 | 0.5 | 0.1 | 0.15 | 6 | 1 | 0 | Solution ==> Quenching ==> Deformation ==> Aging ==> Secondary TMP ==> Secondary Aging | 2 | 979.85 | 4 | 50 | 549.85 | 1 | 197 | N/A | N/A | 37 | #REF! | 0.8993173
1127 | 10.1016/j.jallcom.2016.11.137 | Cu-Al-Cr-Mg-Ni-Si | 2 | 质量分数 | 92.25 | 0.5 | 0.1 | 0.15 | 6 | 1 | 0 | Solution ==> Quenching ==> Deformation ==> Aging ==> Secondary TMP ==> Secondary Aging | 2 | 979.85 | 4 | 50 | 499.85 | 5 | 200 | N/A | N/A | 37 | #REF! | 0.8934126
671 | 10.1016/j.msea.2017.05.001 | Cu-Al-Cr-Mg-Ni-Si | 2 | 质量分数 | 92.27 | 0.49 | 0.11 | 0.12 | 5.98 | 1.03 | 0 | Solution ==> Quenching ==> Deformation ==> Aging | 1 | 969.85 | 6 | 50 | 549.85 | 4 | 202 | N/A | N/A | 37 | #REF! | 0.8895072
948 | 10.1016/j.jallcom.2016.11.137 | Cu-Al-Cr-Mg-Ni-Si | 2 | 质量分数 | 92.25 | 0.5 | 0.1 | 0.15 | 6 | 1 | 0 | Solution ==> Quenching ==> Deformation ==> Aging ==> Secondary TMP ==> Secondary Aging | 2 | 979.85 | 4 | 50 | 549.85 | 0.75 | 202 | N/A | N/A | 37 | #REF! | 0.8895072
640 | 10.1016/j.msea.2017.05.001 | Cu-Al-Cr-Mg-Ni-Si | 2 | 质量分数 | 92.27 | 0.49 | 0.11 | 0.12 | 5.98 | 1.03 | 0 | Solution ==> Quenching ==> Deformation ==> Aging | 1 | 969.85 | 6 | 50 | 599.85 | 2 | 209 | N/A | N/A | 37 | #REF! | 0.8760395
622 | 10.1016/j.msea.2017.05.001 | Cu-Al-Cr-Mg-Ni-Si | 2 | 质量分数 | 92.27 | 0.49 | 0.11 | 0.12 | 5.98 | 1.03 | 0 | Solution ==> Quenching ==> Deformation ==> Aging | 1 | 969.85 | 6 | 50 | 699.85 | 1.5 | 210 | N/A | N/A | 37 | #REF! | 0.8741417
1014 | 10.1016/j.jallcom.2016.11.137 | Cu-Al-Cr-Mg-Ni-Si | 2 | 质量分数 | 92.25 | 0.5 | 0.1 | 0.15 | 6 | 1 | 0 | Solution ==> Quenching ==> Deformation ==> Aging ==> Secondary TMP ==> Secondary Aging | 2 | 979.85 | 4 | 50 | 499.85 | 1.5 | 241 | N/A | N/A | 37 | #REF! | 0.8188347
1046 | 10.1016/j.jallcom.2016.11.137 | Cu-Al-Cr-Mg-Ni-Si | 2 | 质量分数 | 92.25 | 0.5 | 0.1 | 0.15 | 6 | 1 | 0 | Solution ==> Quenching ==> Deformation ==> Aging ==> Secondary TMP ==> Secondary Aging | 2 | 979.85 | 4 | 50 | 499.85 | 2 | 241 | N/A | N/A | 37 | #REF! | 0.8188347
1056 | 10.1016/j.jallcom.2016.11.137 | Cu-Al-Cr-Mg-Ni-Si | 2 | 质量分数 | 92.25 | 0.5 | 0.1 | 0.15 | 6 | 1 | 0 | Solution ==> Quenching ==> Aging | 0 | 979.85 | 4 | 0 | 399.85 | 3 | 244 | N/A | N/A | 37 | #REF! | 0.8138726
1010 | 10.1016/j.jallcom.2016.11.137 | Cu-Al-Cr-Mg-Ni-Si | 2 | 质量分数 | 92.25 | 0.5 | 0.1 | 0.15 | 6 | 1 | 0 | Solution ==> Quenching ==> Deformation ==> Aging ==> Secondary TMP ==> Secondary Aging | 2 | 979.85 | 4 | 50 | 499.85 | 1.5 | 248 | N/A | N/A | 37 | #REF! | 0.8073723
1182 | 10.1016/j.jallcom.2016.11.137 | Cu-Al-Cr-Mg-Ni-Si | 2 | 质量分数 | 92.25 | 0.5 | 0.1 | 0.15 | 6 | 1 | 0 | Solution ==> Quenching ==> Deformation ==> Aging ==> Secondary TMP ==> Secondary Aging | 2 | 979.85 | 4 | 50 | 449.85 | 8 | 256 | N/A | N/A | 37 | #REF! | 0.7947806
695 | 10.1016/j.msea.2017.05.001 | Cu-Al-Cr-Mg-Ni-Si | 2 | 质量分数 | 92.27 | 0.49 | 0.11 | 0.12 | 5.98 | 1.03 | 0 | Solution ==> Quenching ==> Deformation ==> Aging | 1 | 969.85 | 6 | 50 | 499.85 | 6 | 261 | N/A | N/A | 37 | #REF! | 0.787197
771 | 10.1016/j.msea.2013.02.024 | Cu-Al-Cr-Mg-Ni-Si | 2 | 质量分数 | 92.25 | 0.5 | 0.1 | 0.15 | 6 | 1 | 0 | Solution ==> Quenching ==> Aging | 0 | 969.85 | 4 | 0 | 499.85 | 16 | 273 | N/A | N/A | 37 | #REF! | 0.7699387
1013 | 10.1016/j.jallcom.2016.11.137 | Cu-Al-Cr-Mg-Ni-Si | 2 | 质量分数 | 92.25 | 0.5 | 0.1 | 0.15 | 6 | 1 | 0 | Solution ==> Quenching ==> Deformation ==> Aging ==> Secondary TMP ==> Secondary Aging | 2 | 979.85 | 4 | 50 | 449.85 | 1.5 | 273 | N/A | N/A | 37 | #REF! | 0.7699387
760 | 10.1016/j.msea.2013.02.024 | Cu-Al-Cr-Mg-Ni-Si | 2 | 质量分数 | 92.25 | 0.5 | 0.1 | 0.15 | 6 | 1 | 0 | Solution ==> Quenching ==> Aging | 0 | 969.85 | 4 | 0 | 499.85 | 14 | 274 | N/A | N/A | 37 | #REF! | 0.7685626
983 | 10.1016/j.jallcom.2016.11.137 | Cu-Al-Cr-Mg-Ni-Si | 2 | 质量分数 | 92.25 | 0.5 | 0.1 | 0.15 | 6 | 1 | 0 | Solution ==> Quenching ==> Deformation ==> Aging ==> Secondary TMP ==> Secondary Aging | 2 | 979.85 | 4 | 50 | 449.85 | 1 | 277 | N/A | N/A | 37 | #REF! | 0.7644933
1045 | 10.1016/j.jallcom.2016.11.137 | Cu-Al-Cr-Mg-Ni-Si | 2 | 质量分数 | 92.25 | 0.5 | 0.1 | 0.15 | 6 | 1 | 0 | Solution ==> Quenching ==> Deformation ==> Aging ==> Secondary TMP ==> Secondary Aging | 2 | 979.85 | 4 | 50 | 449.85 | 2 | 280 | N/A | N/A | 37 | #REF! | 0.7605136
1012 | 10.1016/j.jallcom.2016.11.137 | Cu-Al-Cr-Mg-Ni-Si | 2 | 质量分数 | 92.25 | 0.5 | 0.1 | 0.15 | 6 | 1 | 0 | Solution ==> Quenching ==> Deformation ==> Aging ==> Secondary TMP ==> Secondary Aging | 2 | 979.85 | 4 | 50 | 399.85 | 1.5 | 281 | N/A | N/A | 37 | #REF! | 0.7592072
1048 | 10.1016/j.jallcom.2016.11.137 | Cu-Al-Cr-Mg-Ni-Si | 2 | 质量分数 | 92.25 | 0.5 | 0.1 | 0.15 | 6 | 1 | 0 | Solution ==> Quenching ==> Deformation ==> Aging ==> Secondary TMP ==> Secondary Aging | 2 | 979.85 | 4 | 50 | 399.85 | 2 | 283 | N/A | N/A | 37 | #REF! | 0.7566249
982 | 10.1016/j.jallcom.2016.11.137 | Cu-Al-Cr-Mg-Ni-Si | 2 | 质量分数 | 92.25 | 0.5 | 0.1 | 0.15 | 6 | 1 | 0 | Solution ==> Quenching ==> Deformation ==> Aging ==> Secondary TMP ==> Secondary Aging | 2 | 979.85 | 4 | 50 | 399.85 | 1 | 285 | N/A | N/A | 37 | #REF! | 0.7540837
1157 | 10.1016/j.jallcom.2016.11.137 | Cu-Al-Cr-Mg-Ni-Si | 2 | 质量分数 | 92.25 | 0.5 | 0.1 | 0.15 | 6 | 1 | 0 | Solution ==> Quenching ==> Deformation ==> Aging ==> Secondary TMP ==> Secondary Aging | 2 | 979.85 | 4 | 50 | 399.85 | 6 | 296 | N/A | N/A | 37 | #REF! | 0.7408596
1129 | 10.1016/j.jallcom.2016.11.137 | Cu-Al-Cr-Mg-Ni-Si | 2 | 质量分数 | 92.25 | 0.5 | 0.1 | 0.15 | 6 | 1 | 0 | Solution ==> Quenching ==> Deformation ==> Aging ==> Secondary TMP ==> Secondary Aging | 2 | 979.85 | 4 | 50 | 399.85 | 5 | 300 | N/A | N/A | 37 | #REF! | 0.7363753
1102 | 10.1016/j.jallcom.2016.11.137 | Cu-Al-Cr-Mg-Ni-Si | 2 | 质量分数 | 92.25 | 0.5 | 0.1 | 0.15 | 6 | 1 | 0 | Solution ==> Quenching ==> Deformation ==> Aging ==> Secondary TMP ==> Secondary Aging | 2 | 979.85 | 4 | 50 | 399.85 | 4 | 302 | N/A | N/A | 37 | #REF! | 0.7341998
743 | 10.1016/j.msea.2017.05.001 | Cu-Al-Cr-Mg-Ni-Si | 2 | 质量分数 | 92.27 | 0.49 | 0.11 | 0.12 | 5.98 | 1.03 | 0 | Solution ==> Quenching ==> Deformation ==> Aging | 1 | 969.85 | 6 | 50 | 449.85 | 12 | 341 | N/A | N/A | 37 | #REF! | 0.7012207
1184 | 10.1016/j.jallcom.2016.11.137 | Cu-Al-Cr-Mg-Ni-Si | 2 | 质量分数 | 92.25 | 0.5 | 0.1 | 0.15 | 6 | 1 | 0 | Solution ==> Quenching ==> Deformation ==> Aging ==> Secondary TMP ==> Secondary Aging | 2 | 979.85 | 4 | 50 | 549.85 | 8 | 155 | N/A | N/A | 36 | #REF! | 0.9960413
1156 | 10.1016/j.jallcom.2016.11.137 | Cu-Al-Cr-Mg-Ni-Si | 2 | 质量分数 | 92.25 | 0.5 | 0.1 | 0.15 | 6 | 1 | 0 | Solution ==> Quenching ==> Deformation ==> Aging ==> Secondary TMP ==> Secondary Aging | 2 | 979.85 | 4 | 50 | 549.85 | 6 | 159 | N/A | N/A | 36 | #REF! | 0.9873501
1128 | 10.1016/j.jallcom.2016.11.137 | Cu-Al-Cr-Mg-Ni-Si | 2 | 质量分数 | 92.25 | 0.5 | 0.1 | 0.15 | 6 | 1 | 0 | Solution ==> Quenching ==> Deformation ==> Aging ==> Secondary TMP ==> Secondary Aging | 2 | 979.85 | 4 | 50 | 549.85 | 5 | 166 | N/A | N/A | 36 | #REF! | 0.9723261
1074 | 10.1016/j.jallcom.2016.11.137 | Cu-Al-Cr-Mg-Ni-Si | 2 | 质量分数 | 92.25 | 0.5 | 0.1 | 0.15 | 6 | 1 | 0 | Solution ==> Quenching ==> Deformation ==> Aging ==> Secondary TMP ==> Secondary Aging | 2 | 979.85 | 4 | 50 | 549.85 | 3 | 177 | N/A | N/A | 36 | #REF! | 0.9492179
1043 | 10.1016/j.jallcom.2016.11.137 | Cu-Al-Cr-Mg-Ni-Si | 2 | 质量分数 | 92.25 | 0.5 | 0.1 | 0.15 | 6 | 1 | 0 | Solution ==> Quenching ==> Deformation ==> Aging ==> Secondary TMP ==> Secondary Aging | 2 | 979.85 | 4 | 50 | 549.85 | 2 | 185 | N/A | N/A | 36 | #REF! | 0.9328192
944 | 10.1016/j.jallcom.2016.11.137 | Cu-Al-Cr-Mg-Ni-Si | 2 | 质量分数 | 92.25 | 0.5 | 0.1 | 0.15 | 6 | 1 | 0 | Solution ==> Quenching ==> Deformation ==> Aging ==> Secondary TMP ==> Secondary Aging | 2 | 979.85 | 4 | 50 | 549.85 | 0.75 | 193 | N/A | N/A | 36 | #REF! | 0.9167841
1007 | 10.1016/j.jallcom.2016.11.137 | Cu-Al-Cr-Mg-Ni-Si | 2 | 质量分数 | 92.25 | 0.5 | 0.1 | 0.15 | 6 | 1 | 0 | Solution ==> Quenching ==> Deformation ==> Aging ==> Secondary TMP ==> Secondary Aging | 2 | 979.85 | 4 | 50 | 549.85 | 1.5 | 198 | N/A | N/A | 36 | #REF! | 0.9069554
917 | 10.1016/j.jallcom.2016.11.137 | Cu-Al-Cr-Mg-Ni-Si | 2 | 质量分数 | 92.25 | 0.5 | 0.1 | 0.15 | 6 | 1 | 0 | Solution ==> Quenching ==> Deformation ==> Aging ==> Secondary TMP ==> Secondary Aging | 2 | 979.85 | 4 | 50 | 549.85 | 0.5 | 204 | N/A | N/A | 36 | #REF! | 0.8953653
921 | 10.1016/j.jallcom.2016.11.137 | Cu-Al-Cr-Mg-Ni-Si | 2 | 质量分数 | 92.25 | 0.5 | 0.1 | 0.15 | 6 | 1 | 0 | Solution ==> Quenching ==> Deformation ==> Aging ==> Secondary TMP ==> Secondary Aging | 2 | 979.85 | 4 | 50 | 549.85 | 0.5 | 205 | N/A | N/A | 36 | #REF! | 0.8934559
608 | 10.1016/j.msea.2017.05.001 | Cu-Al-Cr-Mg-Ni-Si | 2 | 质量分数 | 92.27 | 0.49 | 0.11 | 0.12 | 5.98 | 1.03 | 0 | Solution ==> Quenching ==> Deformation ==> Aging | 1 | 969.85 | 6 | 50 | 749.85 | 1 | 210 | N/A | N/A | 36 | #REF! | 0.8840065
621 | 10.1016/j.msea.2017.05.001 | Cu-Al-Cr-Mg-Ni-Si | 2 | 质量分数 | 92.27 | 0.49 | 0.11 | 0.12 | 5.98 | 1.03 | 0 | Solution ==> Quenching ==> Deformation ==> Aging | 1 | 969.85 | 6 | 50 | 649.85 | 1.5 | 213 | N/A | N/A | 36 | #REF! | 0.8784166
620 | 10.1016/j.msea.2017.05.001 | Cu-Al-Cr-Mg-Ni-Si | 2 | 质量分数 | 92.27 | 0.49 | 0.11 | 0.12 | 5.98 | 1.03 | 0 | Solution ==> Quenching ==> Deformation ==> Aging | 1 | 969.85 | 6 | 50 | 599.85 | 1.5 | 215 | N/A | N/A | 36 | #REF! | 0.874724
1100 | 10.1016/j.jallcom.2016.11.137 | Cu-Al-Cr-Mg-Ni-Si | 2 | 质量分数 | 92.25 | 0.5 | 0.1 | 0.15 | 6 | 1 | 0 | Solution ==> Quenching ==> Deformation ==> Aging ==> Secondary TMP ==> Secondary Aging | 2 | 979.85 | 4 | 50 | 499.85 | 4 | 215 | N/A | N/A | 36 | #REF! | 0.874724
607 | 10.1016/j.msea.2017.05.001 | Cu-Al-Cr-Mg-Ni-Si | 2 | 质量分数 | 92.27 | 0.49 | 0.11 | 0.12 | 5.98 | 1.03 | 0 | Solution ==> Quenching ==> Deformation ==> Aging | 1 | 969.85 | 6 | 50 | 699.85 | 1 | 227 | N/A | N/A | 36 | #REF! | 0.8531592
657 | 10.1016/j.msea.2017.05.001 | Cu-Al-Cr-Mg-Ni-Si | 2 | 质量分数 | 92.27 | 0.49 | 0.11 | 0.12 | 5.98 | 1.03 | 0 | Solution ==> Quenching ==> Deformation ==> Aging | 1 | 969.85 | 6 | 50 | 549.85 | 3 | 233 | N/A | N/A | 36 | #REF! | 0.8427729
824 | 10.1016/j.jallcom.2016.11.137 | Cu-Al-Cr-Mg-Ni-Si | 2 | 质量分数 | 92.25 | 0.5 | 0.1 | 0.15 | 6 | 1 | 0 | Solution ==> Quenching ==> Deformation ==> Aging ==> Secondary TMP ==> Secondary Aging | 2 | 979.85 | 4 | 50 | 449.85 | 0.083 | 244 | N/A | N/A | 36 | #REF! | 0.8244588
896 | 10.1016/j.jallcom.2016.11.137 | Cu-Al-Cr-Mg-Ni-Si | 2 | 质量分数 | 92.25 | 0.5 | 0.1 | 0.15 | 6 | 1 | 0 | Solution ==> Quenching ==> Aging | 0 | 979.85 | 4 | 0 | 449.85 | 0.5 | 248 | N/A | N/A | 36 | #REF! | 0.8180427
984 | 10.1016/j.jallcom.2016.11.137 | Cu-Al-Cr-Mg-Ni-Si | 2 | 质量分数 | 92.25 | 0.5 | 0.1 | 0.15 | 6 | 1 | 0 | Solution ==> Quenching ==> Deformation ==> Aging ==> Secondary TMP ==> Secondary Aging | 2 | 979.85 | 4 | 50 | 499.85 | 1 | 254 | N/A | N/A | 36 | #REF! | 0.808672
862 | 10.1016/j.jallcom.2016.11.137 | Cu-Al-Cr-Mg-Ni-Si | 2 | 质量分数 | 92.25 | 0.5 | 0.1 | 0.15 | 6 | 1 | 0 | Solution ==> Quenching ==> Deformation ==> Aging ==> Secondary TMP ==> Secondary Aging | 2 | 979.85 | 4 | 50 | 399.85 | 0.25 | 259 | N/A | N/A | 36 | #REF! | 0.8011025
980 | 10.1016/j.jallcom.2016.11.137 | Cu-Al-Cr-Mg-Ni-Si | 2 | 质量分数 | 92.25 | 0.5 | 0.1 | 0.15 | 6 | 1 | 0 | Solution ==> Quenching ==> Deformation ==> Aging ==> Secondary TMP ==> Secondary Aging | 2 | 979.85 | 4 | 50 | 499.85 | 1 | 260 | N/A | N/A | 36 | #REF! | 0.7996153
670 | 10.1016/j.msea.2017.05.001 | Cu-Al-Cr-Mg-Ni-Si | 2 | 质量分数 | 92.27 | 0.49 | 0.11 | 0.12 | 5.98 | 1.03 | 0 | Solution ==> Quenching ==> Deformation ==> Aging | 1 | 969.85 | 6 | 50 | 499.85 | 4 | 264 | N/A | N/A | 36 | #REF! | 0.7937572
1154 | 10.1016/j.jallcom.2016.11.137 | Cu-Al-Cr-Mg-Ni-Si | 2 | 质量分数 | 92.25 | 0.5 | 0.1 | 0.15 | 6 | 1 | 0 | Solution ==> Quenching ==> Deformation ==> Aging ==> Secondary TMP ==> Secondary Aging | 2 | 979.85 | 4 | 50 | 449.85 | 6 | 264 | N/A | N/A | 36 | #REF! | 0.7937572
741 | 10.1016/j.msea.2013.02.024 | Cu-Al-Cr-Mg-Ni-Si | 2 | 质量分数 | 92.25 | 0.5 | 0.1 | 0.15 | 6 | 1 | 0 | Solution ==> Quenching ==> Aging | 0 | 969.85 | 4 | 0 | 499.85 | 12 | 276 | N/A | N/A | 36 | #REF! | 0.7770808
946 | 10.1016/j.jallcom.2016.11.137 | Cu-Al-Cr-Mg-Ni-Si | 2 | 质量分数 | 92.25 | 0.5 | 0.1 | 0.15 | 6 | 1 | 0 | Solution ==> Quenching ==> Deformation ==> Aging ==> Secondary TMP ==> Secondary Aging | 2 | 979.85 | 4 | 50 | 449.85 | 0.75 | 278 | N/A | N/A | 36 | #REF! | 0.7744365
919 | 10.1016/j.jallcom.2016.11.137 | Cu-Al-Cr-Mg-Ni-Si | 2 | 质量分数 | 92.25 | 0.5 | 0.1 | 0.15 | 6 | 1 | 0 | Solution ==> Quenching ==> Deformation ==> Aging ==> Secondary TMP ==> Secondary Aging | 2 | 979.85 | 4 | 50 | 449.85 | 0.5 | 279 | N/A | N/A | 36 | #REF! | 0.7731293
945 | 10.1016/j.jallcom.2016.11.137 | Cu-Al-Cr-Mg-Ni-Si | 2 | 质量分数 | 92.25 | 0.5 | 0.1 | 0.15 | 6 | 1 | 0 | Solution ==> Quenching ==> Deformation ==> Aging ==> Secondary TMP ==> Secondary Aging | 2 | 979.85 | 4 | 50 | 399.85 | 0.75 | 284 | N/A | N/A | 36 | #REF! | 0.7667438
1009 | 10.1016/j.jallcom.2016.11.137 | Cu-Al-Cr-Mg-Ni-Si | 2 | 质量分数 | 92.25 | 0.5 | 0.1 | 0.15 | 6 | 1 | 0 | Solution ==> Quenching ==> Deformation ==> Aging ==> Secondary TMP ==> Secondary Aging | 2 | 979.85 | 4 | 50 | 449.85 | 1.5 | 284 | N/A | N/A | 36 | #REF! | 0.7667438
883 | 10.1016/j.jallcom.2016.11.137 | Cu-Al-Cr-Mg-Ni-Si | 2 | 质量分数 | 92.25 | 0.5 | 0.1 | 0.15 | 6 | 1 | 0 | Solution ==> Quenching ==> Deformation ==> Aging ==> Secondary TMP ==> Secondary Aging | 2 | 979.85 | 4 | 50 | 449.85 | 0.25 | 286 | N/A | N/A | 36 | #REF! | 0.7642608
918 | 10.1016/j.jallcom.2016.11.137 | Cu-Al-Cr-Mg-Ni-Si | 2 | 质量分数 | 92.25 | 0.5 | 0.1 | 0.15 | 6 | 1 | 0 | Solution ==> Quenching ==> Deformation ==> Aging ==> Secondary TMP ==> Secondary Aging | 2 | 979.85 | 4 | 50 | 399.85 | 0.5 | 289 | N/A | N/A | 36 | #REF! | 0.760614
979 | 10.1016/j.jallcom.2016.11.137 | Cu-Al-Cr-Mg-Ni-Si | 2 | 质量分数 | 92.25 | 0.5 | 0.1 | 0.15 | 6 | 1 | 0 | Solution ==> Quenching ==> Deformation ==> Aging ==> Secondary TMP ==> Secondary Aging | 2 | 979.85 | 4 | 50 | 449.85 | 1 | 290 | N/A | N/A | 36 | #REF! | 0.7594193
818 | 10.1016/j.msea.2013.02.024 | Cu-Al-Cr-Mg-Ni-Si | 2 | 质量分数 | 92.25 | 0.5 | 0.1 | 0.15 | 6 | 1 | 0 | Solution ==> Quenching ==> Deformation ==> Aging | 1 | 969.85 | 4 | 80 | 449.85 | 27 | 291 | N/A | N/A | 36 | #REF! | 0.7582351
942 | 10.1016/j.jallcom.2016.11.137 | Cu-Al-Cr-Mg-Ni-Si | 2 | 质量分数 | 92.25 | 0.5 | 0.1 | 0.15 | 6 | 1 | 0 | Solution ==> Quenching ==> Deformation ==> Aging ==> Secondary TMP ==> Secondary Aging | 2 | 979.85 | 4 | 50 | 449.85 | 0.75 | 292 | N/A | N/A | 36 | #REF! | 0.7570614
1075 | 10.1016/j.jallcom.2016.11.137 | Cu-Al-Cr-Mg-Ni-Si | 2 | 质量分数 | 92.25 | 0.5 | 0.1 | 0.15 | 6 | 1 | 0 | Solution ==> Quenching ==> Deformation ==> Aging ==> Secondary TMP ==> Secondary Aging | 2 | 979.85 | 4 | 50 | 399.85 | 3 | 301 | N/A | N/A | 36 | #REF! | 0.7469828
977 | 10.1016/j.jallcom.2016.11.137 | Cu-Al-Cr-Mg-Ni-Si | 2 | 质量分数 | 92.25 | 0.5 | 0.1 | 0.15 | 6 | 1 | 0 | Solution ==> Quenching ==> Deformation ==> Aging ==> Secondary TMP ==> Secondary Aging | 2 | 979.85 | 4 | 50 | 549.85 | 1 | 206 | N/A | N/A | 35 | #REF! | 0.9014005
885 | 10.1016/j.jallcom.2016.11.137 | Cu-Al-Cr-Mg-Ni-Si | 2 | 质量分数 | 92.25 | 0.5 | 0.1 | 0.15 | 6 | 1 | 0 | Solution ==> Quenching ==> Deformation ==> Aging ==> Secondary TMP ==> Secondary Aging | 2 | 979.85 | 4 | 50 | 549.85 | 0.25 | 219 | N/A | N/A | 35 | #REF! | 0.8775402
606 | 10.1016/j.msea.2017.05.001 | Cu-Al-Cr-Mg-Ni-Si | 2 | 质量分数 | 92.27 | 0.49 | 0.11 | 0.12 | 5.98 | 1.03 | 0 | Solution ==> Quenching ==> Deformation ==> Aging | 1 | 969.85 | 6 | 50 | 649.85 | 1 | 231 | N/A | N/A | 35 | #REF! | 0.8565737
589 | 10.1016/j.msea.2017.05.001 | Cu-Al-Cr-Mg-Ni-Si | 2 | 质量分数 | 92.27 | 0.49 | 0.11 | 0.12 | 5.98 | 1.03 | 0 | Solution ==> Quenching ==> Deformation ==> Aging | 1 | 969.85 | 6 | 50 | 749.85 | 0.75 | 232 | N/A | N/A | 35 | #REF! | 0.8548749
639 | 10.1016/j.msea.2017.05.001 | Cu-Al-Cr-Mg-Ni-Si | 2 | 质量分数 | 92.27 | 0.49 | 0.11 | 0.12 | 5.98 | 1.03 | 0 | Solution ==> Quenching ==> Deformation ==> Aging | 1 | 969.85 | 6 | 50 | 549.85 | 2 | 233 | N/A | N/A | 35 | #REF! | 0.8531837
605 | 10.1016/j.msea.2017.05.001 | Cu-Al-Cr-Mg-Ni-Si | 2 | 质量分数 | 92.27 | 0.49 | 0.11 | 0.12 | 5.98 | 1.03 | 0 | Solution ==> Quenching ==> Deformation ==> Aging | 1 | 969.85 | 6 | 50 | 599.85 | 1 | 234 | N/A | N/A | 35 | #REF! | 0.8515001
1025 | 10.1016/j.jallcom.2016.11.137 | Cu-Al-Cr-Mg-Ni-Si | 2 | 质量分数 | 92.25 | 0.5 | 0.1 | 0.15 | 6 | 1 | 0 | Solution ==> Quenching ==> Aging | 0 | 979.85 | 4 | 0 | 399.85 | 2 | 243 | N/A | N/A | 35 | #REF! | 0.8367021
943 | 10.1016/j.jallcom.2016.11.137 | Cu-Al-Cr-Mg-Ni-Si | 2 | 质量分数 | 92.25 | 0.5 | 0.1 | 0.15 | 6 | 1 | 0 | Solution ==> Quenching ==> Deformation ==> Aging ==> Secondary TMP ==> Secondary Aging | 2 | 979.85 | 4 | 50 | 499.85 | 0.75 | 263 | N/A | N/A | 35 | #REF! | 0.8062332
947 | 10.1016/j.jallcom.2016.11.137 | Cu-Al-Cr-Mg-Ni-Si | 2 | 质量分数 | 92.25 | 0.5 | 0.1 | 0.15 | 6 | 1 | 0 | Solution ==> Quenching ==> Deformation ==> Aging ==> Secondary TMP ==> Secondary Aging | 2 | 979.85 | 4 | 50 | 499.85 | 0.75 | 264 | N/A | N/A | 35 | #REF! | 0.8048023
1126 | 10.1016/j.jallcom.2016.11.137 | Cu-Al-Cr-Mg-Ni-Si | 2 | 质量分数 | 92.25 | 0.5 | 0.1 | 0.15 | 6 | 1 | 0 | Solution ==> Quenching ==> Deformation ==> Aging ==> Secondary TMP ==> Secondary Aging | 2 | 979.85 | 4 | 50 | 449.85 | 5 | 271 | N/A | N/A | 35 | #REF! | 0.7950449
916 | 10.1016/j.jallcom.2016.11.137 | Cu-Al-Cr-Mg-Ni-Si | 2 | 质量分数 | 92.25 | 0.5 | 0.1 | 0.15 | 6 | 1 | 0 | Solution ==> Quenching ==> Deformation ==> Aging ==> Secondary TMP ==> Secondary Aging | 2 | 979.85 | 4 | 50 | 499.85 | 0.5 | 272 | N/A | N/A | 35 | #REF! | 0.7936886
731 | 10.1016/j.msea.2013.02.024 | Cu-Al-Cr-Mg-Ni-Si | 2 | 质量分数 | 92.25 | 0.5 | 0.1 | 0.15 | 6 | 1 | 0 | Solution ==> Quenching ==> Aging | 0 | 969.85 | 4 | 0 | 499.85 | 10 | 279 | N/A | N/A | 35 | #REF! | 0.7844649
880 | 10.1016/j.jallcom.2016.11.137 | Cu-Al-Cr-Mg-Ni-Si | 2 | 质量分数 | 92.25 | 0.5 | 0.1 | 0.15 | 6 | 1 | 0 | Solution ==> Quenching ==> Deformation ==> Aging ==> Secondary TMP ==> Secondary Aging | 2 | 979.85 | 4 | 50 | 499.85 | 0.25 | 280 | N/A | N/A | 35 | #REF! | 0.7831864
709 | 10.1016/j.msea.2013.02.024 | Cu-Al-Cr-Mg-Ni-Si | 2 | 质量分数 | 92.25 | 0.5 | 0.1 | 0.15 | 6 | 1 | 0 | Solution ==> Quenching ==> Aging | 0 | 969.85 | 4 | 0 | 499.85 | 8 | 285 | N/A | N/A | 35 | #REF! | 0.7769441
788 | 10.1016/j.msea.2013.02.024 | Cu-Al-Cr-Mg-Ni-Si | 2 | 质量分数 | 92.25 | 0.5 | 0.1 | 0.15 | 6 | 1 | 0 | Solution ==> Quenching ==> Aging | 0 | 969.85 | 4 | 0 | 449.85 | 18 | 287 | N/A | N/A | 35 | #REF! | 0.7745182
795 | 10.1016/j.msea.2013.02.024 | Cu-Al-Cr-Mg-Ni-Si | 2 | 质量分数 | 92.25 | 0.5 | 0.1 | 0.15 | 6 | 1 | 0 | Solution ==> Quenching ==> Aging | 0 | 969.85 | 4 | 0 | 449.85 | 20 | 287 | N/A | N/A | 35 | #REF! | 0.7745182
770 | 10.1016/j.msea.2013.02.024 | Cu-Al-Cr-Mg-Ni-Si | 2 | 质量分数 | 92.25 | 0.5 | 0.1 | 0.15 | 6 | 1 | 0 | Solution ==> Quenching ==> Aging | 0 | 969.85 | 4 | 0 | 449.85 | 16 | 288 | N/A | N/A | 35 | #REF! | 0.7733206
692 | 10.1016/j.msea.2013.02.024 | Cu-Al-Cr-Mg-Ni-Si | 2 | 质量分数 | 92.25 | 0.5 | 0.1 | 0.15 | 6 | 1 | 0 | Solution ==> Quenching ==> Aging | 0 | 969.85 | 4 | 0 | 499.85 | 6 | 290 | N/A | N/A | 35 | #REF! | 0.7709565
882 | 10.1016/j.jallcom.2016.11.137 | Cu-Al-Cr-Mg-Ni-Si | 2 | 质量分数 | 92.25 | 0.5 | 0.1 | 0.15 | 6 | 1 | 0 | Solution ==> Quenching ==> Deformation ==> Aging ==> Secondary TMP ==> Secondary Aging | 2 | 979.85 | 4 | 50 | 399.85 | 0.25 | 290 | N/A | N/A | 35 | #REF! | 0.7709565
814 | 10.1016/j.msea.2013.02.024 | Cu-Al-Cr-Mg-Ni-Si | 2 | 质量分数 | 92.25 | 0.5 | 0.1 | 0.15 | 6 | 1 | 0 | Solution ==> Quenching ==> Deformation ==> Aging | 1 | 969.85 | 4 | 80 | 449.85 | 23 | 293 | N/A | N/A | 35 | #REF! | 0.7674886
915 | 10.1016/j.jallcom.2016.11.137 | Cu-Al-Cr-Mg-Ni-Si | 2 | 质量分数 | 92.25 | 0.5 | 0.1 | 0.15 | 6 | 1 | 0 | Solution ==> Quenching ==> Deformation ==> Aging ==> Secondary TMP ==> Secondary Aging | 2 | 979.85 | 4 | 50 | 449.85 | 0.5 | 297 | N/A | N/A | 35 | #REF! | 0.7630128
798 | 10.1016/j.msea.2013.02.024 | Cu-Al-Cr-Mg-Ni-Si | 2 | 质量分数 | 92.25 | 0.5 | 0.1 | 0.15 | 6 | 1 | 0 | Solution ==> Quenching ==> Deformation ==> Aging | 1 | 969.85 | 4 | 80 | 449.85 | 20 | 298 | N/A | N/A | 35 | #REF! | 0.7619207
879 | 10.1016/j.jallcom.2016.11.137 | Cu-Al-Cr-Mg-Ni-Si | 2 | 质量分数 | 92.25 | 0.5 | 0.1 | 0.15 | 6 | 1 | 0 | Solution ==> Quenching ==> Deformation ==> Aging ==> Secondary TMP ==> Secondary Aging | 2 | 979.85 | 4 | 50 | 449.85 | 0.25 | 305 | N/A | N/A | 35 | #REF! | 0.7545805
784 | 10.1016/j.msea.2013.02.024 | Cu-Al-Cr-Mg-Ni-Si | 2 | 质量分数 | 92.25 | 0.5 | 0.1 | 0.15 | 6 | 1 | 0 | Solution ==> Quenching ==> Deformation ==> Aging | 1 | 969.85 | 4 | 80 | 449.85 | 17 | 306 | N/A | N/A | 35 | #REF! | 0.753576
1044 | 10.1016/j.jallcom.2016.11.137 | Cu-Al-Cr-Mg-Ni-Si | 2 | 质量分数 | 92.25 | 0.5 | 0.1 | 0.15 | 6 | 1 | 0 | Solution ==> Quenching ==> Deformation ==> Aging ==> Secondary TMP ==> Secondary Aging | 2 | 979.85 | 4 | 50 | 399.85 | 2 | 306 | N/A | N/A | 35 | #REF! | 0.753576
1008 | 10.1016/j.jallcom.2016.11.137 | Cu-Al-Cr-Mg-Ni-Si | 2 | 质量分数 | 92.25 | 0.5 | 0.1 | 0.15 | 6 | 1 | 0 | Solution ==> Quenching ==> Deformation ==> Aging ==> Secondary TMP ==> Secondary Aging | 2 | 979.85 | 4 | 50 | 399.85 | 1.5 | 312 | N/A | N/A | 35 | #REF! | 0.747785
765 | 10.1016/j.msea.2013.02.024 | Cu-Al-Cr-Mg-Ni-Si | 2 | 质量分数 | 92.25 | 0.5 | 0.1 | 0.15 | 6 | 1 | 0 | Solution ==> Quenching ==> Deformation ==> Aging | 1 | 969.85 | 4 | 80 | 449.85 | 15 | 313 | N/A | N/A | 35 | #REF! | 0.7468596
713 | 10.1016/j.msea.2017.05.001 | Cu-Al-Cr-Mg-Ni-Si | 2 | 质量分数 | 92.27 | 0.49 | 0.11 | 0.12 | 5.98 | 1.03 | 0 | Solution ==> Quenching ==> Deformation ==> Aging | 1 | 969.85 | 6 | 50 | 449.85 | 8 | 351 | N/A | N/A | 35 | #REF! | 0.7205434
940 | 10.1016/j.jallcom.2016.11.137 | Cu-Al-Cr-Mg-Ni-Si | 2 | 质量分数 | 92.25 | 0.5 | 0.1 | 0.15 | 6 | 1 | 0 | Solution ==> Quenching ==> Deformation ==> Aging ==> Secondary TMP ==> Secondary Aging | 2 | 979.85 | 4 | 50 | 549.85 | 0.75 | 212 | N/A | N/A | 34 | #REF! | 0.900281
881 | 10.1016/j.jallcom.2016.11.137 | Cu-Al-Cr-Mg-Ni-Si | 2 | 质量分数 | 92.25 | 0.5 | 0.1 | 0.15 | 6 | 1 | 0 | Solution ==> Quenching ==> Deformation ==> Aging ==> Secondary TMP ==> Secondary Aging | 2 | 979.85 | 4 | 50 | 549.85 | 0.25 | 223 | N/A | N/A | 34 | #REF! | 0.8806957
1073 | 10.1016/j.jallcom.2016.11.137 | Cu-Al-Cr-Mg-Ni-Si | 2 | 质量分数 | 92.25 | 0.5 | 0.1 | 0.15 | 6 | 1 | 0 | Solution ==> Quenching ==> Deformation ==> Aging ==> Secondary TMP ==> Secondary Aging | 2 | 979.85 | 4 | 50 | 499.85 | 3 | 231 | N/A | N/A | 34 | #REF! | 0.866999
619 | 10.1016/j.msea.2017.05.001 | Cu-Al-Cr-Mg-Ni-Si | 2 | 质量分数 | 92.27 | 0.49 | 0.11 | 0.12 | 5.98 | 1.03 | 0 | Solution ==> Quenching ==> Deformation ==> Aging | 1 | 969.85 | 6 | 50 | 549.85 | 1.5 | 238 | N/A | N/A | 34 | #REF! | 0.8554121
846 | 10.1016/j.jallcom.2016.11.137 | Cu-Al-Cr-Mg-Ni-Si | 2 | 质量分数 | 92.25 | 0.5 | 0.1 | 0.15 | 6 | 1 | 0 | Solution ==> Quenching ==> Deformation ==> Aging ==> Secondary TMP ==> Secondary Aging | 2 | 979.85 | 4 | 50 | 549.85 | 0.083 | 254 | N/A | N/A | 34 | #REF! | 0.8304068
920 | 10.1016/j.jallcom.2016.11.137 | Cu-Al-Cr-Mg-Ni-Si | 2 | 质量分数 | 92.25 | 0.5 | 0.1 | 0.15 | 6 | 1 | 0 | Solution ==> Quenching ==> Deformation ==> Aging ==> Secondary TMP ==> Secondary Aging | 2 | 979.85 | 4 | 50 | 499.85 | 0.5 | 275 | N/A | N/A | 34 | #REF! | 0.8009738
1099 | 10.1016/j.jallcom.2016.11.137 | Cu-Al-Cr-Mg-Ni-Si | 2 | 质量分数 | 92.25 | 0.5 | 0.1 | 0.15 | 6 | 1 | 0 | Solution ==> Quenching ==> Deformation ==> Aging ==> Secondary TMP ==> Secondary Aging | 2 | 979.85 | 4 | 50 | 449.85 | 4 | 284 | N/A | N/A | 34 | #REF! | 0.7896335
817 | 10.1016/j.msea.2013.02.024 | Cu-Al-Cr-Mg-Ni-Si | 2 | 质量分数 | 92.25 | 0.5 | 0.1 | 0.15 | 6 | 1 | 0 | Solution ==> Quenching ==> Deformation ==> Aging | 1 | 969.85 | 4 | 50 | 449.85 | 27 | 285 | N/A | N/A | 34 | #REF! | 0.7884231
656 | 10.1016/j.msea.2017.05.001 | Cu-Al-Cr-Mg-Ni-Si | 2 | 质量分数 | 92.27 | 0.49 | 0.11 | 0.12 | 5.98 | 1.03 | 0 | Solution ==> Quenching ==> Deformation ==> Aging | 1 | 969.85 | 6 | 50 | 499.85 | 3 | 289 | N/A | N/A | 34 | #REF! | 0.7836827
759 | 10.1016/j.msea.2013.02.024 | Cu-Al-Cr-Mg-Ni-Si | 2 | 质量分数 | 92.25 | 0.5 | 0.1 | 0.15 | 6 | 1 | 0 | Solution ==> Quenching ==> Aging | 0 | 969.85 | 4 | 0 | 449.85 | 14 | 289 | N/A | N/A | 34 | #REF! | 0.7836827
843 | 10.1016/j.jallcom.2016.11.137 | Cu-Al-Cr-Mg-Ni-Si | 2 | 质量分数 | 92.25 | 0.5 | 0.1 | 0.15 | 6 | 1 | 0 | Solution ==> Quenching ==> Deformation ==> Aging ==> Secondary TMP ==> Secondary Aging | 2 | 979.85 | 4 | 50 | 399.85 | 0.083 | 289 | N/A | N/A | 34 | #REF! | 0.7836827
844 | 10.1016/j.jallcom.2016.11.137 | Cu-Al-Cr-Mg-Ni-Si | 2 | 质量分数 | 92.25 | 0.5 | 0.1 | 0.15 | 6 | 1 | 0 | Solution ==> Quenching ==> Deformation ==> Aging ==> Secondary TMP ==> Secondary Aging | 2 | 979.85 | 4 | 50 | 449.85 | 0.083 | 290 | N/A | N/A | 34 | #REF! | 0.7825232
679 | 10.1016/j.msea.2013.02.024 | Cu-Al-Cr-Mg-Ni-Si | 2 | 质量分数 | 92.25 | 0.5 | 0.1 | 0.15 | 6 | 1 | 0 | Solution ==> Quenching ==> Aging | 0 | 969.85 | 4 | 0 | 499.85 | 4.5 | 293 | N/A | N/A | 34 | #REF! | 0.7791068
740 | 10.1016/j.msea.2013.02.024 | Cu-Al-Cr-Mg-Ni-Si | 2 | 质量分数 | 92.25 | 0.5 | 0.1 | 0.15 | 6 | 1 | 0 | Solution ==> Quenching ==> Aging | 0 | 969.85 | 4 | 0 | 449.85 | 12 | 293 | N/A | N/A | 34 | #REF! | 0.7791068
651 | 10.1016/j.msea.2013.02.024 | Cu-Al-Cr-Mg-Ni-Si | 2 | 质量分数 | 92.25 | 0.5 | 0.1 | 0.15 | 6 | 1 | 0 | Solution ==> Quenching ==> Aging | 0 | 969.85 | 4 | 0 | 499.85 | 3 | 295 | N/A | N/A | 34 | #REF! | 0.7768814
730 | 10.1016/j.msea.2013.02.024 | Cu-Al-Cr-Mg-Ni-Si | 2 | 质量分数 | 92.25 | 0.5 | 0.1 | 0.15 | 6 | 1 | 0 | Solution ==> Quenching ==> Aging | 0 | 969.85 | 4 | 0 | 449.85 | 10 | 297 | N/A | N/A | 34 | #REF! | 0.7746982
840 | 10.1016/j.jallcom.2016.11.137 | Cu-Al-Cr-Mg-Ni-Si | 2 | 质量分数 | 92.25 | 0.5 | 0.1 | 0.15 | 6 | 1 | 0 | Solution ==> Quenching ==> Deformation ==> Aging ==> Secondary TMP ==> Secondary Aging | 2 | 979.85 | 4 | 50 | 449.85 | 0.083 | 310 | N/A | N/A | 34 | #REF! | 0.7615603
978 | 10.1016/j.jallcom.2016.11.137 | Cu-Al-Cr-Mg-Ni-Si | 2 | 质量分数 | 92.25 | 0.5 | 0.1 | 0.15 | 6 | 1 | 0 | Solution ==> Quenching ==> Deformation ==> Aging ==> Secondary TMP ==> Secondary Aging | 2 | 979.85 | 4 | 50 | 399.85 | 1 | 313 | N/A | N/A | 34 | #REF! | 0.7587938
941 | 10.1016/j.jallcom.2016.11.137 | Cu-Al-Cr-Mg-Ni-Si | 2 | 质量分数 | 92.25 | 0.5 | 0.1 | 0.15 | 6 | 1 | 0 | Solution ==> Quenching ==> Deformation ==> Aging ==> Secondary TMP ==> Secondary Aging | 2 | 979.85 | 4 | 50 | 399.85 | 0.75 | 314 | N/A | N/A | 34 | #REF! | 0.7578942
754 | 10.1016/j.msea.2013.02.024 | Cu-Al-Cr-Mg-Ni-Si | 2 | 质量分数 | 92.25 | 0.5 | 0.1 | 0.15 | 6 | 1 | 0 | Solution ==> Quenching ==> Deformation ==> Aging | 1 | 969.85 | 4 | 80 | 449.85 | 13 | 315 | N/A | N/A | 34 | #REF! | 0.757006
914 | 10.1016/j.jallcom.2016.11.137 | Cu-Al-Cr-Mg-Ni-Si | 2 | 质量分数 | 92.25 | 0.5 | 0.1 | 0.15 | 6 | 1 | 0 | Solution ==> Quenching ==> Deformation ==> Aging ==> Secondary TMP ==> Secondary Aging | 2 | 979.85 | 4 | 50 | 399.85 | 0.5 | 316 | N/A | N/A | 34 | #REF! | 0.7561292
736 | 10.1016/j.msea.2013.02.024 | Cu-Al-Cr-Mg-Ni-Si | 2 | 质量分数 | 92.25 | 0.5 | 0.1 | 0.15 | 6 | 1 | 0 | Solution ==> Quenching ==> Deformation ==> Aging | 1 | 969.85 | 4 | 80 | 449.85 | 11 | 319 | N/A | N/A | 34 | #REF! | 0.7535676
800 | 10.1016/j.intermet.2013.05.013 | Cu-Al-Cr-Mg-Ni-Si | 2 | 质量分数 | 92.25 | 0.5 | 0.1 | 0.15 | 6 | 1 | 0 | Solution ==> Quenching ==> Deformation ==> Aging | 1 | 969.85 | 6 | 50 | 499.85 | 20 | 172 | N/A | N/A | 33 | #REF! | 0.9873307
766 | 10.1016/j.intermet.2013.05.013 | Cu-Al-Cr-Mg-Ni-Si | 2 | 质量分数 | 92.25 | 0.5 | 0.1 | 0.15 | 6 | 1 | 0 | Solution ==> Quenching ==> Deformation ==> Aging | 1 | 969.85 | 6 | 50 | 499.85 | 15 | 179 | N/A | N/A | 33 | #REF! | 0.9731867
588 | 10.1016/j.msea.2017.05.001 | Cu-Al-Cr-Mg-Ni-Si | 2 | 质量分数 | 92.27 | 0.49 | 0.11 | 0.12 | 5.98 | 1.03 | 0 | Solution ==> Quenching ==> Deformation ==> Aging | 1 | 969.85 | 6 | 50 | 699.85 | 0.75 | 239 | N/A | N/A | 33 | #REF! | 0.8644277
1042 | 10.1016/j.jallcom.2016.11.137 | Cu-Al-Cr-Mg-Ni-Si | 2 | 质量分数 | 92.25 | 0.5 | 0.1 | 0.15 | 6 | 1 | 0 | Solution ==> Quenching ==> Deformation ==> Aging ==> Secondary TMP ==> Secondary Aging | 2 | 979.85 | 4 | 50 | 499.85 | 2 | 242 | N/A | N/A | 33 | #REF! | 0.8596632
989 | 10.1016/j.jallcom.2016.11.137 | Cu-Al-Cr-Mg-Ni-Si | 2 | 质量分数 | 92.25 | 0.5 | 0.1 | 0.15 | 6 | 1 | 0 | Solution ==> Quenching ==> Aging | 0 | 979.85 | 4 | 0 | 399.85 | 1.5 | 244 | N/A | N/A | 33 | #REF! | 0.8565271
604 | 10.1016/j.msea.2017.05.001 | Cu-Al-Cr-Mg-Ni-Si | 2 | 质量分数 | 92.27 | 0.49 | 0.11 | 0.12 | 5.98 | 1.03 | 0 | Solution ==> Quenching ==> Deformation ==> Aging | 1 | 969.85 | 6 | 50 | 549.85 | 1 | 253 | N/A | N/A | 33 | #REF! | 0.8428228
1006 | 10.1016/j.jallcom.2016.11.137 | Cu-Al-Cr-Mg-Ni-Si | 2 | 质量分数 | 92.25 | 0.5 | 0.1 | 0.15 | 6 | 1 | 0 | Solution ==> Quenching ==> Deformation ==> Aging ==> Secondary TMP ==> Secondary Aging | 2 | 979.85 | 4 | 50 | 499.85 | 1.5 | 253 | N/A | N/A | 33 | #REF! | 0.8428228
823 | 10.1016/j.jallcom.2016.11.137 | Cu-Al-Cr-Mg-Ni-Si | 2 | 质量分数 | 92.25 | 0.5 | 0.1 | 0.15 | 6 | 1 | 0 | Solution ==> Quenching ==> Deformation ==> Aging ==> Secondary TMP ==> Secondary Aging | 2 | 979.85 | 4 | 50 | 399.85 | 0.083 | 255 | N/A | N/A | 33 | #REF! | 0.8398702
842 | 10.1016/j.jallcom.2016.11.137 | Cu-Al-Cr-Mg-Ni-Si | 2 | 质量分数 | 92.25 | 0.5 | 0.1 | 0.15 | 6 | 1 | 0 | Solution ==> Quenching ==> Deformation ==> Aging ==> Secondary TMP ==> Secondary Aging | 2 | 979.85 | 4 | 50 | 549.85 | 0.083 | 264 | N/A | N/A | 33 | #REF! | 0.8270167
841 | 10.1016/j.jallcom.2016.11.137 | Cu-Al-Cr-Mg-Ni-Si | 2 | 质量分数 | 92.25 | 0.5 | 0.1 | 0.15 | 6 | 1 | 0 | Solution ==> Quenching ==> Deformation ==> Aging ==> Secondary TMP ==> Secondary Aging | 2 | 979.85 | 4 | 50 | 499.85 | 0.083 | 286 | N/A | N/A | 33 | #REF! | 0.7987496
813 | 10.1016/j.msea.2013.02.024 | Cu-Al-Cr-Mg-Ni-Si | 2 | 质量分数 | 92.25 | 0.5 | 0.1 | 0.15 | 6 | 1 | 0 | Solution ==> Quenching ==> Deformation ==> Aging | 1 | 969.85 | 4 | 50 | 449.85 | 23 | 288 | N/A | N/A | 33 | #REF! | 0.7964137
797 | 10.1016/j.msea.2013.02.024 | Cu-Al-Cr-Mg-Ni-Si | 2 | 质量分数 | 92.25 | 0.5 | 0.1 | 0.15 | 6 | 1 | 0 | Solution ==> Quenching ==> Deformation ==> Aging | 1 | 969.85 | 4 | 50 | 449.85 | 20 | 291 | N/A | N/A | 33 | #REF! | 0.7929859
1072 | 10.1016/j.jallcom.2016.11.137 | Cu-Al-Cr-Mg-Ni-Si | 2 | 质量分数 | 92.25 | 0.5 | 0.1 | 0.15 | 6 | 1 | 0 | Solution ==> Quenching ==> Deformation ==> Aging ==> Secondary TMP ==> Secondary Aging | 2 | 979.85 | 4 | 50 | 449.85 | 3 | 292 | N/A | N/A | 33 | #REF! | 0.7918638
783 | 10.1016/j.msea.2013.02.024 | Cu-Al-Cr-Mg-Ni-Si | 2 | 质量分数 | 92.25 | 0.5 | 0.1 | 0.15 | 6 | 1 | 0 | Solution ==> Quenching ==> Deformation ==> Aging | 1 | 969.85 | 4 | 50 | 449.85 | 17 | 297 | N/A | N/A | 33 | #REF! | 0.7864087
708 | 10.1016/j.msea.2013.02.024 | Cu-Al-Cr-Mg-Ni-Si | 2 | 质量分数 | 92.25 | 0.5 | 0.1 | 0.15 | 6 | 1 | 0 | Solution ==> Quenching ==> Aging | 0 | 969.85 | 4 | 0 | 449.85 | 8 | 300 | N/A | N/A | 33 | #REF! | 0.7832615
764 | 10.1016/j.msea.2013.02.024 | Cu-Al-Cr-Mg-Ni-Si | 2 | 质量分数 | 92.25 | 0.5 | 0.1 | 0.15 | 6 | 1 | 0 | Solution ==> Quenching ==> Deformation ==> Aging | 1 | 969.85 | 4 | 50 | 449.85 | 15 | 305 | N/A | N/A | 33 | #REF! | 0.7782299
638 | 10.1016/j.msea.2017.05.001 | Cu-Al-Cr-Mg-Ni-Si | 2 | 质量分数 | 92.27 | 0.49 | 0.11 | 0.12 | 5.98 | 1.03 | 0 | Solution ==> Quenching ==> Deformation ==> Aging | 1 | 969.85 | 6 | 50 | 499.85 | 2 | 309 | N/A | N/A | 33 | #REF! | 0.7743997
753 | 10.1016/j.msea.2013.02.024 | Cu-Al-Cr-Mg-Ni-Si | 2 | 质量分数 | 92.25 | 0.5 | 0.1 | 0.15 | 6 | 1 | 0 | Solution ==> Quenching ==> Deformation ==> Aging | 1 | 969.85 | 4 | 50 | 449.85 | 13 | 311 | N/A | N/A | 33 | #REF! | 0.7725506
618 | 10.1016/j.msea.2017.05.001 | Cu-Al-Cr-Mg-Ni-Si | 2 | 质量分数 | 92.27 | 0.49 | 0.11 | 0.12 | 5.98 | 1.03 | 0 | Solution ==> Quenching ==> Deformation ==> Aging | 1 | 969.85 | 6 | 50 | 499.85 | 1.5 | 313 | N/A | N/A | 33 | #REF! | 0.7707459
878 | 10.1016/j.jallcom.2016.11.137 | Cu-Al-Cr-Mg-Ni-Si | 2 | 质量分数 | 92.25 | 0.5 | 0.1 | 0.15 | 6 | 1 | 0 | Solution ==> Quenching ==> Deformation ==> Aging ==> Secondary TMP ==> Secondary Aging | 2 | 979.85 | 4 | 50 | 399.85 | 0.25 | 316 | N/A | N/A | 33 | #REF! | 0.7681228
724 | 10.1016/j.msea.2013.02.024 | Cu-Al-Cr-Mg-Ni-Si | 2 | 质量分数 | 92.25 | 0.5 | 0.1 | 0.15 | 6 | 1 | 0 | Solution ==> Quenching ==> Deformation ==> Aging | 1 | 969.85 | 4 | 80 | 449.85 | 9 | 320 | N/A | N/A | 33 | #REF! | 0.7647835
704 | 10.1016/j.msea.2013.02.024 | Cu-Al-Cr-Mg-Ni-Si | 2 | 质量分数 | 92.25 | 0.5 | 0.1 | 0.15 | 6 | 1 | 0 | Solution ==> Quenching ==> Deformation ==> Aging | 1 | 969.85 | 4 | 80 | 449.85 | 7 | 324 | N/A | N/A | 33 | #REF! | 0.7616274
1055 | 10.1016/j.jallcom.2016.11.137 | Cu-Al-Cr-Mg-Ni-Si | 2 | 质量分数 | 92.25 | 0.5 | 0.1 | 0.15 | 6 | 1 | 0 | Solution ==> Quenching ==> Deformation ==> Aging ==> Secondary TMP ==> Secondary Aging | 2 | 979.85 | 4 | 80 | 499.85 | 3 | 192 | N/A | N/A | 32 | #REF! | 0.9574103
913 | 10.1016/j.jallcom.2016.11.137 | Cu-Al-Cr-Mg-Ni-Si | 2 | 质量分数 | 92.25 | 0.5 | 0.1 | 0.15 | 6 | 1 | 0 | Solution ==> Quenching ==> Deformation ==> Aging ==> Secondary TMP ==> Secondary Aging | 2 | 979.85 | 4 | 50 | 549.85 | 0.5 | 213 | N/A | N/A | 32 | #REF! | 0.9187577
1024 | 10.1016/j.jallcom.2016.11.137 | Cu-Al-Cr-Mg-Ni-Si | 2 | 质量分数 | 92.25 | 0.5 | 0.1 | 0.15 | 6 | 1 | 0 | Solution ==> Quenching ==> Deformation ==> Aging ==> Secondary TMP ==> Secondary Aging | 2 | 979.85 | 4 | 80 | 499.85 | 2 | 227 | N/A | N/A | 32 | #REF! | 0.8946399
860 | 10.1016/j.jallcom.2016.11.137 | Cu-Al-Cr-Mg-Ni-Si | 2 | 质量分数 | 92.25 | 0.5 | 0.1 | 0.15 | 6 | 1 | 0 | Solution ==> Quenching ==> Aging | 0 | 979.85 | 4 | 0 | 449.85 | 0.25 | 239 | N/A | N/A | 32 | #REF! | 0.8751166
574 | 10.1016/j.msea.2017.05.001 | Cu-Al-Cr-Mg-Ni-Si | 2 | 质量分数 | 92.27 | 0.49 | 0.11 | 0.12 | 5.98 | 1.03 | 0 | Solution ==> Quenching ==> Deformation ==> Aging | 1 | 969.85 | 6 | 50 | 699.85 | 0.5 | 245 | N/A | N/A | 32 | #REF! | 0.8657768
822 | 10.1016/j.jallcom.2016.11.137 | Cu-Al-Cr-Mg-Ni-Si | 2 | 质量分数 | 92.25 | 0.5 | 0.1 | 0.15 | 6 | 1 | 0 | Solution ==> Quenching ==> Aging | 0 | 979.85 | 4 | 0 | 499.85 | 0.083 | 247 | N/A | N/A | 32 | #REF! | 0.8627284
587 | 10.1016/j.msea.2017.05.001 | Cu-Al-Cr-Mg-Ni-Si | 2 | 质量分数 | 92.27 | 0.49 | 0.11 | 0.12 | 5.98 | 1.03 | 0 | Solution ==> Quenching ==> Deformation ==> Aging | 1 | 969.85 | 6 | 50 | 649.85 | 0.75 | 248 | N/A | N/A | 32 | #REF! | 0.8612165
585 | 10.1016/j.msea.2017.05.001 | Cu-Al-Cr-Mg-Ni-Si | 2 | 质量分数 | 92.27 | 0.49 | 0.11 | 0.12 | 5.98 | 1.03 | 0 | Solution ==> Quenching ==> Deformation ==> Aging | 1 | 969.85 | 6 | 50 | 549.85 | 0.75 | 273 | N/A | N/A | 32 | #REF! | 0.826226
571 | 10.1016/j.msea.2017.05.001 | Cu-Al-Cr-Mg-Ni-Si | 2 | 质量分数 | 92.27 | 0.49 | 0.11 | 0.12 | 5.98 | 1.03 | 0 | Solution ==> Quenching ==> Deformation ==> Aging | 1 | 969.85 | 6 | 50 | 549.85 | 0.5 | 284 | N/A | N/A | 32 | #REF! | 0.8126476
884 | 10.1016/j.jallcom.2016.11.137 | Cu-Al-Cr-Mg-Ni-Si | 2 | 质量分数 | 92.25 | 0.5 | 0.1 | 0.15 | 6 | 1 | 0 | Solution ==> Quenching ==> Deformation ==> Aging ==> Secondary TMP ==> Secondary Aging | 2 | 979.85 | 4 | 50 | 499.85 | 0.25 | 291 | N/A | N/A | 32 | #REF! | 0.8046244
631 | 10.1016/j.msea.2013.02.024 | Cu-Al-Cr-Mg-Ni-Si | 2 | 质量分数 | 92.25 | 0.5 | 0.1 | 0.15 | 6 | 1 | 0 | Solution ==> Quenching ==> Aging | 0 | 969.85 | 4 | 0 | 499.85 | 2 | 297 | N/A | N/A | 32 | #REF! | 0.7981431
1041 | 10.1016/j.jallcom.2016.11.137 | Cu-Al-Cr-Mg-Ni-Si | 2 | 质量分数 | 92.25 | 0.5 | 0.1 | 0.15 | 6 | 1 | 0 | Solution ==> Quenching ==> Deformation ==> Aging ==> Secondary TMP ==> Secondary Aging | 2 | 979.85 | 4 | 50 | 449.85 | 2 | 302 | N/A | N/A | 32 | #REF! | 0.7930278
691 | 10.1016/j.msea.2013.02.024 | Cu-Al-Cr-Mg-Ni-Si | 2 | 质量分数 | 92.25 | 0.5 | 0.1 | 0.15 | 6 | 1 | 0 | Solution ==> Quenching ==> Aging | 0 | 969.85 | 4 | 0 | 449.85 | 6 | 303 | N/A | N/A | 32 | #REF! | 0.7920365
735 | 10.1016/j.msea.2013.02.024 | Cu-Al-Cr-Mg-Ni-Si | 2 | 质量分数 | 92.25 | 0.5 | 0.1 | 0.15 | 6 | 1 | 0 | Solution ==> Quenching ==> Deformation ==> Aging | 1 | 969.85 | 4 | 50 | 449.85 | 11 | 315 | N/A | N/A | 32 | #REF! | 0.7809821
839 | 10.1016/j.jallcom.2016.11.137 | Cu-Al-Cr-Mg-Ni-Si | 2 | 质量分数 | 92.25 | 0.5 | 0.1 | 0.15 | 6 | 1 | 0 | Solution ==> Quenching ==> Deformation ==> Aging ==> Secondary TMP ==> Secondary Aging | 2 | 979.85 | 4 | 50 | 399.85 | 0.083 | 320 | N/A | N/A | 32 | #REF! | 0.7768447
1181 | 10.1016/j.jallcom.2016.11.137 | Cu-Al-Cr-Mg-Ni-Si | 2 | 质量分数 | 92.25 | 0.5 | 0.1 | 0.15 | 6 | 1 | 0 | Solution ==> Quenching ==> Deformation ==> Aging ==> Secondary TMP ==> Secondary Aging | 2 | 979.85 | 4 | 50 | 399.85 | 8 | 320 | N/A | N/A | 32 | #REF! | 0.7768447
684 | 10.1016/j.msea.2013.02.024 | Cu-Al-Cr-Mg-Ni-Si | 2 | 质量分数 | 92.25 | 0.5 | 0.1 | 0.15 | 6 | 1 | 0 | Solution ==> Quenching ==> Deformation ==> Aging | 1 | 969.85 | 4 | 80 | 449.85 | 5 | 330 | N/A | N/A | 32 | #REF! | 0.7694206
801 | 10.1016/j.msea.2017.05.001 | Cu-Al-Cr-Mg-Ni-Si | 2 | 质量分数 | 92.27 | 0.49 | 0.11 | 0.12 | 5.98 | 1.03 | 0 | Solution ==> Quenching ==> Deformation ==> Aging | 1 | 969.85 | 6 | 50 | 399.85 | 20 | 330 | N/A | N/A | 32 | #REF! | 0.7694206
667 | 10.1016/j.msea.2013.02.024 | Cu-Al-Cr-Mg-Ni-Si | 2 | 质量分数 | 92.25 | 0.5 | 0.1 | 0.15 | 6 | 1 | 0 | Solution ==> Quenching ==> Deformation ==> Aging | 1 | 969.85 | 4 | 80 | 449.85 | 4 | 333 | N/A | N/A | 32 | #REF! | 0.7674185
694 | 10.1016/j.msea.2017.05.001 | Cu-Al-Cr-Mg-Ni-Si | 2 | 质量分数 | 92.27 | 0.49 | 0.11 | 0.12 | 5.98 | 1.03 | 0 | Solution ==> Quenching ==> Deformation ==> Aging | 1 | 969.85 | 6 | 50 | 449.85 | 6 | 351 | N/A | N/A | 32 | #REF! | 0.7576454
877 | 10.1016/j.jallcom.2016.11.137 | Cu-Al-Cr-Mg-Ni-Si | 2 | 质量分数 | 92.25 | 0.5 | 0.1 | 0.15 | 6 | 1 | 0 | Solution ==> Quenching ==> Deformation ==> Aging ==> Secondary TMP ==> Secondary Aging | 2 | 979.85 | 4 | 50 | 549.85 | 0.25 | 235 | N/A | N/A | 31 | #REF! | 0.8921611
959 | 10.1016/j.jallcom.2016.11.137 | Cu-Al-Cr-Mg-Ni-Si | 2 | 质量分数 | 92.25 | 0.5 | 0.1 | 0.15 | 6 | 1 | 0 | Solution ==> Quenching ==> Aging | 0 | 979.85 | 4 | 0 | 399.85 | 1 | 244 | N/A | N/A | 31 | #REF! | 0.878145
573 | 10.1016/j.msea.2017.05.001 | Cu-Al-Cr-Mg-Ni-Si | 2 | 质量分数 | 92.27 | 0.49 | 0.11 | 0.12 | 5.98 | 1.03 | 0 | Solution ==> Quenching ==> Deformation ==> Aging | 1 | 969.85 | 6 | 50 | 649.85 | 0.5 | 252 | N/A | N/A | 31 | #REF! | 0.8662347
572 | 10.1016/j.msea.2017.05.001 | Cu-Al-Cr-Mg-Ni-Si | 2 | 质量分数 | 92.27 | 0.49 | 0.11 | 0.12 | 5.98 | 1.03 | 0 | Solution ==> Quenching ==> Deformation ==> Aging | 1 | 969.85 | 6 | 50 | 599.85 | 0.5 | 258 | N/A | N/A | 31 | #REF! | 0.8576543
686 | 10.1016/j.intermet.2013.05.013 | Cu-Al-Cr-Mg-Ni-Si | 2 | 质量分数 | 92.25 | 0.5 | 0.1 | 0.15 | 6 | 1 | 0 | Solution ==> Quenching ==> Deformation ==> Aging | 1 | 969.85 | 6 | 50 | 499.85 | 5 | 266 | N/A | N/A | 31 | #REF! | 0.846701
976 | 10.1016/j.jallcom.2016.11.137 | Cu-Al-Cr-Mg-Ni-Si | 2 | 质量分数 | 92.25 | 0.5 | 0.1 | 0.15 | 6 | 1 | 0 | Solution ==> Quenching ==> Deformation ==> Aging ==> Secondary TMP ==> Secondary Aging | 2 | 979.85 | 4 | 50 | 499.85 | 1 | 267 | N/A | N/A | 31 | #REF! | 0.8453719
769 | 10.1016/j.msea.2013.02.024 | Cu-Al-Cr-Mg-Ni-Si | 2 | 质量分数 | 92.25 | 0.5 | 0.1 | 0.15 | 6 | 1 | 0 | Solution ==> Quenching ==> Aging | 0 | 969.85 | 4 | 0 | 399.85 | 16 | 300 | N/A | N/A | 31 | #REF! | 0.8068449
787 | 10.1016/j.msea.2013.02.024 | Cu-Al-Cr-Mg-Ni-Si | 2 | 质量分数 | 92.25 | 0.5 | 0.1 | 0.15 | 6 | 1 | 0 | Solution ==> Quenching ==> Aging | 0 | 969.85 | 4 | 0 | 399.85 | 18 | 301 | N/A | N/A | 31 | #REF! | 0.8058471
596 | 10.1016/j.msea.2013.02.024 | Cu-Al-Cr-Mg-Ni-Si | 2 | 质量分数 | 92.25 | 0.5 | 0.1 | 0.15 | 6 | 1 | 0 | Solution ==> Quenching ==> Aging | 0 | 969.85 | 4 | 0 | 499.85 | 1 | 302 | N/A | N/A | 31 | #REF! | 0.8048599
845 | 10.1016/j.jallcom.2016.11.137 | Cu-Al-Cr-Mg-Ni-Si | 2 | 质量分数 | 92.25 | 0.5 | 0.1 | 0.15 | 6 | 1 | 0 | Solution ==> Quenching ==> Deformation ==> Aging ==> Secondary TMP ==> Secondary Aging | 2 | 979.85 | 4 | 50 | 499.85 | 0.083 | 302 | N/A | N/A | 31 | #REF! | 0.8048599
794 | 10.1016/j.msea.2013.02.024 | Cu-Al-Cr-Mg-Ni-Si | 2 | 质量分数 | 92.25 | 0.5 | 0.1 | 0.15 | 6 | 1 | 0 | Solution ==> Quenching ==> Aging | 0 | 969.85 | 4 | 0 | 399.85 | 20 | 303 | N/A | N/A | 31 | #REF! | 0.8038831
678 | 10.1016/j.msea.2013.02.024 | Cu-Al-Cr-Mg-Ni-Si | 2 | 质量分数 | 92.25 | 0.5 | 0.1 | 0.15 | 6 | 1 | 0 | Solution ==> Quenching ==> Aging | 0 | 969.85 | 4 | 0 | 449.85 | 4.5 | 305 | N/A | N/A | 31 | #REF! | 0.8019612
799 | 10.1016/j.intermet.2013.05.013 | Cu-Al-Cr-Mg-Ni-Si | 2 | 质量分数 | 92.25 | 0.5 | 0.1 | 0.15 | 6 | 1 | 0 | Solution ==> Quenching ==> Deformation ==> Aging | 1 | 969.85 | 6 | 50 | 449.85 | 20 | 305 | N/A | N/A | 31 | #REF! | 0.8019612
1005 | 10.1016/j.jallcom.2016.11.137 | Cu-Al-Cr-Mg-Ni-Si | 2 | 质量分数 | 92.25 | 0.5 | 0.1 | 0.15 | 6 | 1 | 0 | Solution ==> Quenching ==> Deformation ==> Aging ==> Secondary TMP ==> Secondary Aging | 2 | 979.85 | 4 | 50 | 449.85 | 1.5 | 309 | N/A | N/A | 31 | #REF! | 0.7982449
785 | 10.1016/j.intermet.2013.05.013 | Cu-Al-Cr-Mg-Ni-Si | 2 | 质量分数 | 92.25 | 0.5 | 0.1 | 0.15 | 6 | 1 | 0 | Solution ==> Quenching ==> Deformation ==> Aging | 1 | 969.85 | 6 | 50 | 449.85 | 17 | 311 | N/A | N/A | 31 | #REF! | 0.7964512
603 | 10.1016/j.msea.2017.05.001 | Cu-Al-Cr-Mg-Ni-Si | 2 | 质量分数 | 92.27 | 0.49 | 0.11 | 0.12 | 5.98 | 1.03 | 0 | Solution ==> Quenching ==> Deformation ==> Aging | 1 | 969.85 | 6 | 50 | 499.85 | 1 | 313 | N/A | N/A | 31 | #REF! | 0.7947007
723 | 10.1016/j.msea.2013.02.024 | Cu-Al-Cr-Mg-Ni-Si | 2 | 质量分数 | 92.25 | 0.5 | 0.1 | 0.15 | 6 | 1 | 0 | Solution ==> Quenching ==> Deformation ==> Aging | 1 | 969.85 | 4 | 50 | 449.85 | 9 | 319 | N/A | N/A | 31 | #REF! | 0.7897122
703 | 10.1016/j.msea.2013.02.024 | Cu-Al-Cr-Mg-Ni-Si | 2 | 质量分数 | 92.25 | 0.5 | 0.1 | 0.15 | 6 | 1 | 0 | Solution ==> Quenching ==> Deformation ==> Aging | 1 | 969.85 | 4 | 50 | 449.85 | 7 | 320 | N/A | N/A | 31 | #REF! | 0.7889194
683 | 10.1016/j.msea.2013.02.024 | Cu-Al-Cr-Mg-Ni-Si | 2 | 质量分数 | 92.25 | 0.5 | 0.1 | 0.15 | 6 | 1 | 0 | Solution ==> Quenching ==> Deformation ==> Aging | 1 | 969.85 | 4 | 50 | 449.85 | 5 | 326 | N/A | N/A | 31 | #REF! | 0.7843981
772 | 10.1016/j.msea.2017.05.001 | Cu-Al-Cr-Mg-Ni-Si | 2 | 质量分数 | 92.27 | 0.49 | 0.11 | 0.12 | 5.98 | 1.03 | 0 | Solution ==> Quenching ==> Deformation ==> Aging | 1 | 969.85 | 6 | 50 | 399.85 | 16 | 329 | N/A | N/A | 31 | #REF! | 0.78229
653 | 10.1016/j.msea.2013.02.024 | Cu-Al-Cr-Mg-Ni-Si | 2 | 质量分数 | 92.25 | 0.5 | 0.1 | 0.15 | 6 | 1 | 0 | Solution ==> Quenching ==> Deformation ==> Aging | 1 | 969.85 | 4 | 80 | 449.85 | 3 | 336 | N/A | N/A | 31 | #REF! | 0.7777724
633 | 10.1016/j.msea.2013.02.024 | Cu-Al-Cr-Mg-Ni-Si | 2 | 质量分数 | 92.25 | 0.5 | 0.1 | 0.15 | 6 | 1 | 0 | Solution ==> Quenching ==> Deformation ==> Aging | 1 | 969.85 | 4 | 80 | 449.85 | 2 | 337 | N/A | N/A | 31 | #REF! | 0.7771733
669 | 10.1016/j.msea.2017.05.001 | Cu-Al-Cr-Mg-Ni-Si | 2 | 质量分数 | 92.27 | 0.49 | 0.11 | 0.12 | 5.98 | 1.03 | 0 | Solution ==> Quenching ==> Deformation ==> Aging | 1 | 969.85 | 6 | 50 | 449.85 | 4 | 349 | N/A | N/A | 31 | #REF! | 0.7709006
922 | 10.1016/j.jallcom.2016.11.137 | Cu-Al-Cr-Mg-Ni-Si | 2 | 质量分数 | 92.25 | 0.5 | 0.1 | 0.15 | 6 | 1 | 0 | Solution ==> Quenching ==> Aging | 0 | 979.85 | 4 | 0 | 399.85 | 0.75 | 238 | N/A | N/A | 30 | #REF! | 0.8981814
546 | 10.1016/j.msea.2017.05.001 | Cu-Al-Cr-Mg-Ni-Si | 2 | 质量分数 | 92.27 | 0.49 | 0.11 | 0.12 | 5.98 | 1.03 | 0 | Solution ==> Quenching ==> Deformation ==> Aging | 1 | 969.85 | 6 | 50 | 599.85 | 0.25 | 244 | N/A | N/A | 30 | #REF! | 0.8890205
586 | 10.1016/j.msea.2017.05.001 | Cu-Al-Cr-Mg-Ni-Si | 2 | 质量分数 | 92.27 | 0.49 | 0.11 | 0.12 | 5.98 | 1.03 | 0 | Solution ==> Quenching ==> Deformation ==> Aging | 1 | 969.85 | 6 | 50 | 599.85 | 0.75 | 251 | N/A | N/A | 30 | #REF! | 0.8786993
1018 | 10.1016/j.jallcom.2016.11.137 | Cu-Al-Cr-Mg-Ni-Si | 2 | 质量分数 | 92.25 | 0.5 | 0.1 | 0.15 | 6 | 1 | 0 | Solution ==> Quenching ==> Deformation ==> Aging ==> Secondary TMP ==> Secondary Aging | 2 | 979.85 | 4 | 60 | 499.85 | 2 | 259 | N/A | N/A | 30 | #REF! | 0.8674043
548 | 10.1016/j.msea.2017.05.001 | Cu-Al-Cr-Mg-Ni-Si | 2 | 质量分数 | 92.27 | 0.49 | 0.11 | 0.12 | 5.98 | 1.03 | 0 | Solution ==> Quenching ==> Deformation ==> Aging | 1 | 969.85 | 6 | 50 | 699.85 | 0.25 | 267 | N/A | N/A | 30 | #REF! | 0.8566635
939 | 10.1016/j.jallcom.2016.11.137 | Cu-Al-Cr-Mg-Ni-Si | 2 | 质量分数 | 92.25 | 0.5 | 0.1 | 0.15 | 6 | 1 | 0 | Solution ==> Quenching ==> Deformation ==> Aging ==> Secondary TMP ==> Secondary Aging | 2 | 979.85 | 4 | 50 | 499.85 | 0.75 | 272 | N/A | N/A | 30 | #REF! | 0.8502414
958 | 10.1016/j.jallcom.2016.11.137 | Cu-Al-Cr-Mg-Ni-Si | 2 | 质量分数 | 92.25 | 0.5 | 0.1 | 0.15 | 6 | 1 | 0 | Solution ==> Quenching ==> Deformation ==> Aging ==> Secondary TMP ==> Secondary Aging | 2 | 979.85 | 4 | 80 | 499.85 | 1 | 284 | N/A | N/A | 30 | #REF! | 0.8357757
635 | 10.1016/j.intermet.2013.05.013 | Cu-Al-Cr-Mg-Ni-Si | 2 | 质量分数 | 92.25 | 0.5 | 0.1 | 0.15 | 6 | 1 | 0 | Solution ==> Quenching ==> Deformation ==> Aging | 1 | 969.85 | 6 | 50 | 499.85 | 2 | 285 | N/A | N/A | 30 | #REF! | 0.8346322
758 | 10.1016/j.msea.2013.02.024 | Cu-Al-Cr-Mg-Ni-Si | 2 | 质量分数 | 92.25 | 0.5 | 0.1 | 0.15 | 6 | 1 | 0 | Solution ==> Quenching ==> Aging | 0 | 969.85 | 4 | 0 | 399.85 | 14 | 298 | N/A | N/A | 30 | #REF! | 0.8206655
650 | 10.1016/j.msea.2013.02.024 | Cu-Al-Cr-Mg-Ni-Si | 2 | 质量分数 | 92.25 | 0.5 | 0.1 | 0.15 | 6 | 1 | 0 | Solution ==> Quenching ==> Aging | 0 | 969.85 | 4 | 0 | 449.85 | 3 | 306 | N/A | N/A | 30 | #REF! | 0.8129241
975 | 10.1016/j.jallcom.2016.11.137 | Cu-Al-Cr-Mg-Ni-Si | 2 | 质量分数 | 92.25 | 0.5 | 0.1 | 0.15 | 6 | 1 | 0 | Solution ==> Quenching ==> Deformation ==> Aging ==> Secondary TMP ==> Secondary Aging | 2 | 979.85 | 4 | 50 | 449.85 | 1 | 312 | N/A | N/A | 30 | #REF! | 0.8075588
938 | 10.1016/j.jallcom.2016.11.137 | Cu-Al-Cr-Mg-Ni-Si | 2 | 质量分数 | 92.25 | 0.5 | 0.1 | 0.15 | 6 | 1 | 0 | Solution ==> Quenching ==> Deformation ==> Aging ==> Secondary TMP ==> Secondary Aging | 2 | 979.85 | 4 | 50 | 449.85 | 0.75 | 318 | N/A | N/A | 30 | #REF! | 0.8025798
1153 | 10.1016/j.jallcom.2016.11.137 | Cu-Al-Cr-Mg-Ni-Si | 2 | 质量分数 | 92.25 | 0.5 | 0.1 | 0.15 | 6 | 1 | 0 | Solution ==> Quenching ==> Deformation ==> Aging ==> Secondary TMP ==> Secondary Aging | 2 | 979.85 | 4 | 50 | 399.85 | 6 | 323 | N/A | N/A | 30 | #REF! | 0.798731
710 | 10.1016/j.intermet.2013.05.013 | Cu-Al-Cr-Mg-Ni-Si | 2 | 质量分数 | 92.25 | 0.5 | 0.1 | 0.15 | 6 | 1 | 0 | Solution ==> Quenching ==> Deformation ==> Aging | 1 | 969.85 | 6 | 50 | 449.85 | 8 | 326 | N/A | N/A | 30 | #REF! | 0.7965545
1125 | 10.1016/j.jallcom.2016.11.137 | Cu-Al-Cr-Mg-Ni-Si | 2 | 质量分数 | 92.25 | 0.5 | 0.1 | 0.15 | 6 | 1 | 0 | Solution ==> Quenching ==> Deformation ==> Aging ==> Secondary TMP ==> Secondary Aging | 2 | 979.85 | 4 | 50 | 399.85 | 5 | 329 | N/A | N/A | 30 | #REF! | 0.7944787
584 | 10.1016/j.msea.2017.05.001 | Cu-Al-Cr-Mg-Ni-Si | 2 | 质量分数 | 92.27 | 0.49 | 0.11 | 0.12 | 5.98 | 1.03 | 0 | Solution ==> Quenching ==> Deformation ==> Aging | 1 | 969.85 | 6 | 50 | 499.85 | 0.75 | 330 | N/A | N/A | 30 | #REF! | 0.7938092
666 | 10.1016/j.msea.2013.02.024 | Cu-Al-Cr-Mg-Ni-Si | 2 | 质量分数 | 92.25 | 0.5 | 0.1 | 0.15 | 6 | 1 | 0 | Solution ==> Quenching ==> Deformation ==> Aging | 1 | 969.85 | 4 | 50 | 449.85 | 4 | 331 | N/A | N/A | 30 | #REF! | 0.7931511
1098 | 10.1016/j.jallcom.2016.11.137 | Cu-Al-Cr-Mg-Ni-Si | 2 | 质量分数 | 92.25 | 0.5 | 0.1 | 0.15 | 6 | 1 | 0 | Solution ==> Quenching ==> Deformation ==> Aging ==> Secondary TMP ==> Secondary Aging | 2 | 979.85 | 4 | 50 | 399.85 | 4 | 332 | N/A | N/A | 30 | #REF! | 0.7925043
652 | 10.1016/j.msea.2013.02.024 | Cu-Al-Cr-Mg-Ni-Si | 2 | 质量分数 | 92.25 | 0.5 | 0.1 | 0.15 | 6 | 1 | 0 | Solution ==> Quenching ==> Deformation ==> Aging | 1 | 969.85 | 4 | 50 | 449.85 | 3 | 333 | N/A | N/A | 30 | #REF! | 0.7918688
615 | 10.1016/j.msea.2013.02.024 | Cu-Al-Cr-Mg-Ni-Si | 2 | 质量分数 | 92.25 | 0.5 | 0.1 | 0.15 | 6 | 1 | 0 | Solution ==> Quenching ==> Deformation ==> Aging | 1 | 969.85 | 4 | 80 | 449.85 | 1.5 | 338 | N/A | N/A | 30 | #REF! | 0.7888627
952 | 10.1016/j.jallcom.2016.11.137 | Cu-Al-Cr-Mg-Ni-Si | 2 | 质量分数 | 92.25 | 0.5 | 0.1 | 0.15 | 6 | 1 | 0 | Solution ==> Quenching ==> Deformation ==> Aging ==> Secondary TMP ==> Secondary Aging | 2 | 979.85 | 4 | 60 | 499.85 | 1 | 273 | N/A | N/A | 29 | #REF! | 0.8604102
912 | 10.1016/j.jallcom.2016.11.137 | Cu-Al-Cr-Mg-Ni-Si | 2 | 质量分数 | 92.25 | 0.5 | 0.1 | 0.15 | 6 | 1 | 0 | Solution ==> Quenching ==> Deformation ==> Aging ==> Secondary TMP ==> Secondary Aging | 2 | 979.85 | 4 | 50 | 499.85 | 0.5 | 288 | N/A | N/A | 29 | #REF! | 0.8429263
729 | 10.1016/j.msea.2013.02.024 | Cu-Al-Cr-Mg-Ni-Si | 2 | 质量分数 | 92.25 | 0.5 | 0.1 | 0.15 | 6 | 1 | 0 | Solution ==> Quenching ==> Aging | 0 | 969.85 | 4 | 0 | 399.85 | 10 | 297 | N/A | N/A | 29 | #REF! | 0.8334798
739 | 10.1016/j.msea.2013.02.024 | Cu-Al-Cr-Mg-Ni-Si | 2 | 质量分数 | 92.25 | 0.5 | 0.1 | 0.15 | 6 | 1 | 0 | Solution ==> Quenching ==> Aging | 0 | 969.85 | 4 | 0 | 399.85 | 12 | 298 | N/A | N/A | 29 | #REF! | 0.8324801
545 | 10.1016/j.msea.2017.05.001 | Cu-Al-Cr-Mg-Ni-Si | 2 | 质量分数 | 92.27 | 0.49 | 0.11 | 0.12 | 5.98 | 1.03 | 0 | Solution ==> Quenching ==> Deformation ==> Aging | 1 | 969.85 | 6 | 50 | 549.85 | 0.25 | 304 | N/A | N/A | 29 | #REF! | 0.8266955
894 | 10.1016/j.jallcom.2016.11.137 | Cu-Al-Cr-Mg-Ni-Si | 2 | 质量分数 | 92.25 | 0.5 | 0.1 | 0.15 | 6 | 1 | 0 | Solution ==> Quenching ==> Deformation ==> Aging ==> Secondary TMP ==> Secondary Aging | 2 | 979.85 | 4 | 80 | 499.85 | 0.5 | 304 | N/A | N/A | 29 | #REF! | 0.8266955
1054 | 10.1016/j.jallcom.2016.11.137 | Cu-Al-Cr-Mg-Ni-Si | 2 | 质量分数 | 92.25 | 0.5 | 0.1 | 0.15 | 6 | 1 | 0 | Solution ==> Quenching ==> Deformation ==> Aging ==> Secondary TMP ==> Secondary Aging | 2 | 979.85 | 4 | 80 | 449.85 | 3 | 311 | N/A | N/A | 29 | #REF! | 0.8204173
911 | 10.1016/j.jallcom.2016.11.137 | Cu-Al-Cr-Mg-Ni-Si | 2 | 质量分数 | 92.25 | 0.5 | 0.1 | 0.15 | 6 | 1 | 0 | Solution ==> Quenching ==> Deformation ==> Aging ==> Secondary TMP ==> Secondary Aging | 2 | 979.85 | 4 | 50 | 449.85 | 0.5 | 321 | N/A | N/A | 29 | #REF! | 0.8123492
742 | 10.1016/j.msea.2017.05.001 | Cu-Al-Cr-Mg-Ni-Si | 2 | 质量分数 | 92.27 | 0.49 | 0.11 | 0.12 | 5.98 | 1.03 | 0 | Solution ==> Quenching ==> Deformation ==> Aging | 1 | 969.85 | 6 | 50 | 399.85 | 12 | 323 | N/A | N/A | 29 | #REF! | 0.8108652
685 | 10.1016/j.intermet.2013.05.013 | Cu-Al-Cr-Mg-Ni-Si | 2 | 质量分数 | 92.25 | 0.5 | 0.1 | 0.15 | 6 | 1 | 0 | Solution ==> Quenching ==> Deformation ==> Aging | 1 | 969.85 | 6 | 50 | 449.85 | 5 | 334 | N/A | N/A | 29 | #REF! | 0.803492
632 | 10.1016/j.msea.2013.02.024 | Cu-Al-Cr-Mg-Ni-Si | 2 | 质量分数 | 92.25 | 0.5 | 0.1 | 0.15 | 6 | 1 | 0 | Solution ==> Quenching ==> Deformation ==> Aging | 1 | 969.85 | 4 | 50 | 449.85 | 2 | 335 | N/A | N/A | 29 | #REF! | 0.8028887
1071 | 10.1016/j.jallcom.2016.11.137 | Cu-Al-Cr-Mg-Ni-Si | 2 | 质量分数 | 92.25 | 0.5 | 0.1 | 0.15 | 6 | 1 | 0 | Solution ==> Quenching ==> Deformation ==> Aging ==> Secondary TMP ==> Secondary Aging | 2 | 979.85 | 4 | 50 | 399.85 | 3 | 336 | N/A | N/A | 29 | #REF! | 0.8022966
614 | 10.1016/j.msea.2013.02.024 | Cu-Al-Cr-Mg-Ni-Si | 2 | 质量分数 | 92.25 | 0.5 | 0.1 | 0.15 | 6 | 1 | 0 | Solution ==> Quenching ==> Deformation ==> Aging | 1 | 969.85 | 4 | 50 | 449.85 | 1.5 | 337 | N/A | N/A | 29 | #REF! | 0.8017159
570 | 10.1016/j.msea.2017.05.001 | Cu-Al-Cr-Mg-Ni-Si | 2 | 质量分数 | 92.27 | 0.49 | 0.11 | 0.12 | 5.98 | 1.03 | 0 | Solution ==> Quenching ==> Deformation ==> Aging | 1 | 969.85 | 6 | 50 | 499.85 | 0.5 | 338 | N/A | N/A | 29 | #REF! | 0.8011465
598 | 10.1016/j.msea.2013.02.024 | Cu-Al-Cr-Mg-Ni-Si | 2 | 质量分数 | 92.25 | 0.5 | 0.1 | 0.15 | 6 | 1 | 0 | Solution ==> Quenching ==> Deformation ==> Aging | 1 | 969.85 | 4 | 80 | 449.85 | 1 | 340 | N/A | N/A | 29 | #REF! | 0.8000417
1023 | 10.1016/j.jallcom.2016.11.137 | Cu-Al-Cr-Mg-Ni-Si | 2 | 质量分数 | 92.25 | 0.5 | 0.1 | 0.15 | 6 | 1 | 0 | Solution ==> Quenching ==> Deformation ==> Aging ==> Secondary TMP ==> Secondary Aging | 2 | 979.85 | 4 | 80 | 449.85 | 2 | 342 | N/A | N/A | 29 | #REF! | 0.7989825
1017 | 10.1016/j.jallcom.2016.11.137 | Cu-Al-Cr-Mg-Ni-Si | 2 | 质量分数 | 92.25 | 0.5 | 0.1 | 0.15 | 6 | 1 | 0 | Solution ==> Quenching ==> Deformation ==> Aging ==> Secondary TMP ==> Secondary Aging | 2 | 979.85 | 4 | 60 | 449.85 | 2 | 343 | N/A | N/A | 29 | #REF! | 0.79847
578 | 10.1016/j.msea.2013.02.024 | Cu-Al-Cr-Mg-Ni-Si | 2 | 质量分数 | 92.25 | 0.5 | 0.1 | 0.15 | 6 | 1 | 0 | Solution ==> Quenching ==> Deformation ==> Aging | 1 | 969.85 | 4 | 80 | 449.85 | 0.667 | 344 | N/A | N/A | 29 | #REF! | 0.797969
655 | 10.1016/j.msea.2017.05.001 | Cu-Al-Cr-Mg-Ni-Si | 2 | 质量分数 | 92.27 | 0.49 | 0.11 | 0.12 | 5.98 | 1.03 | 0 | Solution ==> Quenching ==> Deformation ==> Aging | 1 | 969.85 | 6 | 50 | 449.85 | 3 | 352 | N/A | N/A | 29 | #REF! | 0.7943762
895 | 10.1016/j.jallcom.2016.11.137 | Cu-Al-Cr-Mg-Ni-Si | 2 | 质量分数 | 92.25 | 0.5 | 0.1 | 0.15 | 6 | 1 | 0 | Solution ==> Quenching ==> Aging | 0 | 979.85 | 4 | 0 | 399.85 | 0.5 | 232 | N/A | N/A | 28 | #REF! | 0.9290612
838 | 10.1016/j.jallcom.2016.11.137 | Cu-Al-Cr-Mg-Ni-Si | 2 | 质量分数 | 92.25 | 0.5 | 0.1 | 0.15 | 6 | 1 | 0 | Solution ==> Quenching ==> Deformation ==> Aging ==> Secondary TMP ==> Secondary Aging | 2 | 979.85 | 4 | 50 | 549.85 | 0.083 | 265 | N/A | N/A | 28 | #REF! | 0.8819093
889 | 10.1016/j.jallcom.2016.11.137 | Cu-Al-Cr-Mg-Ni-Si | 2 | 质量分数 | 92.25 | 0.5 | 0.1 | 0.15 | 6 | 1 | 0 | Solution ==> Quenching ==> Deformation ==> Aging ==> Secondary TMP ==> Secondary Aging | 2 | 979.85 | 4 | 60 | 499.85 | 0.5 | 287 | N/A | N/A | 28 | #REF! | 0.8556998
690 | 10.1016/j.msea.2013.02.024 | Cu-Al-Cr-Mg-Ni-Si | 2 | 质量分数 | 92.25 | 0.5 | 0.1 | 0.15 | 6 | 1 | 0 | Solution ==> Quenching ==> Aging | 0 | 969.85 | 4 | 0 | 399.85 | 6 | 297 | N/A | N/A | 28 | #REF! | 0.8453002
707 | 10.1016/j.msea.2013.02.024 | Cu-Al-Cr-Mg-Ni-Si | 2 | 质量分数 | 92.25 | 0.5 | 0.1 | 0.15 | 6 | 1 | 0 | Solution ==> Quenching ==> Aging | 0 | 969.85 | 4 | 0 | 399.85 | 8 | 297 | N/A | N/A | 28 | #REF! | 0.8453002
849 | 10.1016/j.jallcom.2016.11.137 | Cu-Al-Cr-Mg-Ni-Si | 2 | 质量分数 | 92.25 | 0.5 | 0.1 | 0.15 | 6 | 1 | 0 | Solution ==> Quenching ==> Deformation ==> Aging ==> Secondary TMP ==> Secondary Aging | 2 | 979.85 | 4 | 60 | 499.85 | 0.16 | 299 | N/A | N/A | 28 | #REF! | 0.8433387
630 | 10.1016/j.msea.2013.02.024 | Cu-Al-Cr-Mg-Ni-Si | 2 | 质量分数 | 92.25 | 0.5 | 0.1 | 0.15 | 6 | 1 | 0 | Solution ==> Quenching ==> Aging | 0 | 969.85 | 4 | 0 | 449.85 | 2 | 310 | N/A | N/A | 28 | #REF! | 0.8332761
600 | 10.1016/j.intermet.2013.05.013 | Cu-Al-Cr-Mg-Ni-Si | 2 | 质量分数 | 92.25 | 0.5 | 0.1 | 0.15 | 6 | 1 | 0 | Solution ==> Quenching ==> Deformation ==> Aging | 1 | 969.85 | 6 | 50 | 499.85 | 1 | 313 | N/A | N/A | 28 | #REF! | 0.8307485
544 | 10.1016/j.msea.2017.05.001 | Cu-Al-Cr-Mg-Ni-Si | 2 | 质量分数 | 92.27 | 0.49 | 0.11 | 0.12 | 5.98 | 1.03 | 0 | Solution ==> Quenching ==> Deformation ==> Aging | 1 | 969.85 | 6 | 50 | 499.85 | 0.25 | 333 | N/A | N/A | 28 | #REF! | 0.8163524
1040 | 10.1016/j.jallcom.2016.11.137 | Cu-Al-Cr-Mg-Ni-Si | 2 | 质量分数 | 92.25 | 0.5 | 0.1 | 0.15 | 6 | 1 | 0 | Solution ==> Quenching ==> Deformation ==> Aging ==> Secondary TMP ==> Secondary Aging | 2 | 979.85 | 4 | 50 | 399.85 | 2 | 336 | N/A | N/A | 28 | #REF! | 0.8145696
1004 | 10.1016/j.jallcom.2016.11.137 | Cu-Al-Cr-Mg-Ni-Si | 2 | 质量分数 | 92.25 | 0.5 | 0.1 | 0.15 | 6 | 1 | 0 | Solution ==> Quenching ==> Deformation ==> Aging ==> Secondary TMP ==> Secondary Aging | 2 | 979.85 | 4 | 50 | 399.85 | 1.5 | 339 | N/A | N/A | 28 | #REF! | 0.8128871
597 | 10.1016/j.msea.2013.02.024 | Cu-Al-Cr-Mg-Ni-Si | 2 | 质量分数 | 92.25 | 0.5 | 0.1 | 0.15 | 6 | 1 | 0 | Solution ==> Quenching ==> Deformation ==> Aging | 1 | 969.85 | 4 | 50 | 449.85 | 1 | 343 | 985/MPa | 1080/MPa | 28 | #REF! | 0.8108009
565 | 10.1016/j.msea.2013.02.024 | Cu-Al-Cr-Mg-Ni-Si | 2 | 质量分数 | 92.25 | 0.5 | 0.1 | 0.15 | 6 | 1 | 0 | Solution ==> Quenching ==> Deformation ==> Aging | 1 | 969.85 | 4 | 80 | 449.85 | 0.5 | 345 | N/A | N/A | 28 | #REF! | 0.8098255
637 | 10.1016/j.msea.2017.05.001 | Cu-Al-Cr-Mg-Ni-Si | 2 | 质量分数 | 92.27 | 0.49 | 0.11 | 0.12 | 5.98 | 1.03 | 0 | Solution ==> Quenching ==> Deformation ==> Aging | 1 | 969.85 | 6 | 50 | 449.85 | 2 | 346 | N/A | N/A | 28 | #REF! | 0.8093548
951 | 10.1016/j.jallcom.2016.11.137 | Cu-Al-Cr-Mg-Ni-Si | 2 | 质量分数 | 92.25 | 0.5 | 0.1 | 0.15 | 6 | 1 | 0 | Solution ==> Quenching ==> Deformation ==> Aging ==> Secondary TMP ==> Secondary Aging | 2 | 979.85 | 4 | 60 | 449.85 | 1 | 349 | N/A | N/A | 28 | #REF! | 0.8080109
617 | 10.1016/j.msea.2017.05.001 | Cu-Al-Cr-Mg-Ni-Si | 2 | 质量分数 | 92.27 | 0.49 | 0.11 | 0.12 | 5.98 | 1.03 | 0 | Solution ==> Quenching ==> Deformation ==> Aging | 1 | 969.85 | 6 | 50 | 449.85 | 1.5 | 350 | N/A | N/A | 28 | #REF! | 0.8075857
957 | 10.1016/j.jallcom.2016.11.137 | Cu-Al-Cr-Mg-Ni-Si | 2 | 质量分数 | 92.25 | 0.5 | 0.1 | 0.15 | 6 | 1 | 0 | Solution ==> Quenching ==> Deformation ==> Aging ==> Secondary TMP ==> Secondary Aging | 2 | 979.85 | 4 | 80 | 449.85 | 1 | 351 | N/A | N/A | 28 | #REF! | 0.807172
547 | 10.1016/j.msea.2017.05.001 | Cu-Al-Cr-Mg-Ni-Si | 2 | 质量分数 | 92.27 | 0.49 | 0.11 | 0.12 | 5.98 | 1.03 | 0 | Solution ==> Quenching ==> Deformation ==> Aging | 1 | 969.85 | 6 | 50 | 649.85 | 0.25 | 227 | N/A | N/A | 27 | #REF! | 0.9476481
821 | 10.1016/j.jallcom.2016.11.137 | Cu-Al-Cr-Mg-Ni-Si | 2 | 质量分数 | 92.25 | 0.5 | 0.1 | 0.15 | 6 | 1 | 0 | Solution ==> Quenching ==> Aging | 0 | 979.85 | 4 | 0 | 449.85 | 0.083 | 227 | N/A | N/A | 27 | #REF! | 0.9476481
575 | 10.1016/j.msea.2017.05.001 | Cu-Al-Cr-Mg-Ni-Si | 2 | 质量分数 | 92.27 | 0.49 | 0.11 | 0.12 | 5.98 | 1.03 | 0 | Solution ==> Quenching ==> Deformation ==> Aging | 1 | 969.85 | 6 | 50 | 749.85 | 0.5 | 243 | N/A | N/A | 27 | #REF! | 0.9233474
563 | 10.1016/j.msea.2013.02.024 | Cu-Al-Cr-Mg-Ni-Si | 2 | 质量分数 | 92.25 | 0.5 | 0.1 | 0.15 | 6 | 1 | 0 | Solution ==> Quenching ==> Aging | 0 | 969.85 | 4 | 0 | 499.85 | 0.5 | 286 | N/A | N/A | 27 | #REF! | 0.8684762
677 | 10.1016/j.msea.2013.02.024 | Cu-Al-Cr-Mg-Ni-Si | 2 | 质量分数 | 92.25 | 0.5 | 0.1 | 0.15 | 6 | 1 | 0 | Solution ==> Quenching ==> Aging | 0 | 969.85 | 4 | 0 | 399.85 | 4.5 | 295 | N/A | N/A | 27 | #REF! | 0.8591135
876 | 10.1016/j.jallcom.2016.11.137 | Cu-Al-Cr-Mg-Ni-Si | 2 | 质量分数 | 92.25 | 0.5 | 0.1 | 0.15 | 6 | 1 | 0 | Solution ==> Quenching ==> Deformation ==> Aging ==> Secondary TMP ==> Secondary Aging | 2 | 979.85 | 4 | 50 | 499.85 | 0.25 | 304 | N/A | N/A | 27 | #REF! | 0.8505442
712 | 10.1016/j.msea.2017.05.001 | Cu-Al-Cr-Mg-Ni-Si | 2 | 质量分数 | 92.27 | 0.49 | 0.11 | 0.12 | 5.98 | 1.03 | 0 | Solution ==> Quenching ==> Deformation ==> Aging | 1 | 969.85 | 6 | 50 | 399.85 | 8 | 323 | N/A | N/A | 27 | #REF! | 0.8351661
555 | 10.1016/j.msea.2013.02.024 | Cu-Al-Cr-Mg-Ni-Si | 2 | 质量分数 | 92.25 | 0.5 | 0.1 | 0.15 | 6 | 1 | 0 | Solution ==> Quenching ==> Deformation ==> Aging | 1 | 969.85 | 4 | 80 | 449.85 | 0.333 | 328 | N/A | N/A | 27 | #REF! | 0.831751
875 | 10.1016/j.jallcom.2016.11.137 | Cu-Al-Cr-Mg-Ni-Si | 2 | 质量分数 | 92.25 | 0.5 | 0.1 | 0.15 | 6 | 1 | 0 | Solution ==> Quenching ==> Deformation ==> Aging ==> Secondary TMP ==> Secondary Aging | 2 | 979.85 | 4 | 50 | 449.85 | 0.25 | 330 | N/A | N/A | 27 | #REF! | 0.8304603
857 | 10.1016/j.jallcom.2016.11.137 | Cu-Al-Cr-Mg-Ni-Si | 2 | 质量分数 | 92.25 | 0.5 | 0.1 | 0.15 | 6 | 1 | 0 | Solution ==> Quenching ==> Deformation ==> Aging ==> Secondary TMP ==> Secondary Aging | 2 | 979.85 | 4 | 80 | 499.85 | 0.17 | 331 | N/A | N/A | 27 | #REF! | 0.8298312
634 | 10.1016/j.intermet.2013.05.013 | Cu-Al-Cr-Mg-Ni-Si | 2 | 质量分数 | 92.25 | 0.5 | 0.1 | 0.15 | 6 | 1 | 0 | Solution ==> Quenching ==> Deformation ==> Aging | 1 | 969.85 | 6 | 50 | 449.85 | 2 | 338 | N/A | N/A | 27 | #REF! | 0.8257334
974 | 10.1016/j.jallcom.2016.11.137 | Cu-Al-Cr-Mg-Ni-Si | 2 | 质量分数 | 92.25 | 0.5 | 0.1 | 0.15 | 6 | 1 | 0 | Solution ==> Quenching ==> Deformation ==> Aging ==> Secondary TMP ==> Secondary Aging | 2 | 979.85 | 4 | 50 | 399.85 | 1 | 343 | N/A | N/A | 27 | #REF! | 0.8231369
910 | 10.1016/j.jallcom.2016.11.137 | Cu-Al-Cr-Mg-Ni-Si | 2 | 质量分数 | 92.25 | 0.5 | 0.1 | 0.15 | 6 | 1 | 0 | Solution ==> Quenching ==> Deformation ==> Aging ==> Secondary TMP ==> Secondary Aging | 2 | 979.85 | 4 | 50 | 399.85 | 0.5 | 344 | N/A | N/A | 27 | #REF! | 0.8226509
937 | 10.1016/j.jallcom.2016.11.137 | Cu-Al-Cr-Mg-Ni-Si | 2 | 质量分数 | 92.25 | 0.5 | 0.1 | 0.15 | 6 | 1 | 0 | Solution ==> Quenching ==> Deformation ==> Aging ==> Secondary TMP ==> Secondary Aging | 2 | 979.85 | 4 | 50 | 399.85 | 0.75 | 345 | N/A | N/A | 27 | #REF! | 0.8221761
602 | 10.1016/j.msea.2017.05.001 | Cu-Al-Cr-Mg-Ni-Si | 2 | 质量分数 | 92.27 | 0.49 | 0.11 | 0.12 | 5.98 | 1.03 | 0 | Solution ==> Quenching ==> Deformation ==> Aging | 1 | 969.85 | 6 | 50 | 449.85 | 1 | 350 | N/A | N/A | 27 | #REF! | 0.8199701
893 | 10.1016/j.jallcom.2016.11.137 | Cu-Al-Cr-Mg-Ni-Si | 2 | 质量分数 | 92.25 | 0.5 | 0.1 | 0.15 | 6 | 1 | 0 | Solution ==> Quenching ==> Deformation ==> Aging ==> Secondary TMP ==> Secondary Aging | 2 | 979.85 | 4 | 80 | 449.85 | 0.5 | 373 | N/A | N/A | 27 | #REF! | 0.813478
649 | 10.1016/j.msea.2013.02.024 | Cu-Al-Cr-Mg-Ni-Si | 2 | 质量分数 | 92.25 | 0.5 | 0.1 | 0.15 | 6 | 1 | 0 | Solution ==> Quenching ==> Aging | 0 | 969.85 | 4 | 0 | 399.85 | 3 | 293 | N/A | N/A | 26 | #REF! | 0.8729304
595 | 10.1016/j.msea.2013.02.024 | Cu-Al-Cr-Mg-Ni-Si | 2 | 质量分数 | 92.25 | 0.5 | 0.1 | 0.15 | 6 | 1 | 0 | Solution ==> Quenching ==> Aging | 0 | 969.85 | 4 | 0 | 449.85 | 1 | 297 | N/A | N/A | 26 | #REF! | 0.8689979
567 | 10.1016/j.intermet.2013.05.013 | Cu-Al-Cr-Mg-Ni-Si | 2 | 质量分数 | 92.25 | 0.5 | 0.1 | 0.15 | 6 | 1 | 0 | Solution ==> Quenching ==> Deformation ==> Aging | 1 | 969.85 | 6 | 50 | 499.85 | 0.5 | 318 | N/A | N/A | 26 | #REF! | 0.8509608
693 | 10.1016/j.msea.2017.05.001 | Cu-Al-Cr-Mg-Ni-Si | 2 | 质量分数 | 92.27 | 0.49 | 0.11 | 0.12 | 5.98 | 1.03 | 0 | Solution ==> Quenching ==> Deformation ==> Aging | 1 | 969.85 | 6 | 50 | 399.85 | 6 | 325 | N/A | N/A | 26 | #REF! | 0.8459537
836 | 10.1016/j.jallcom.2016.11.137 | Cu-Al-Cr-Mg-Ni-Si | 2 | 质量分数 | 92.25 | 0.5 | 0.1 | 0.15 | 6 | 1 | 0 | Solution ==> Quenching ==> Deformation ==> Aging ==> Secondary TMP ==> Secondary Aging | 2 | 979.85 | 4 | 50 | 449.85 | 0.083 | 336 | N/A | N/A | 26 | #REF! | 0.8391357
577 | 10.1016/j.msea.2013.02.024 | Cu-Al-Cr-Mg-Ni-Si | 2 | 质量分数 | 92.25 | 0.5 | 0.1 | 0.15 | 6 | 1 | 0 | Solution ==> Quenching ==> Deformation ==> Aging | 1 | 969.85 | 4 | 50 | 449.85 | 0.667 | 339 | N/A | N/A | 26 | #REF! | 0.8375025
599 | 10.1016/j.intermet.2013.05.013 | Cu-Al-Cr-Mg-Ni-Si | 2 | 质量分数 | 92.25 | 0.5 | 0.1 | 0.15 | 6 | 1 | 0 | Solution ==> Quenching ==> Deformation ==> Aging | 1 | 969.85 | 6 | 50 | 449.85 | 1 | 341 | 940/MPa | 1090/MPa | 26 | #REF! | 0.8364683
835 | 10.1016/j.jallcom.2016.11.137 | Cu-Al-Cr-Mg-Ni-Si | 2 | 质量分数 | 92.25 | 0.5 | 0.1 | 0.15 | 6 | 1 | 0 | Solution ==> Quenching ==> Deformation ==> Aging ==> Secondary TMP ==> Secondary Aging | 2 | 979.85 | 4 | 50 | 399.85 | 0.083 | 346 | N/A | N/A | 26 | #REF! | 0.8340744
583 | 10.1016/j.msea.2017.05.001 | Cu-Al-Cr-Mg-Ni-Si | 2 | 质量分数 | 92.27 | 0.49 | 0.11 | 0.12 | 5.98 | 1.03 | 0 | Solution ==> Quenching ==> Deformation ==> Aging | 1 | 969.85 | 6 | 50 | 449.85 | 0.75 | 348 | N/A | N/A | 26 | #REF! | 0.833194
874 | 10.1016/j.jallcom.2016.11.137 | Cu-Al-Cr-Mg-Ni-Si | 2 | 质量分数 | 92.25 | 0.5 | 0.1 | 0.15 | 6 | 1 | 0 | Solution ==> Quenching ==> Deformation ==> Aging ==> Secondary TMP ==> Secondary Aging | 2 | 979.85 | 4 | 50 | 399.85 | 0.25 | 348 | N/A | N/A | 26 | #REF! | 0.833194
888 | 10.1016/j.jallcom.2016.11.137 | Cu-Al-Cr-Mg-Ni-Si | 2 | 质量分数 | 92.25 | 0.5 | 0.1 | 0.15 | 6 | 1 | 0 | Solution ==> Quenching ==> Deformation ==> Aging ==> Secondary TMP ==> Secondary Aging | 2 | 979.85 | 4 | 60 | 449.85 | 0.5 | 359 | N/A | N/A | 26 | #REF! | 0.8291468
859 | 10.1016/j.jallcom.2016.11.137 | Cu-Al-Cr-Mg-Ni-Si | 2 | 质量分数 | 92.25 | 0.5 | 0.1 | 0.15 | 6 | 1 | 0 | Solution ==> Quenching ==> Aging | 0 | 979.85 | 4 | 0 | 399.85 | 0.25 | 222 | N/A | N/A | 25 | #REF! | 0.9769765
629 | 10.1016/j.msea.2013.02.024 | Cu-Al-Cr-Mg-Ni-Si | 2 | 质量分数 | 92.25 | 0.5 | 0.1 | 0.15 | 6 | 1 | 0 | Solution ==> Quenching ==> Aging | 0 | 969.85 | 4 | 0 | 399.85 | 2 | 288 | N/A | N/A | 25 | #REF! | 0.8898172
837 | 10.1016/j.jallcom.2016.11.137 | Cu-Al-Cr-Mg-Ni-Si | 2 | 质量分数 | 92.25 | 0.5 | 0.1 | 0.15 | 6 | 1 | 0 | Solution ==> Quenching ==> Deformation ==> Aging ==> Secondary TMP ==> Secondary Aging | 2 | 979.85 | 4 | 50 | 499.85 | 0.083 | 320 | N/A | N/A | 25 | #REF! | 0.8616228
654 | 10.1016/j.msea.2017.05.001 | Cu-Al-Cr-Mg-Ni-Si | 2 | 质量分数 | 92.27 | 0.49 | 0.11 | 0.12 | 5.98 | 1.03 | 0 | Solution ==> Quenching ==> Deformation ==> Aging | 1 | 969.85 | 6 | 50 | 399.85 | 3 | 335 | N/A | N/A | 25 | #REF! | 0.8519861
668 | 10.1016/j.msea.2017.05.001 | Cu-Al-Cr-Mg-Ni-Si | 2 | 质量分数 | 92.27 | 0.49 | 0.11 | 0.12 | 5.98 | 1.03 | 0 | Solution ==> Quenching ==> Deformation ==> Aging | 1 | 969.85 | 6 | 50 | 399.85 | 4 | 335 | N/A | N/A | 25 | #REF! | 0.8519861
569 | 10.1016/j.msea.2017.05.001 | Cu-Al-Cr-Mg-Ni-Si | 2 | 质量分数 | 92.27 | 0.49 | 0.11 | 0.12 | 5.98 | 1.03 | 0 | Solution ==> Quenching ==> Deformation ==> Aging | 1 | 969.85 | 6 | 50 | 449.85 | 0.5 | 336 | N/A | N/A | 25 | #REF! | 0.8514282
1053 | 10.1016/j.jallcom.2016.11.137 | Cu-Al-Cr-Mg-Ni-Si | 2 | 质量分数 | 92.25 | 0.5 | 0.1 | 0.15 | 6 | 1 | 0 | Solution ==> Quenching ==> Deformation ==> Aging ==> Secondary TMP ==> Secondary Aging | 2 | 979.85 | 4 | 80 | 399.85 | 3 | 353 | N/A | N/A | 25 | #REF! | 0.8435954
856 | 10.1016/j.jallcom.2016.11.137 | Cu-Al-Cr-Mg-Ni-Si | 2 | 质量分数 | 92.25 | 0.5 | 0.1 | 0.15 | 6 | 1 | 0 | Solution ==> Quenching ==> Deformation ==> Aging ==> Secondary TMP ==> Secondary Aging | 2 | 979.85 | 4 | 80 | 449.85 | 0.17 | 361 | N/A | N/A | 25 | #REF! | 0.8410037
851 | 10.1016/j.jallcom.2016.11.137 | Cu-Al-Cr-Mg-Ni-Si | 2 | 质量分数 | 92.25 | 0.5 | 0.1 | 0.15 | 6 | 1 | 0 | Solution ==> Quenching ==> Deformation ==> Aging ==> Secondary TMP ==> Secondary Aging | 2 | 979.85 | 4 | 60 | 449.85 | 0.17 | 373 | N/A | N/A | 25 | #REF! | 0.8384488
858 | 10.1016/j.jallcom.2016.11.137 | Cu-Al-Cr-Mg-Ni-Si | 2 | 质量分数 | 92.25 | 0.5 | 0.1 | 0.15 | 6 | 1 | 0 | Solution ==> Quenching ==> Deformation ==> Aging ==> Secondary TMP ==> Secondary Aging | 2 | 979.85 | 4 | 55 | 449.85 | 0.2167 | 381 | N/A | 1156/MPa | 25 | #REF! | 0.8376404
549 | 10.1016/j.msea.2017.05.001 | Cu-Al-Cr-Mg-Ni-Si | 2 | 质量分数 | 92.27 | 0.49 | 0.11 | 0.12 | 5.98 | 1.03 | 0 | Solution ==> Quenching ==> Deformation ==> Aging | 1 | 969.85 | 6 | 50 | 749.85 | 0.25 | 262 | N/A | N/A | 24 | #REF! | 0.9312249
636 | 10.1016/j.msea.2017.05.001 | Cu-Al-Cr-Mg-Ni-Si | 2 | 质量分数 | 92.27 | 0.49 | 0.11 | 0.12 | 5.98 | 1.03 | 0 | Solution ==> Quenching ==> Deformation ==> Aging | 1 | 969.85 | 6 | 50 | 399.85 | 2 | 329 | N/A | N/A | 24 | #REF! | 0.8677968
541 | 10.1016/j.msea.2013.02.024 | Cu-Al-Cr-Mg-Ni-Si | 2 | 质量分数 | 92.25 | 0.5 | 0.1 | 0.15 | 6 | 1 | 0 | Solution ==> Quenching ==> Deformation ==> Aging | 1 | 969.85 | 4 | 80 | 449.85 | 0.167 | 330 | N/A | N/A | 24 | #REF! | 0.867184
566 | 10.1016/j.intermet.2013.05.013 | Cu-Al-Cr-Mg-Ni-Si | 2 | 质量分数 | 92.25 | 0.5 | 0.1 | 0.15 | 6 | 1 | 0 | Solution ==> Quenching ==> Deformation ==> Aging | 1 | 969.85 | 6 | 50 | 449.85 | 0.5 | 344 | N/A | N/A | 24 | #REF! | 0.8597083
1016 | 10.1016/j.jallcom.2016.11.137 | Cu-Al-Cr-Mg-Ni-Si | 2 | 质量分数 | 92.25 | 0.5 | 0.1 | 0.15 | 6 | 1 | 0 | Solution ==> Quenching ==> Deformation ==> Aging ==> Secondary TMP ==> Secondary Aging | 2 | 979.85 | 4 | 60 | 399.85 | 2 | 353 | N/A | N/A | 24 | #REF! | 0.8560064
956 | 10.1016/j.jallcom.2016.11.137 | Cu-Al-Cr-Mg-Ni-Si | 2 | 质量分数 | 92.25 | 0.5 | 0.1 | 0.15 | 6 | 1 | 0 | Solution ==> Quenching ==> Deformation ==> Aging ==> Secondary TMP ==> Secondary Aging | 2 | 979.85 | 4 | 80 | 399.85 | 1 | 362 | N/A | N/A | 24 | #REF! | 0.8531822
1022 | 10.1016/j.jallcom.2016.11.137 | Cu-Al-Cr-Mg-Ni-Si | 2 | 质量分数 | 92.25 | 0.5 | 0.1 | 0.15 | 6 | 1 | 0 | Solution ==> Quenching ==> Deformation ==> Aging ==> Secondary TMP ==> Secondary Aging | 2 | 979.85 | 4 | 80 | 399.85 | 2 | 362 | N/A | N/A | 24 | #REF! | 0.8531822
820 | 10.1016/j.jallcom.2016.11.137 | Cu-Al-Cr-Mg-Ni-Si | 2 | 质量分数 | 92.25 | 0.5 | 0.1 | 0.15 | 6 | 1 | 0 | Solution ==> Quenching ==> Aging | 0 | 979.85 | 4 | 0 | 399.85 | 0.083 | 208 | N/A | N/A | 23 | #REF! | 1.020801
562 | 10.1016/j.msea.2013.02.024 | Cu-Al-Cr-Mg-Ni-Si | 2 | 质量分数 | 92.25 | 0.5 | 0.1 | 0.15 | 6 | 1 | 0 | Solution ==> Quenching ==> Aging | 0 | 969.85 | 4 | 0 | 449.85 | 0.5 | 285 | N/A | N/A | 23 | #REF! | 0.9164563
594 | 10.1016/j.msea.2013.02.024 | Cu-Al-Cr-Mg-Ni-Si | 2 | 质量分数 | 92.25 | 0.5 | 0.1 | 0.15 | 6 | 1 | 0 | Solution ==> Quenching ==> Aging | 0 | 969.85 | 4 | 0 | 399.85 | 1 | 285 | N/A | N/A | 23 | #REF! | 0.9164563
601 | 10.1016/j.msea.2017.05.001 | Cu-Al-Cr-Mg-Ni-Si | 2 | 质量分数 | 92.27 | 0.49 | 0.11 | 0.12 | 5.98 | 1.03 | 0 | Solution ==> Quenching ==> Deformation ==> Aging | 1 | 969.85 | 6 | 50 | 399.85 | 1 | 321 | N/A | N/A | 23 | #REF! | 0.8852464
616 | 10.1016/j.msea.2017.05.001 | Cu-Al-Cr-Mg-Ni-Si | 2 | 质量分数 | 92.27 | 0.49 | 0.11 | 0.12 | 5.98 | 1.03 | 0 | Solution ==> Quenching ==> Deformation ==> Aging | 1 | 969.85 | 6 | 50 | 399.85 | 1.5 | 329 | N/A | N/A | 23 | #REF! | 0.8800441
543 | 10.1016/j.msea.2017.05.001 | Cu-Al-Cr-Mg-Ni-Si | 2 | 质量分数 | 92.27 | 0.49 | 0.11 | 0.12 | 5.98 | 1.03 | 0 | Solution ==> Quenching ==> Deformation ==> Aging | 1 | 969.85 | 6 | 50 | 449.85 | 0.25 | 331 | N/A | N/A | 23 | #REF! | 0.8788458
564 | 10.1016/j.msea.2013.02.024 | Cu-Al-Cr-Mg-Ni-Si | 2 | 质量分数 | 92.25 | 0.5 | 0.1 | 0.15 | 6 | 1 | 0 | Solution ==> Quenching ==> Deformation ==> Aging | 1 | 969.85 | 4 | 50 | 449.85 | 0.5 | 332 | N/A | N/A | 23 | #REF! | 0.8782621
892 | 10.1016/j.jallcom.2016.11.137 | Cu-Al-Cr-Mg-Ni-Si | 2 | 质量分数 | 92.25 | 0.5 | 0.1 | 0.15 | 6 | 1 | 0 | Solution ==> Quenching ==> Deformation ==> Aging ==> Secondary TMP ==> Secondary Aging | 2 | 979.85 | 4 | 80 | 399.85 | 0.5 | 359 | N/A | N/A | 23 | #REF! | 0.8664674
950 | 10.1016/j.jallcom.2016.11.137 | Cu-Al-Cr-Mg-Ni-Si | 2 | 质量分数 | 92.25 | 0.5 | 0.1 | 0.15 | 6 | 1 | 0 | Solution ==> Quenching ==> Deformation ==> Aging ==> Secondary TMP ==> Secondary Aging | 2 | 979.85 | 4 | 60 | 399.85 | 1 | 360 | N/A | N/A | 23 | #REF! | 0.8661796
887 | 10.1016/j.jallcom.2016.11.137 | Cu-Al-Cr-Mg-Ni-Si | 2 | 质量分数 | 92.25 | 0.5 | 0.1 | 0.15 | 6 | 1 | 0 | Solution ==> Quenching ==> Deformation ==> Aging ==> Secondary TMP ==> Secondary Aging | 2 | 979.85 | 4 | 60 | 399.85 | 0.5 | 382 | N/A | N/A | 23 | #REF! | 0.8625873
568 | 10.1016/j.msea.2017.05.001 | Cu-Al-Cr-Mg-Ni-Si | 2 | 质量分数 | 92.27 | 0.49 | 0.11 | 0.12 | 5.98 | 1.03 | 0 | Solution ==> Quenching ==> Deformation ==> Aging | 1 | 969.85 | 6 | 50 | 399.85 | 0.5 | 326 | N/A | N/A | 22 | #REF! | 0.8941471
582 | 10.1016/j.msea.2017.05.001 | Cu-Al-Cr-Mg-Ni-Si | 2 | 质量分数 | 92.27 | 0.49 | 0.11 | 0.12 | 5.98 | 1.03 | 0 | Solution ==> Quenching ==> Deformation ==> Aging | 1 | 969.85 | 6 | 50 | 399.85 | 0.75 | 329 | N/A | N/A | 22 | #REF! | 0.8922983
855 | 10.1016/j.jallcom.2016.11.137 | Cu-Al-Cr-Mg-Ni-Si | 2 | 质量分数 | 92.25 | 0.5 | 0.1 | 0.15 | 6 | 1 | 0 | Solution ==> Quenching ==> Deformation ==> Aging ==> Secondary TMP ==> Secondary Aging | 2 | 979.85 | 4 | 80 | 399.85 | 0.17 | 357 | N/A | N/A | 21 | #REF! | 0.8919471
850 | 10.1016/j.jallcom.2016.11.137 | Cu-Al-Cr-Mg-Ni-Si | 2 | 质量分数 | 92.25 | 0.5 | 0.1 | 0.15 | 6 | 1 | 0 | Solution ==> Quenching ==> Deformation ==> Aging ==> Secondary TMP ==> Secondary Aging | 2 | 979.85 | 4 | 60 | 399.85 | 0.17 | 371 | N/A | N/A | 21 | #REF! | 0.8886919
539 | 10.1016/j.msea.2013.02.024 | Cu-Al-Cr-Mg-Ni-Si | 2 | 质量分数 | 92.25 | 0.5 | 0.1 | 0.15 | 6 | 1 | 0 | Solution ==> Quenching ==> Aging | 0 | 969.85 | 4 | 0 | 499.85 | 0.167 | 268 | N/A | N/A | 20 | #REF! | 0.9700605
561 | 10.1016/j.msea.2013.02.024 | Cu-Al-Cr-Mg-Ni-Si | 2 | 质量分数 | 92.25 | 0.5 | 0.1 | 0.15 | 6 | 1 | 0 | Solution ==> Quenching ==> Aging | 0 | 969.85 | 4 | 0 | 399.85 | 0.5 | 281 | N/A | N/A | 20 | #REF! | 0.9558971
540 | 10.1016/j.msea.2013.02.024 | Cu-Al-Cr-Mg-Ni-Si | 2 | 质量分数 | 92.25 | 0.5 | 0.1 | 0.15 | 6 | 1 | 0 | Solution ==> Quenching ==> Deformation ==> Aging | 1 | 969.85 | 4 | 50 | 449.85 | 0.167 | 306 | N/A | N/A | 20 | #REF! | 0.9328561
542 | 10.1016/j.msea.2017.05.001 | Cu-Al-Cr-Mg-Ni-Si | 2 | 质量分数 | 92.27 | 0.49 | 0.11 | 0.12 | 5.98 | 1.03 | 0 | Solution ==> Quenching ==> Deformation ==> Aging | 1 | 969.85 | 6 | 50 | 399.85 | 0.25 | 317 | N/A | N/A | 20 | #REF! | 0.9245531
1020 | 10.1016/j.jallcom.2016.11.137 | Cu-Al-Cr-Mg-Ni-Si | 2 | 质量分数 | 92.25 | 0.5 | 0.1 | 0.15 | 6 | 1 | 0 | Solution ==> Quenching ==> Deformation ==> Aging ==> Secondary TMP ==> Secondary Aging | 2 | 979.85 | 4 | 80 | 449.85 | 2 | 325 | N/A | N/A | 20 | #REF! | 0.9192457
538 | 10.1016/j.msea.2013.02.024 | Cu-Al-Cr-Mg-Ni-Si | 2 | 质量分数 | 92.25 | 0.5 | 0.1 | 0.15 | 6 | 1 | 0 | Solution ==> Quenching ==> Aging | 0 | 969.85 | 4 | 0 | 449.85 | 0.167 | 265 | N/A | N/A | 19 | #REF! | 0.9850991
954 | 10.1016/j.jallcom.2016.11.137 | Cu-Al-Cr-Mg-Ni-Si | 2 | 质量分数 | 92.25 | 0.5 | 0.1 | 0.15 | 6 | 1 | 0 | Solution ==> Quenching ==> Deformation ==> Aging ==> Secondary TMP ==> Secondary Aging | 2 | 979.85 | 4 | 80 | 449.85 | 1 | 342 | N/A | N/A | 19 | #REF! | 0.9224278
1021 | 10.1016/j.jallcom.2016.11.137 | Cu-Al-Cr-Mg-Ni-Si | 2 | 质量分数 | 92.25 | 0.5 | 0.1 | 0.15 | 6 | 1 | 0 | Solution ==> Quenching ==> Deformation ==> Aging ==> Secondary TMP ==> Secondary Aging | 2 | 979.85 | 4 | 80 | 499.85 | 2 | 219 | N/A | N/A | 18 | #REF! | 1.057377
955 | 10.1016/j.jallcom.2016.11.137 | Cu-Al-Cr-Mg-Ni-Si | 2 | 质量分数 | 92.25 | 0.5 | 0.1 | 0.15 | 6 | 1 | 0 | Solution ==> Quenching ==> Deformation ==> Aging ==> Secondary TMP ==> Secondary Aging | 2 | 979.85 | 4 | 80 | 499.85 | 1 | 250 | N/A | N/A | 18 | #REF! | 1.014723
890 | 10.1016/j.jallcom.2016.11.137 | Cu-Al-Cr-Mg-Ni-Si | 2 | 质量分数 | 92.25 | 0.5 | 0.1 | 0.15 | 6 | 1 | 0 | Solution ==> Quenching ==> Deformation ==> Aging ==> Secondary TMP ==> Secondary Aging | 2 | 979.85 | 4 | 80 | 449.85 | 0.5 | 345 | N/A | N/A | 18 | #REF! | 0.9335107
853 | 10.1016/j.jallcom.2016.11.137 | Cu-Al-Cr-Mg-Ni-Si | 2 | 质量分数 | 92.25 | 0.5 | 0.1 | 0.15 | 6 | 1 | 0 | Solution ==> Quenching ==> Deformation ==> Aging ==> Secondary TMP ==> Secondary Aging | 2 | 979.85 | 4 | 80 | 449.85 | 0.17 | 351 | N/A | N/A | 18 | #REF! | 0.9312097
891 | 10.1016/j.jallcom.2016.11.137 | Cu-Al-Cr-Mg-Ni-Si | 2 | 质量分数 | 92.25 | 0.5 | 0.1 | 0.15 | 6 | 1 | 0 | Solution ==> Quenching ==> Deformation ==> Aging ==> Secondary TMP ==> Secondary Aging | 2 | 979.85 | 4 | 80 | 499.85 | 0.5 | 267 | N/A | N/A | 17 | #REF! | 1.006058
854 | 10.1016/j.jallcom.2016.11.137 | Cu-Al-Cr-Mg-Ni-Si | 2 | 质量分数 | 92.25 | 0.5 | 0.1 | 0.15 | 6 | 1 | 0 | Solution ==> Quenching ==> Deformation ==> Aging ==> Secondary TMP ==> Secondary Aging | 2 | 979.85 | 4 | 80 | 499.85 | 0.17 | 285 | N/A | N/A | 17 | #REF! | 0.9873663
1019 | 10.1016/j.jallcom.2016.11.137 | Cu-Al-Cr-Mg-Ni-Si | 2 | 质量分数 | 92.25 | 0.5 | 0.1 | 0.15 | 6 | 1 | 0 | Solution ==> Quenching ==> Deformation ==> Aging ==> Secondary TMP ==> Secondary Aging | 2 | 979.85 | 4 | 80 | 399.85 | 2 | 363 | N/A | N/A | 14 | #REF! | 0.9775493
953 | 10.1016/j.jallcom.2016.11.137 | Cu-Al-Cr-Mg-Ni-Si | 2 | 质量分数 | 92.25 | 0.5 | 0.1 | 0.15 | 6 | 1 | 0 | Solution ==> Quenching ==> Deformation ==> Aging ==> Secondary TMP ==> Secondary Aging | 2 | 979.85 | 4 | 80 | 399.85 | 1 | 365 | N/A | N/A | 13 | #REF! | 0.9895988
848 | 10.1016/j.jallcom.2016.11.137 | Cu-Al-Cr-Mg-Ni-Si | 2 | 质量分数 | 92.25 | 0.5 | 0.1 | 0.15 | 6 | 1 | 0 | Solution ==> Quenching ==> Deformation ==> Aging ==> Secondary TMP ==> Secondary Aging | 2 | 979.85 | 4 | 80 | 399.85 | 0.15 | 370 | N/A | N/A | 13 | #REF! | 0.9887189
852 | 10.1016/j.jallcom.2016.11.137 | Cu-Al-Cr-Mg-Ni-Si | 2 | 质量分数 | 92.25 | 0.5 | 0.1 | 0.15 | 6 | 1 | 0 | Solution ==> Quenching ==> Deformation ==> Aging ==> Secondary TMP ==> Secondary Aging | 2 | 979.85 | 4 | 80 | 399.85 | 0.17 | 386 | N/A | N/A | 12 | #REF! | 1
403 | 10.1016/j.msea.2006.07.121 | Cu-Cr-Mg | 1 | 质量分数 | 99.53 | 0 | 0.28 | 0.19 | 0 | 0 | 0 | Solution ==> Quenching ==> Aging | 0 | 949.85 | 4 | 0 | 509.85 | 6 | 89 | N/A | N/A | 88 | #REF! | 0.912414
360 | 10.1016/j.msea.2006.07.121 | Cu-Cr-Mg | 1 | 质量分数 | 99.53 | 0 | 0.28 | 0.19 | 0 | 0 | 0 | Solution ==> Quenching ==> Aging | 0 | 949.85 | 4 | 0 | 509.85 | 4 | 84 | N/A | N/A | 87 | #REF! | 0.9284863
436 | 10.1016/j.msea.2006.07.121 | Cu-Cr-Mg | 1 | 质量分数 | 99.53 | 0 | 0.28 | 0.19 | 0 | 0 | 0 | Solution ==> Quenching ==> Aging | 0 | 949.85 | 4 | 0 | 509.85 | 12 | 85 | N/A | N/A | 87 | #REF! | 0.9254258
420 | 10.1016/j.msea.2006.07.121 | Cu-Cr-Mg | 1 | 质量分数 | 99.53 | 0 | 0.28 | 0.19 | 0 | 0 | 0 | Solution ==> Quenching ==> Aging | 0 | 949.85 | 4 | 0 | 509.85 | 8 | 88 | N/A | N/A | 87 | #REF! | 0.9162446
328 | 10.1016/j.msea.2006.07.121 | Cu-Cr-Mg | 1 | 质量分数 | 99.53 | 0 | 0.28 | 0.19 | 0 | 0 | 0 | Solution ==> Quenching ==> Aging | 0 | 949.85 | 4 | 0 | 509.85 | 2 | 86 | N/A | N/A | 86 | #REF! | 0.9232966
359 | 10.1016/j.msea.2006.07.121 | Cu-Cr-Mg | 1 | 质量分数 | 99.53 | 0 | 0.28 | 0.19 | 0 | 0 | 0 | Solution ==> Quenching ==> Aging | 0 | 949.85 | 4 | 0 | 479.85 | 4 | 107 | N/A | N/A | 85 | #REF! | 0.8602896
402 | 10.1016/j.msea.2006.07.121 | Cu-Cr-Mg | 1 | 质量分数 | 99.53 | 0 | 0.28 | 0.19 | 0 | 0 | 0 | Solution ==> Quenching ==> Aging | 0 | 949.85 | 4 | 0 | 479.85 | 6 | 107 | N/A | N/A | 85 | #REF! | 0.8602896
435 | 10.1016/j.msea.2006.07.121 | Cu-Cr-Mg | 1 | 质量分数 | 99.53 | 0 | 0.28 | 0.19 | 0 | 0 | 0 | Solution ==> Quenching ==> Aging | 0 | 949.85 | 4 | 0 | 479.85 | 12 | 108 | N/A | N/A | 85 | #REF! | 0.8572381
419 | 10.1016/j.msea.2006.07.121 | Cu-Cr-Mg | 1 | 质量分数 | 99.53 | 0 | 0.28 | 0.19 | 0 | 0 | 0 | Solution ==> Quenching ==> Aging | 0 | 949.85 | 4 | 0 | 479.85 | 8 | 107 | N/A | N/A | 84 | #REF! | 0.8616507
401 | 10.1016/j.msea.2006.07.121 | Cu-Cr-Mg | 1 | 质量分数 | 99.53 | 0 | 0.28 | 0.19 | 0 | 0 | 0 | Solution ==> Quenching ==> Aging | 0 | 949.85 | 4 | 0 | 449.85 | 6 | 122 | N/A | N/A | 84 | #REF! | 0.8159668
358 | 10.1016/j.msea.2006.07.121 | Cu-Cr-Mg | 1 | 质量分数 | 99.53 | 0 | 0.28 | 0.19 | 0 | 0 | 0 | Solution ==> Quenching ==> Aging | 0 | 949.85 | 4 | 0 | 449.85 | 4 | 122 | N/A | N/A | 83 | #REF! | 0.8175929
434 | 10.1016/j.msea.2006.07.121 | Cu-Cr-Mg | 1 | 质量分数 | 99.53 | 0 | 0.28 | 0.19 | 0 | 0 | 0 | Solution ==> Quenching ==> Aging | 0 | 949.85 | 4 | 0 | 449.85 | 12 | 122 | N/A | N/A | 83 | #REF! | 0.8175929
418 | 10.1016/j.msea.2006.07.121 | Cu-Cr-Mg | 1 | 质量分数 | 99.53 | 0 | 0.28 | 0.19 | 0 | 0 | 0 | Solution ==> Quenching ==> Aging | 0 | 949.85 | 4 | 0 | 449.85 | 8 | 123 | N/A | N/A | 83 | #REF! | 0.8145547
297 | 10.1016/j.msea.2006.07.121 | Cu-Cr-Mg | 1 | 质量分数 | 99.53 | 0 | 0.28 | 0.19 | 0 | 0 | 0 | Solution ==> Quenching ==> Aging | 0 | 949.85 | 4 | 0 | 479.85 | 1 | 111 | N/A | N/A | 82 | #REF! | 0.8527694
327 | 10.1016/j.msea.2006.07.121 | Cu-Cr-Mg | 1 | 质量分数 | 99.53 | 0 | 0.28 | 0.19 | 0 | 0 | 0 | Solution ==> Quenching ==> Aging | 0 | 949.85 | 4 | 0 | 479.85 | 2 | 112 | N/A | N/A | 82 | #REF! | 0.8497351
433 | 10.1016/j.msea.2006.07.121 | Cu-Cr-Mg | 1 | 质量分数 | 99.53 | 0 | 0.28 | 0.19 | 0 | 0 | 0 | Solution ==> Quenching ==> Aging | 0 | 949.85 | 4 | 0 | 419.85 | 12 | 126 | N/A | N/A | 82 | #REF! | 0.8072823
326 | 10.1016/j.msea.2006.07.121 | Cu-Cr-Mg | 1 | 质量分数 | 99.53 | 0 | 0.28 | 0.19 | 0 | 0 | 0 | Solution ==> Quenching ==> Aging | 0 | 949.85 | 4 | 0 | 449.85 | 2 | 121 | N/A | N/A | 80 | #REF! | 0.8266072
296 | 10.1016/j.msea.2006.07.121 | Cu-Cr-Mg | 1 | 质量分数 | 99.53 | 0 | 0.28 | 0.19 | 0 | 0 | 0 | Solution ==> Quenching ==> Aging | 0 | 949.85 | 4 | 0 | 449.85 | 1 | 122 | N/A | N/A | 80 | #REF! | 0.8235908
417 | 10.1016/j.msea.2006.07.121 | Cu-Cr-Mg | 1 | 质量分数 | 99.53 | 0 | 0.28 | 0.19 | 0 | 0 | 0 | Solution ==> Quenching ==> Aging | 0 | 949.85 | 4 | 0 | 419.85 | 8 | 127 | N/A | N/A | 80 | #REF! | 0.8085148
357 | 10.1016/j.msea.2006.07.121 | Cu-Cr-Mg | 1 | 质量分数 | 99.53 | 0 | 0.28 | 0.19 | 0 | 0 | 0 | Solution ==> Quenching ==> Aging | 0 | 949.85 | 4 | 0 | 419.85 | 4 | 124 | N/A | N/A | 79 | #REF! | 0.8199447
400 | 10.1016/j.msea.2006.07.121 | Cu-Cr-Mg | 1 | 质量分数 | 99.53 | 0 | 0.28 | 0.19 | 0 | 0 | 0 | Solution ==> Quenching ==> Aging | 0 | 949.85 | 4 | 0 | 419.85 | 6 | 124 | N/A | N/A | 79 | #REF! | 0.8199447
298 | 10.1016/j.msea.2006.07.121 | Cu-Cr-Mg | 1 | 质量分数 | 99.53 | 0 | 0.28 | 0.19 | 0 | 0 | 0 | Solution ==> Quenching ==> Aging | 0 | 949.85 | 4 | 0 | 509.85 | 1 | 86 | N/A | N/A | 78 | #REF! | 0.9367372
432 | 10.1016/j.msea.2006.07.121 | Cu-Cr-Mg | 1 | 质量分数 | 99.53 | 0 | 0.28 | 0.19 | 0 | 0 | 0 | Solution ==> Quenching ==> Aging | 0 | 949.85 | 4 | 0 | 389.85 | 12 | 116 | N/A | N/A | 77 | #REF! | 0.8491796
283 | 10.1016/j.msea.2006.07.121 | Cu-Cr-Mg | 1 | 质量分数 | 99.53 | 0 | 0.28 | 0.19 | 0 | 0 | 0 | Solution ==> Quenching ==> Aging | 0 | 949.85 | 4 | 0 | 479.85 | 0.5 | 107 | N/A | N/A | 76 | #REF! | 0.8788868
399 | 10.1016/j.msea.2006.07.121 | Cu-Cr-Mg | 1 | 质量分数 | 99.53 | 0 | 0.28 | 0.19 | 0 | 0 | 0 | Solution ==> Quenching ==> Aging | 0 | 949.85 | 4 | 0 | 389.85 | 6 | 109 | N/A | N/A | 76 | #REF! | 0.8729139
416 | 10.1016/j.msea.2006.07.121 | Cu-Cr-Mg | 1 | 质量分数 | 99.53 | 0 | 0.28 | 0.19 | 0 | 0 | 0 | Solution ==> Quenching ==> Aging | 0 | 949.85 | 4 | 0 | 389.85 | 8 | 117 | N/A | N/A | 76 | #REF! | 0.8490454
325 | 10.1016/j.msea.2006.07.121 | Cu-Cr-Mg | 1 | 质量分数 | 99.53 | 0 | 0.28 | 0.19 | 0 | 0 | 0 | Solution ==> Quenching ==> Aging | 0 | 949.85 | 4 | 0 | 419.85 | 2 | 119 | N/A | N/A | 76 | #REF! | 0.8430843
356 | 10.1016/j.msea.2006.07.121 | Cu-Cr-Mg | 1 | 质量分数 | 99.53 | 0 | 0.28 | 0.19 | 0 | 0 | 0 | Solution ==> Quenching ==> Aging | 0 | 949.85 | 4 | 0 | 389.85 | 4 | 109 | N/A | N/A | 71 | #REF! | 0.8893171
282 | 10.1016/j.msea.2006.07.121 | Cu-Cr-Mg | 1 | 质量分数 | 99.53 | 0 | 0.28 | 0.19 | 0 | 0 | 0 | Solution ==> Quenching ==> Aging | 0 | 949.85 | 4 | 0 | 449.85 | 0.5 | 118 | N/A | N/A | 71 | #REF! | 0.8629782
295 | 10.1016/j.msea.2006.07.121 | Cu-Cr-Mg | 1 | 质量分数 | 99.53 | 0 | 0.28 | 0.19 | 0 | 0 | 0 | Solution ==> Quenching ==> Aging | 0 | 949.85 | 4 | 0 | 419.85 | 1 | 108 | N/A | N/A | 66 | #REF! | 0.9125929
324 | 10.1016/j.msea.2006.07.121 | Cu-Cr-Mg | 1 | 质量分数 | 99.53 | 0 | 0.28 | 0.19 | 0 | 0 | 0 | Solution ==> Quenching ==> Aging | 0 | 949.85 | 4 | 0 | 389.85 | 2 | 98 | N/A | N/A | 65 | #REF! | 0.9457086
284 | 10.1016/j.msea.2006.07.121 | Cu-Cr-Mg | 1 | 质量分数 | 99.53 | 0 | 0.28 | 0.19 | 0 | 0 | 0 | Solution ==> Quenching ==> Aging | 0 | 949.85 | 4 | 0 | 509.85 | 0.5 | 82 | N/A | N/A | 62 | #REF! | 1.005092
260 | 10.1016/j.msea.2006.07.121 | Cu-Cr-Mg | 1 | 质量分数 | 99.53 | 0 | 0.28 | 0.19 | 0 | 0 | 0 | Solution ==> Quenching ==> Aging | 0 | 949.85 | 4 | 0 | 479.85 | 0.25 | 99 | N/A | N/A | 62 | #REF! | 0.956908
294 | 10.1016/j.msea.2006.07.121 | Cu-Cr-Mg | 1 | 质量分数 | 99.53 | 0 | 0.28 | 0.19 | 0 | 0 | 0 | Solution ==> Quenching ==> Aging | 0 | 949.85 | 4 | 0 | 389.85 | 1 | 77 | N/A | N/A | 55 | #REF! | 1.054671
261 | 10.1016/j.msea.2006.07.121 | Cu-Cr-Mg | 1 | 质量分数 | 99.53 | 0 | 0.28 | 0.19 | 0 | 0 | 0 | Solution ==> Quenching ==> Aging | 0 | 949.85 | 4 | 0 | 509.85 | 0.25 | 77 | N/A | N/A | 54 | #REF! | 1.060212
259 | 10.1016/j.msea.2006.07.121 | Cu-Cr-Mg | 1 | 质量分数 | 99.53 | 0 | 0.28 | 0.19 | 0 | 0 | 0 | Solution ==> Quenching ==> Aging | 0 | 949.85 | 4 | 0 | 449.85 | 0.25 | 94 | N/A | N/A | 54 | #REF! | 1.013861
281 | 10.1016/j.msea.2006.07.121 | Cu-Cr-Mg | 1 | 质量分数 | 99.53 | 0 | 0.28 | 0.19 | 0 | 0 | 0 | Solution ==> Quenching ==> Aging | 0 | 949.85 | 4 | 0 | 419.85 | 0.5 | 81 | N/A | N/A | 53 | #REF! | 1.054975
254 | 10.1016/j.msea.2006.07.121 | Cu-Cr-Mg | 1 | 质量分数 | 99.53 | 0 | 0.28 | 0.19 | 0 | 0 | 0 | Solution ==> Quenching ==> Aging | 0 | 949.85 | 4 | 0 | 479.85 | 0.167 | 89 | N/A | N/A | 53 | #REF! | 1.033274
255 | 10.1016/j.msea.2006.07.121 | Cu-Cr-Mg | 1 | 质量分数 | 99.53 | 0 | 0.28 | 0.19 | 0 | 0 | 0 | Solution ==> Quenching ==> Aging | 0 | 949.85 | 4 | 0 | 509.85 | 0.167 | 75 | N/A | N/A | 51 | #REF! | 1.082935
280 | 10.1016/j.msea.2006.07.121 | Cu-Cr-Mg | 1 | 质量分数 | 99.53 | 0 | 0.28 | 0.19 | 0 | 0 | 0 | Solution ==> Quenching ==> Aging | 0 | 949.85 | 4 | 0 | 389.85 | 0.5 | 67 | N/A | N/A | 50 | #REF! | 1.110469
253 | 10.1016/j.msea.2006.07.121 | Cu-Cr-Mg | 1 | 质量分数 | 99.53 | 0 | 0.28 | 0.19 | 0 | 0 | 0 | Solution ==> Quenching ==> Aging | 0 | 949.85 | 4 | 0 | 449.85 | 0.167 | 80 | N/A | N/A | 50 | #REF! | 1.075495
227 | 10.1016/j.msea.2006.07.121 | Cu-Cr-Mg | 1 | 质量分数 | 99.53 | 0 | 0.28 | 0.19 | 0 | 0 | 0 | Solution ==> Quenching ==> Aging | 0 | 949.85 | 4 | 0 | 509.85 | 0.0833 | 69 | N/A | N/A | 49 | #REF! | 1.11106
258 | 10.1016/j.msea.2006.07.121 | Cu-Cr-Mg | 1 | 质量分数 | 99.53 | 0 | 0.28 | 0.19 | 0 | 0 | 0 | Solution ==> Quenching ==> Aging | 0 | 949.85 | 4 | 0 | 419.85 | 0.25 | 69 | N/A | N/A | 49 | #REF! | 1.11106
251 | 10.1016/j.msea.2006.07.121 | Cu-Cr-Mg | 1 | 质量分数 | 99.53 | 0 | 0.28 | 0.19 | 0 | 0 | 0 | Solution ==> Quenching ==> Aging | 0 | 949.85 | 4 | 0 | 389.85 | 0.167 | 64 | N/A | N/A | 48 | #REF! | 1.130536
200 | 10.1016/j.msea.2006.07.121 | Cu-Cr-Mg | 1 | 质量分数 | 99.53 | 0 | 0.28 | 0.19 | 0 | 0 | 0 | Solution ==> Quenching ==> Aging | 0 | 949.85 | 4 | 0 | 389.85 | 0.0167 | 65 | N/A | N/A | 48 | #REF! | 1.127857
223 | 10.1016/j.msea.2006.07.121 | Cu-Cr-Mg | 4 | 质量分数 | 99.53 | 0 | 0.28 | 0.19 | 0 | 0 | 0 | Solution ==> Quenching ==> Aging | 0 | 949.85 | 4 | 0 | 389.85 | 0.0833 | 65 | N/A | N/A | 48 | #REF! | 1.127857
195 | 10.1016/j.msea.2006.07.121 | Cu-Cr-Mg | 4 | 质量分数 | 99.53 | 0 | 0.28 | 0.19 | 0 | 0 | 0 | Solution ==> Quenching ==> Aging | 0 | 949.85 | 4 | 0 | 389.85 | 0.0083 | 66 | N/A | N/A | 48 | #REF! | 1.12518
217 | 10.1016/j.msea.2006.07.121 | Cu-Cr-Mg | 4 | 质量分数 | 99.53 | 0 | 0.28 | 0.19 | 0 | 0 | 0 | Solution ==> Quenching ==> Aging | 0 | 949.85 | 4 | 0 | 389.85 | 0.0417 | 66 | N/A | N/A | 48 | #REF! | 1.12518
218 | 10.1016/j.msea.2006.07.121 | Cu-Cr-Mg | 4 | 质量分数 | 99.53 | 0 | 0.28 | 0.19 | 0 | 0 | 0 | Solution ==> Quenching ==> Aging | 0 | 949.85 | 4 | 0 | 419.85 | 0.0417 | 66 | N/A | N/A | 48 | #REF! | 1.12518
252 | 10.1016/j.msea.2006.07.121 | Cu-Cr-Mg | 4 | 质量分数 | 99.53 | 0 | 0.28 | 0.19 | 0 | 0 | 0 | Solution ==> Quenching ==> Aging | 0 | 949.85 | 4 | 0 | 419.85 | 0.167 | 67 | N/A | N/A | 48 | #REF! | 1.122504
257 | 10.1016/j.msea.2006.07.121 | Cu-Cr-Mg | 4 | 质量分数 | 99.53 | 0 | 0.28 | 0.19 | 0 | 0 | 0 | Solution ==> Quenching ==> Aging | 0 | 949.85 | 4 | 0 | 389.85 | 0.25 | 67 | N/A | N/A | 48 | #REF! | 1.122504
225 | 10.1016/j.msea.2006.07.121 | Cu-Cr-Mg | 4 | 质量分数 | 99.53 | 0 | 0.28 | 0.19 | 0 | 0 | 0 | Solution ==> Quenching ==> Aging | 0 | 949.85 | 4 | 0 | 449.85 | 0.0833 | 68 | N/A | N/A | 48 | #REF! | 1.119831
226 | 10.1016/j.msea.2006.07.121 | Cu-Cr-Mg | 4 | 质量分数 | 99.53 | 0 | 0.28 | 0.19 | 0 | 0 | 0 | Solution ==> Quenching ==> Aging | 0 | 949.85 | 4 | 0 | 479.85 | 0.0833 | 73 | N/A | N/A | 48 | #REF! | 1.106497
203 | 10.1016/j.msea.2006.07.121 | Cu-Cr-Mg | 4 | 质量分数 | 99.53 | 0 | 0.28 | 0.19 | 0 | 0 | 0 | Solution ==> Quenching ==> Aging | 0 | 949.85 | 4 | 0 | 479.85 | 0.0167 | 61 | N/A | N/A | 47 | #REF! | 1.144675
204 | 10.1016/j.msea.2006.07.121 | Cu-Cr-Mg | 4 | 质量分数 | 99.53 | 0 | 0.28 | 0.19 | 0 | 0 | 0 | Solution ==> Quenching ==> Aging | 0 | 949.85 | 4 | 0 | 509.85 | 0.0167 | 63 | N/A | N/A | 47 | #REF! | 1.139336
197 | 10.1016/j.msea.2006.07.121 | Cu-Cr-Mg | 1 | 质量分数 | 99.53 | 0 | 0.28 | 0.19 | 0 | 0 | 0 | Solution ==> Quenching ==> Aging | 0 | 949.85 | 4 | 0 | 449.85 | 0.0083 | 65 | N/A | N/A | 47 | #REF! | 1.134005
202 | 10.1016/j.msea.2006.07.121 | Cu-Cr-Mg | 1 | 质量分数 | 99.53 | 0 | 0.28 | 0.19 | 0 | 0 | 0 | Solution ==> Quenching ==> Aging | 0 | 949.85 | 4 | 0 | 449.85 | 0.0167 | 65 | N/A | N/A | 47 | #REF! | 1.134005
219 | 10.1016/j.msea.2006.07.121 | Cu-Cr-Mg | 1 | 质量分数 | 99.53 | 0 | 0.28 | 0.19 | 0 | 0 | 0 | Solution ==> Quenching ==> Aging | 0 | 949.85 | 4 | 0 | 449.85 | 0.0417 | 65 | N/A | N/A | 47 | #REF! | 1.134005
221 | 10.1016/j.msea.2006.07.121 | Cu-Cr-Mg | 1 | 质量分数 | 99.53 | 0 | 0.28 | 0.19 | 0 | 0 | 0 | Solution ==> Quenching ==> Aging | 0 | 949.85 | 4 | 0 | 509.85 | 0.0417 | 66 | N/A | N/A | 47 | #REF! | 1.131342
224 | 10.1016/j.msea.2006.07.121 | Cu-Cr-Mg | 1 | 质量分数 | 99.53 | 0 | 0.28 | 0.19 | 0 | 0 | 0 | Solution ==> Quenching ==> Aging | 0 | 949.85 | 4 | 0 | 419.85 | 0.0833 | 66 | N/A | N/A | 47 | #REF! | 1.131342
196 | 10.1016/j.msea.2006.07.121 | Cu-Cr-Mg | 1 | 质量分数 | 99.53 | 0 | 0.28 | 0.19 | 0 | 0 | 0 | Solution ==> Quenching ==> Aging | 0 | 949.85 | 4 | 0 | 419.85 | 0.0083 | 67 | N/A | N/A | 47 | #REF! | 1.128682
201 | 10.1016/j.msea.2006.07.121 | Cu-Cr-Mg | 1 | 质量分数 | 99.53 | 0 | 0.28 | 0.19 | 0 | 0 | 0 | Solution ==> Quenching ==> Aging | 0 | 949.85 | 4 | 0 | 419.85 | 0.0167 | 68 | N/A | N/A | 47 | #REF! | 1.126023
220 | 10.1016/j.msea.2006.07.121 | Cu-Cr-Mg | 1 | 质量分数 | 99.53 | 0 | 0.28 | 0.19 | 0 | 0 | 0 | Solution ==> Quenching ==> Aging | 0 | 949.85 | 4 | 0 | 479.85 | 0.0417 | 63 | N/A | N/A | 46 | #REF! | 1.145559
199 | 10.1016/j.msea.2006.07.121 | Cu-Cr-Mg | 1 | 质量分数 | 99.53 | 0 | 0.28 | 0.19 | 0 | 0 | 0 | Solution ==> Quenching ==> Aging | 0 | 949.85 | 4 | 0 | 509.85 | 0.0083 | 64 | N/A | N/A | 46 | #REF! | 1.142907
198 | 10.1016/j.msea.2006.07.121 | Cu-Cr-Mg | 1 | 质量分数 | 99.53 | 0 | 0.28 | 0.19 | 0 | 0 | 0 | Solution ==> Quenching ==> Aging | 0 | 949.85 | 4 | 0 | 479.85 | 0.0083 | 62 | N/A | N/A | 45 | #REF! | 1.154523
819 | 10.1016/j.msea.2013.02.024 | Cu-Cr-Mg-Ni-Si | 2 | 质量分数 | 92.35 | 0 | 0.1 | 0.15 | 6 | 1.4 | 0 | Solution ==> Quenching ==> Deformation ==> Aging | 1 | 969.85 | 4 | 80 | 449.85 | 30 | 238 | N/A | N/A | 47 | #REF! | 0.7228493
815 | 10.1016/j.msea.2013.02.024 | Cu-Cr-Mg-Ni-Si | 2 | 质量分数 | 92.35 | 0 | 0.1 | 0.15 | 6 | 1.4 | 0 | Solution ==> Quenching ==> Deformation ==> Aging | 1 | 969.85 | 4 | 80 | 449.85 | 26 | 248 | N/A | N/A | 47 | #REF! | 0.7039887
812 | 10.1016/j.msea.2013.02.024 | Cu-Cr-Mg-Ni-Si | 2 | 质量分数 | 92.35 | 0 | 0.1 | 0.15 | 6 | 1.4 | 0 | Solution ==> Quenching ==> Deformation ==> Aging | 1 | 969.85 | 4 | 80 | 449.85 | 23 | 252 | N/A | N/A | 47 | #REF! | 0.6966797
793 | 10.1016/j.msea.2013.02.024 | Cu-Cr-Mg-Ni-Si | 2 | 质量分数 | 92.35 | 0 | 0.1 | 0.15 | 6 | 1.4 | 0 | Solution ==> Quenching ==> Deformation ==> Aging | 1 | 969.85 | 4 | 80 | 449.85 | 20 | 259 | N/A | N/A | 46 | #REF! | 0.6945432
782 | 10.1016/j.msea.2013.02.024 | Cu-Cr-Mg-Ni-Si | 2 | 质量分数 | 92.35 | 0 | 0.1 | 0.15 | 6 | 1.4 | 0 | Solution ==> Quenching ==> Deformation ==> Aging | 1 | 969.85 | 4 | 80 | 449.85 | 17 | 264 | N/A | N/A | 46 | #REF! | 0.6860579
763 | 10.1016/j.msea.2013.02.024 | Cu-Cr-Mg-Ni-Si | 2 | 质量分数 | 92.35 | 0 | 0.1 | 0.15 | 6 | 1.4 | 0 | Solution ==> Quenching ==> Deformation ==> Aging | 1 | 969.85 | 4 | 80 | 449.85 | 15 | 269 | N/A | N/A | 45 | #REF! | 0.6884493
752 | 10.1016/j.msea.2013.02.024 | Cu-Cr-Mg-Ni-Si | 2 | 质量分数 | 92.35 | 0 | 0.1 | 0.15 | 6 | 1.4 | 0 | Solution ==> Quenching ==> Deformation ==> Aging | 1 | 969.85 | 4 | 80 | 449.85 | 13 | 276 | N/A | N/A | 44 | #REF! | 0.6883709
734 | 10.1016/j.msea.2013.02.024 | Cu-Cr-Mg-Ni-Si | 2 | 质量分数 | 92.35 | 0 | 0.1 | 0.15 | 6 | 1.4 | 0 | Solution ==> Quenching ==> Deformation ==> Aging | 1 | 969.85 | 4 | 80 | 449.85 | 11 | 283 | N/A | N/A | 44 | #REF! | 0.678104
816 | 10.1016/j.msea.2013.02.024 | Cu-Cr-Mg-Ni-Si | 2 | 质量分数 | 92.35 | 0 | 0.1 | 0.15 | 6 | 1.4 | 0 | Solution ==> Quenching ==> Deformation ==> Aging | 1 | 969.85 | 4 | 50 | 449.85 | 27 | 251 | N/A | N/A | 43 | #REF! | 0.7393536
811 | 10.1016/j.msea.2013.02.024 | Cu-Cr-Mg-Ni-Si | 2 | 质量分数 | 92.35 | 0 | 0.1 | 0.15 | 6 | 1.4 | 0 | Solution ==> Quenching ==> Deformation ==> Aging | 1 | 969.85 | 4 | 50 | 449.85 | 23 | 253 | N/A | N/A | 43 | #REF! | 0.7359349
792 | 10.1016/j.msea.2013.02.024 | Cu-Cr-Mg-Ni-Si | 2 | 质量分数 | 92.35 | 0 | 0.1 | 0.15 | 6 | 1.4 | 0 | Solution ==> Quenching ==> Deformation ==> Aging | 1 | 969.85 | 4 | 50 | 449.85 | 20 | 258 | N/A | N/A | 43 | #REF! | 0.7275444
722 | 10.1016/j.msea.2013.02.024 | Cu-Cr-Mg-Ni-Si | 2 | 质量分数 | 92.35 | 0 | 0.1 | 0.15 | 6 | 1.4 | 0 | Solution ==> Quenching ==> Deformation ==> Aging | 1 | 969.85 | 4 | 80 | 449.85 | 9 | 292 | N/A | N/A | 43 | #REF! | 0.6769773
781 | 10.1016/j.msea.2013.02.024 | Cu-Cr-Mg-Ni-Si | 2 | 质量分数 | 92.35 | 0 | 0.1 | 0.15 | 6 | 1.4 | 0 | Solution ==> Quenching ==> Deformation ==> Aging | 1 | 969.85 | 4 | 50 | 449.85 | 17 | 268 | N/A | N/A | 42 | #REF! | 0.7222481
762 | 10.1016/j.msea.2013.02.024 | Cu-Cr-Mg-Ni-Si | 2 | 质量分数 | 92.35 | 0 | 0.1 | 0.15 | 6 | 1.4 | 0 | Solution ==> Quenching ==> Deformation ==> Aging | 1 | 969.85 | 4 | 50 | 449.85 | 15 | 278 | N/A | N/A | 41 | #REF! | 0.7184415
702 | 10.1016/j.msea.2013.02.024 | Cu-Cr-Mg-Ni-Si | 2 | 质量分数 | 92.35 | 0 | 0.1 | 0.15 | 6 | 1.4 | 0 | Solution ==> Quenching ==> Deformation ==> Aging | 1 | 969.85 | 4 | 80 | 449.85 | 7 | 296 | N/A | N/A | 41 | #REF! | 0.6947107
682 | 10.1016/j.msea.2013.02.024 | Cu-Cr-Mg-Ni-Si | 2 | 质量分数 | 92.35 | 0 | 0.1 | 0.15 | 6 | 1.4 | 0 | Solution ==> Quenching ==> Deformation ==> Aging | 1 | 969.85 | 4 | 80 | 449.85 | 5 | 300 | N/A | N/A | 41 | #REF! | 0.6899265
768 | 10.1016/j.msea.2013.02.024 | Cu-Cr-Mg-Ni-Si | 2 | 质量分数 | 92.35 | 0 | 0.1 | 0.15 | 6 | 1.4 | 0 | Solution ==> Quenching ==> Aging | 0 | 969.85 | 4 | 0 | 499.85 | 16 | 259 | N/A | N/A | 40 | #REF! | 0.7578029
757 | 10.1016/j.msea.2013.02.024 | Cu-Cr-Mg-Ni-Si | 2 | 质量分数 | 92.35 | 0 | 0.1 | 0.15 | 6 | 1.4 | 0 | Solution ==> Quenching ==> Aging | 0 | 969.85 | 4 | 0 | 499.85 | 14 | 261 | N/A | N/A | 40 | #REF! | 0.7546674
751 | 10.1016/j.msea.2013.02.024 | Cu-Cr-Mg-Ni-Si | 2 | 质量分数 | 92.35 | 0 | 0.1 | 0.15 | 6 | 1.4 | 0 | Solution ==> Quenching ==> Deformation ==> Aging | 1 | 969.85 | 4 | 50 | 449.85 | 13 | 290 | N/A | N/A | 40 | #REF! | 0.7135948
733 | 10.1016/j.msea.2013.02.024 | Cu-Cr-Mg-Ni-Si | 2 | 质量分数 | 92.35 | 0 | 0.1 | 0.15 | 6 | 1.4 | 0 | Solution ==> Quenching ==> Deformation ==> Aging | 1 | 969.85 | 4 | 50 | 449.85 | 11 | 294 | N/A | N/A | 40 | #REF! | 0.7086196
665 | 10.1016/j.msea.2013.02.024 | Cu-Cr-Mg-Ni-Si | 2 | 质量分数 | 92.35 | 0 | 0.1 | 0.15 | 6 | 1.4 | 0 | Solution ==> Quenching ==> Deformation ==> Aging | 1 | 969.85 | 4 | 80 | 449.85 | 4 | 303 | N/A | N/A | 40 | #REF! | 0.6980844
738 | 10.1016/j.msea.2013.02.024 | Cu-Cr-Mg-Ni-Si | 2 | 质量分数 | 92.35 | 0 | 0.1 | 0.15 | 6 | 1.4 | 0 | Solution ==> Quenching ==> Aging | 0 | 969.85 | 4 | 0 | 499.85 | 12 | 265 | N/A | N/A | 39 | #REF! | 0.759388
728 | 10.1016/j.msea.2013.02.024 | Cu-Cr-Mg-Ni-Si | 2 | 质量分数 | 92.35 | 0 | 0.1 | 0.15 | 6 | 1.4 | 0 | Solution ==> Quenching ==> Aging | 0 | 969.85 | 4 | 0 | 499.85 | 10 | 266 | N/A | N/A | 39 | #REF! | 0.7578935
810 | 10.1016/j.msea.2013.02.024 | Cu-Cr-Mg-Ni-Si | 2 | 质量分数 | 92.35 | 0 | 0.1 | 0.15 | 6 | 1.4 | 0 | Solution ==> Quenching ==> Aging | 0 | 969.85 | 4 | 0 | 449.85 | 23 | 282 | N/A | N/A | 39 | #REF! | 0.7353088
790 | 10.1016/j.msea.2013.02.024 | Cu-Cr-Mg-Ni-Si | 2 | 质量分数 | 92.35 | 0 | 0.1 | 0.15 | 6 | 1.4 | 0 | Solution ==> Quenching ==> Aging | 0 | 969.85 | 4 | 0 | 449.85 | 19 | 286 | N/A | N/A | 39 | #REF! | 0.7300691
809 | 10.1016/j.msea.2013.02.024 | Cu-Cr-Mg-Ni-Si | 2 | 质量分数 | 92.35 | 0 | 0.1 | 0.15 | 6 | 1.4 | 0 | Solution ==> Quenching ==> Aging | 0 | 969.85 | 4 | 0 | 449.85 | 21 | 286 | N/A | N/A | 39 | #REF! | 0.7300691
721 | 10.1016/j.msea.2013.02.024 | Cu-Cr-Mg-Ni-Si | 2 | 质量分数 | 92.35 | 0 | 0.1 | 0.15 | 6 | 1.4 | 0 | Solution ==> Quenching ==> Deformation ==> Aging | 1 | 969.85 | 4 | 50 | 449.85 | 9 | 300 | N/A | N/A | 39 | #REF! | 0.7130909
706 | 10.1016/j.msea.2013.02.024 | Cu-Cr-Mg-Ni-Si | 2 | 质量分数 | 92.35 | 0 | 0.1 | 0.15 | 6 | 1.4 | 0 | Solution ==> Quenching ==> Aging | 0 | 969.85 | 4 | 0 | 499.85 | 8 | 273 | N/A | N/A | 38 | #REF! | 0.758798
689 | 10.1016/j.msea.2013.02.024 | Cu-Cr-Mg-Ni-Si | 2 | 质量分数 | 92.35 | 0 | 0.1 | 0.15 | 6 | 1.4 | 0 | Solution ==> Quenching ==> Aging | 0 | 969.85 | 4 | 0 | 499.85 | 6 | 277 | N/A | N/A | 38 | #REF! | 0.7532721
663 | 10.1016/j.msea.2013.02.024 | Cu-Cr-Mg-Ni-Si | 2 | 质量分数 | 92.35 | 0 | 0.1 | 0.15 | 6 | 1.4 | 0 | Solution ==> Quenching ==> Aging | 0 | 969.85 | 4 | 0 | 499.85 | 4 | 282 | N/A | N/A | 38 | #REF! | 0.7465907
780 | 10.1016/j.msea.2013.02.024 | Cu-Cr-Mg-Ni-Si | 2 | 质量分数 | 92.35 | 0 | 0.1 | 0.15 | 6 | 1.4 | 0 | Solution ==> Quenching ==> Aging | 0 | 969.85 | 4 | 0 | 449.85 | 17 | 290 | N/A | N/A | 38 | #REF! | 0.7364391
761 | 10.1016/j.msea.2013.02.024 | Cu-Cr-Mg-Ni-Si | 2 | 质量分数 | 92.35 | 0 | 0.1 | 0.15 | 6 | 1.4 | 0 | Solution ==> Quenching ==> Aging | 0 | 969.85 | 4 | 0 | 449.85 | 15 | 291 | N/A | N/A | 38 | #REF! | 0.7352179
720 | 10.1016/j.msea.2013.02.024 | Cu-Cr-Mg-Ni-Si | 2 | 质量分数 | 92.35 | 0 | 0.1 | 0.15 | 6 | 1.4 | 0 | Solution ==> Quenching ==> Aging | 0 | 969.85 | 4 | 0 | 449.85 | 9 | 292 | N/A | N/A | 38 | #REF! | 0.7340075
732 | 10.1016/j.msea.2013.02.024 | Cu-Cr-Mg-Ni-Si | 2 | 质量分数 | 92.35 | 0 | 0.1 | 0.15 | 6 | 1.4 | 0 | Solution ==> Quenching ==> Aging | 0 | 969.85 | 4 | 0 | 449.85 | 11 | 292 | N/A | N/A | 38 | #REF! | 0.7340075
750 | 10.1016/j.msea.2013.02.024 | Cu-Cr-Mg-Ni-Si | 2 | 质量分数 | 92.35 | 0 | 0.1 | 0.15 | 6 | 1.4 | 0 | Solution ==> Quenching ==> Aging | 0 | 969.85 | 4 | 0 | 449.85 | 13 | 293 | N/A | N/A | 38 | #REF! | 0.7328079
701 | 10.1016/j.msea.2013.02.024 | Cu-Cr-Mg-Ni-Si | 2 | 质量分数 | 92.35 | 0 | 0.1 | 0.15 | 6 | 1.4 | 0 | Solution ==> Quenching ==> Deformation ==> Aging | 1 | 969.85 | 4 | 50 | 449.85 | 7 | 309 | N/A | N/A | 38 | #REF! | 0.7151319
648 | 10.1016/j.msea.2013.02.024 | Cu-Cr-Mg-Ni-Si | 2 | 质量分数 | 92.35 | 0 | 0.1 | 0.15 | 6 | 1.4 | 0 | Solution ==> Quenching ==> Deformation ==> Aging | 1 | 969.85 | 4 | 80 | 449.85 | 3 | 311 | N/A | N/A | 38 | #REF! | 0.7131292
646 | 10.1016/j.msea.2013.02.024 | Cu-Cr-Mg-Ni-Si | 2 | 质量分数 | 92.35 | 0 | 0.1 | 0.15 | 6 | 1.4 | 0 | Solution ==> Quenching ==> Aging | 0 | 969.85 | 4 | 0 | 499.85 | 3 | 285 | N/A | N/A | 37 | #REF! | 0.7540837
688 | 10.1016/j.msea.2013.02.024 | Cu-Cr-Mg-Ni-Si | 2 | 质量分数 | 92.35 | 0 | 0.1 | 0.15 | 6 | 1.4 | 0 | Solution ==> Quenching ==> Aging | 0 | 969.85 | 4 | 0 | 449.85 | 6 | 295 | N/A | N/A | 37 | #REF! | 0.7420081
681 | 10.1016/j.msea.2013.02.024 | Cu-Cr-Mg-Ni-Si | 2 | 质量分数 | 92.35 | 0 | 0.1 | 0.15 | 6 | 1.4 | 0 | Solution ==> Quenching ==> Deformation ==> Aging | 1 | 969.85 | 4 | 50 | 449.85 | 5 | 313 | N/A | N/A | 37 | #REF! | 0.7230486
628 | 10.1016/j.msea.2013.02.024 | Cu-Cr-Mg-Ni-Si | 2 | 质量分数 | 92.35 | 0 | 0.1 | 0.15 | 6 | 1.4 | 0 | Solution ==> Quenching ==> Deformation ==> Aging | 1 | 969.85 | 4 | 80 | 449.85 | 2 | 316 | N/A | N/A | 37 | #REF! | 0.7202518
626 | 10.1016/j.msea.2013.02.024 | Cu-Cr-Mg-Ni-Si | 2 | 质量分数 | 92.35 | 0 | 0.1 | 0.15 | 6 | 1.4 | 0 | Solution ==> Quenching ==> Aging | 0 | 969.85 | 4 | 0 | 499.85 | 2 | 287 | N/A | N/A | 36 | #REF! | 0.7630348
680 | 10.1016/j.msea.2013.02.024 | Cu-Cr-Mg-Ni-Si | 2 | 质量分数 | 92.35 | 0 | 0.1 | 0.15 | 6 | 1.4 | 0 | Solution ==> Quenching ==> Aging | 0 | 969.85 | 4 | 0 | 449.85 | 5 | 298 | N/A | N/A | 36 | #REF! | 0.7502445
662 | 10.1016/j.msea.2013.02.024 | Cu-Cr-Mg-Ni-Si | 2 | 质量分数 | 92.35 | 0 | 0.1 | 0.15 | 6 | 1.4 | 0 | Solution ==> Quenching ==> Aging | 0 | 969.85 | 4 | 0 | 449.85 | 4 | 299 | N/A | N/A | 36 | #REF! | 0.7491463
613 | 10.1016/j.msea.2013.02.024 | Cu-Cr-Mg-Ni-Si | 2 | 质量分数 | 92.35 | 0 | 0.1 | 0.15 | 6 | 1.4 | 0 | Solution ==> Quenching ==> Deformation ==> Aging | 1 | 969.85 | 4 | 80 | 449.85 | 1.5 | 320 | N/A | N/A | 36 | #REF! | 0.728689
611 | 10.1016/j.msea.2013.02.024 | Cu-Cr-Mg-Ni-Si | 2 | 质量分数 | 92.35 | 0 | 0.1 | 0.15 | 6 | 1.4 | 0 | Solution ==> Quenching ==> Aging | 0 | 969.85 | 4 | 0 | 499.85 | 1.5 | 289 | N/A | N/A | 35 | #REF! | 0.7721333
791 | 10.1016/j.msea.2013.02.024 | Cu-Cr-Mg-Ni-Si | 2 | 质量分数 | 92.35 | 0 | 0.1 | 0.15 | 6 | 1.4 | 0 | Solution ==> Quenching ==> Aging | 0 | 969.85 | 4 | 0 | 399.85 | 20 | 296 | N/A | N/A | 35 | #REF! | 0.7641158
786 | 10.1016/j.msea.2013.02.024 | Cu-Cr-Mg-Ni-Si | 2 | 质量分数 | 92.35 | 0 | 0.1 | 0.15 | 6 | 1.4 | 0 | Solution ==> Quenching ==> Aging | 0 | 969.85 | 4 | 0 | 399.85 | 18 | 299 | N/A | N/A | 35 | #REF! | 0.7608393
767 | 10.1016/j.msea.2013.02.024 | Cu-Cr-Mg-Ni-Si | 2 | 质量分数 | 92.35 | 0 | 0.1 | 0.15 | 6 | 1.4 | 0 | Solution ==> Quenching ==> Aging | 0 | 969.85 | 4 | 0 | 399.85 | 16 | 300 | N/A | N/A | 35 | #REF! | 0.7597688
625 | 10.1016/j.msea.2013.02.024 | Cu-Cr-Mg-Ni-Si | 2 | 质量分数 | 92.35 | 0 | 0.1 | 0.15 | 6 | 1.4 | 0 | Solution ==> Quenching ==> Aging | 0 | 969.85 | 4 | 0 | 449.85 | 2 | 301 | N/A | N/A | 35 | #REF! | 0.7587092
645 | 10.1016/j.msea.2013.02.024 | Cu-Cr-Mg-Ni-Si | 2 | 质量分数 | 92.35 | 0 | 0.1 | 0.15 | 6 | 1.4 | 0 | Solution ==> Quenching ==> Aging | 0 | 969.85 | 4 | 0 | 449.85 | 3 | 302 | N/A | N/A | 35 | #REF! | 0.7576605
664 | 10.1016/j.msea.2013.02.024 | Cu-Cr-Mg-Ni-Si | 2 | 质量分数 | 92.35 | 0 | 0.1 | 0.15 | 6 | 1.4 | 0 | Solution ==> Quenching ==> Deformation ==> Aging | 1 | 969.85 | 4 | 50 | 449.85 | 4 | 319 | N/A | N/A | 35 | #REF! | 0.7415493
593 | 10.1016/j.msea.2013.02.024 | Cu-Cr-Mg-Ni-Si | 2 | 质量分数 | 92.35 | 0 | 0.1 | 0.15 | 6 | 1.4 | 0 | Solution ==> Quenching ==> Deformation ==> Aging | 1 | 969.85 | 4 | 80 | 449.85 | 1 | 329 | N/A | N/A | 35 | #REF! | 0.73364
591 | 10.1016/j.msea.2013.02.024 | Cu-Cr-Mg-Ni-Si | 2 | 质量分数 | 92.35 | 0 | 0.1 | 0.15 | 6 | 1.4 | 0 | Solution ==> Quenching ==> Aging | 0 | 969.85 | 4 | 0 | 499.85 | 1 | 290 | N/A | N/A | 34 | #REF! | 0.7825232
581 | 10.1016/j.msea.2013.02.024 | Cu-Cr-Mg-Ni-Si | 2 | 质量分数 | 92.35 | 0 | 0.1 | 0.15 | 6 | 1.4 | 0 | Solution ==> Quenching ==> Aging | 0 | 969.85 | 4 | 0 | 499.85 | 0.75 | 294 | N/A | N/A | 34 | #REF! | 0.7779889
705 | 10.1016/j.msea.2013.02.024 | Cu-Cr-Mg-Ni-Si | 2 | 质量分数 | 92.35 | 0 | 0.1 | 0.15 | 6 | 1.4 | 0 | Solution ==> Quenching ==> Aging | 0 | 969.85 | 4 | 0 | 399.85 | 8 | 298 | N/A | N/A | 34 | #REF! | 0.7736226
727 | 10.1016/j.msea.2013.02.024 | Cu-Cr-Mg-Ni-Si | 2 | 质量分数 | 92.35 | 0 | 0.1 | 0.15 | 6 | 1.4 | 0 | Solution ==> Quenching ==> Aging | 0 | 969.85 | 4 | 0 | 399.85 | 10 | 298 | N/A | N/A | 34 | #REF! | 0.7736226
737 | 10.1016/j.msea.2013.02.024 | Cu-Cr-Mg-Ni-Si | 2 | 质量分数 | 92.35 | 0 | 0.1 | 0.15 | 6 | 1.4 | 0 | Solution ==> Quenching ==> Aging | 0 | 969.85 | 4 | 0 | 399.85 | 12 | 298 | N/A | N/A | 34 | #REF! | 0.7736226
756 | 10.1016/j.msea.2013.02.024 | Cu-Cr-Mg-Ni-Si | 2 | 质量分数 | 92.35 | 0 | 0.1 | 0.15 | 6 | 1.4 | 0 | Solution ==> Quenching ==> Aging | 0 | 969.85 | 4 | 0 | 399.85 | 14 | 298 | N/A | N/A | 34 | #REF! | 0.7736226
647 | 10.1016/j.msea.2013.02.024 | Cu-Cr-Mg-Ni-Si | 2 | 质量分数 | 92.35 | 0 | 0.1 | 0.15 | 6 | 1.4 | 0 | Solution ==> Quenching ==> Deformation ==> Aging | 1 | 969.85 | 4 | 50 | 449.85 | 3 | 327 | N/A | N/A | 34 | #REF! | 0.7472478
576 | 10.1016/j.msea.2013.02.024 | Cu-Cr-Mg-Ni-Si | 2 | 质量分数 | 92.35 | 0 | 0.1 | 0.15 | 6 | 1.4 | 0 | Solution ==> Quenching ==> Deformation ==> Aging | 1 | 969.85 | 4 | 80 | 449.85 | 0.667 | 334 | N/A | N/A | 34 | #REF! | 0.7423397
676 | 10.1016/j.msea.2013.02.024 | Cu-Cr-Mg-Ni-Si | 2 | 质量分数 | 92.35 | 0 | 0.1 | 0.15 | 6 | 1.4 | 0 | Solution ==> Quenching ==> Aging | 0 | 969.85 | 4 | 0 | 399.85 | 4.5 | 292 | N/A | N/A | 33 | #REF! | 0.7918638
590 | 10.1016/j.msea.2013.02.024 | Cu-Cr-Mg-Ni-Si | 2 | 质量分数 | 92.35 | 0 | 0.1 | 0.15 | 6 | 1.4 | 0 | Solution ==> Quenching ==> Aging | 0 | 969.85 | 4 | 0 | 449.85 | 1 | 294 | N/A | N/A | 33 | #REF! | 0.7896505
687 | 10.1016/j.msea.2013.02.024 | Cu-Cr-Mg-Ni-Si | 2 | 质量分数 | 92.35 | 0 | 0.1 | 0.15 | 6 | 1.4 | 0 | Solution ==> Quenching ==> Aging | 0 | 969.85 | 4 | 0 | 399.85 | 6 | 295 | N/A | N/A | 33 | #REF! | 0.7885594
610 | 10.1016/j.msea.2013.02.024 | Cu-Cr-Mg-Ni-Si | 2 | 质量分数 | 92.35 | 0 | 0.1 | 0.15 | 6 | 1.4 | 0 | Solution ==> Quenching ==> Aging | 0 | 969.85 | 4 | 0 | 449.85 | 1.5 | 296 | N/A | N/A | 33 | #REF! | 0.7874788
558 | 10.1016/j.msea.2013.02.024 | Cu-Cr-Mg-Ni-Si | 2 | 质量分数 | 92.35 | 0 | 0.1 | 0.15 | 6 | 1.4 | 0 | Solution ==> Quenching ==> Aging | 0 | 969.85 | 4 | 0 | 499.85 | 0.5 | 297 | N/A | N/A | 33 | #REF! | 0.7864087
627 | 10.1016/j.msea.2013.02.024 | Cu-Cr-Mg-Ni-Si | 2 | 质量分数 | 92.35 | 0 | 0.1 | 0.15 | 6 | 1.4 | 0 | Solution ==> Quenching ==> Deformation ==> Aging | 1 | 969.85 | 4 | 50 | 449.85 | 2 | 335 | N/A | N/A | 33 | #REF! | 0.75391
560 | 10.1016/j.msea.2013.02.024 | Cu-Cr-Mg-Ni-Si | 2 | 质量分数 | 92.35 | 0 | 0.1 | 0.15 | 6 | 1.4 | 0 | Solution ==> Quenching ==> Deformation ==> Aging | 1 | 969.85 | 4 | 80 | 449.85 | 0.5 | 336 | N/A | N/A | 33 | #REF! | 0.7532794
552 | 10.1016/j.msea.2013.02.024 | Cu-Cr-Mg-Ni-Si | 2 | 质量分数 | 92.35 | 0 | 0.1 | 0.15 | 6 | 1.4 | 0 | Solution ==> Quenching ==> Aging | 0 | 969.85 | 4 | 0 | 499.85 | 0.333 | 290 | N/A | N/A | 32 | #REF! | 0.8057404
580 | 10.1016/j.msea.2013.02.024 | Cu-Cr-Mg-Ni-Si | 2 | 质量分数 | 92.35 | 0 | 0.1 | 0.15 | 6 | 1.4 | 0 | Solution ==> Quenching ==> Aging | 0 | 969.85 | 4 | 0 | 449.85 | 0.75 | 293 | N/A | N/A | 32 | #REF! | 0.8024229
612 | 10.1016/j.msea.2013.02.024 | Cu-Cr-Mg-Ni-Si | 2 | 质量分数 | 92.35 | 0 | 0.1 | 0.15 | 6 | 1.4 | 0 | Solution ==> Quenching ==> Deformation ==> Aging | 1 | 969.85 | 4 | 50 | 449.85 | 1.5 | 337 | N/A | N/A | 32 | #REF! | 0.7649131
554 | 10.1016/j.msea.2013.02.024 | Cu-Cr-Mg-Ni-Si | 2 | 质量分数 | 92.35 | 0 | 0.1 | 0.15 | 6 | 1.4 | 0 | Solution ==> Quenching ==> Deformation ==> Aging | 1 | 969.85 | 4 | 80 | 449.85 | 0.333 | 338 | N/A | N/A | 32 | #REF! | 0.7643163
644 | 10.1016/j.msea.2013.02.024 | Cu-Cr-Mg-Ni-Si | 2 | 质量分数 | 92.35 | 0 | 0.1 | 0.15 | 6 | 1.4 | 0 | Solution ==> Quenching ==> Aging | 0 | 969.85 | 4 | 0 | 399.85 | 3 | 289 | N/A | N/A | 31 | #REF! | 0.8184986
557 | 10.1016/j.msea.2013.02.024 | Cu-Cr-Mg-Ni-Si | 2 | 质量分数 | 92.35 | 0 | 0.1 | 0.15 | 6 | 1.4 | 0 | Solution ==> Quenching ==> Aging | 0 | 969.85 | 4 | 0 | 449.85 | 0.5 | 292 | N/A | N/A | 31 | #REF! | 0.8151983
535 | 10.1016/j.msea.2013.02.024 | Cu-Cr-Mg-Ni-Si | 2 | 质量分数 | 92.35 | 0 | 0.1 | 0.15 | 6 | 1.4 | 0 | Solution ==> Quenching ==> Aging | 0 | 969.85 | 4 | 0 | 499.85 | 0.167 | 286 | N/A | N/A | 30 | #REF! | 0.8334984
624 | 10.1016/j.msea.2013.02.024 | Cu-Cr-Mg-Ni-Si | 2 | 质量分数 | 92.35 | 0 | 0.1 | 0.15 | 6 | 1.4 | 0 | Solution ==> Quenching ==> Aging | 0 | 969.85 | 4 | 0 | 399.85 | 2 | 287 | N/A | N/A | 30 | #REF! | 0.8323744
551 | 10.1016/j.msea.2013.02.024 | Cu-Cr-Mg-Ni-Si | 2 | 质量分数 | 92.35 | 0 | 0.1 | 0.15 | 6 | 1.4 | 0 | Solution ==> Quenching ==> Aging | 0 | 969.85 | 4 | 0 | 449.85 | 0.333 | 288 | N/A | N/A | 30 | #REF! | 0.8312602
537 | 10.1016/j.msea.2013.02.024 | Cu-Cr-Mg-Ni-Si | 2 | 质量分数 | 92.35 | 0 | 0.1 | 0.15 | 6 | 1.4 | 0 | Solution ==> Quenching ==> Deformation ==> Aging | 1 | 969.85 | 4 | 80 | 449.85 | 0.167 | 331 | N/A | N/A | 30 | #REF! | 0.7931511
592 | 10.1016/j.msea.2013.02.024 | Cu-Cr-Mg-Ni-Si | 2 | 质量分数 | 92.35 | 0 | 0.1 | 0.15 | 6 | 1.4 | 0 | Solution ==> Quenching ==> Deformation ==> Aging | 1 | 969.85 | 4 | 50 | 449.85 | 1 | 338 | 950/MPa | 1040/MPa | 29 | #REF! | 0.8011465
559 | 10.1016/j.msea.2013.02.024 | Cu-Cr-Mg-Ni-Si | 2 | 质量分数 | 92.35 | 0 | 0.1 | 0.15 | 6 | 1.4 | 0 | Solution ==> Quenching ==> Deformation ==> Aging | 1 | 969.85 | 4 | 50 | 449.85 | 0.5 | 342 | N/A | N/A | 29 | #REF! | 0.7989825
609 | 10.1016/j.msea.2013.02.024 | Cu-Cr-Mg-Ni-Si | 2 | 质量分数 | 92.35 | 0 | 0.1 | 0.15 | 6 | 1.4 | 0 | Solution ==> Quenching ==> Aging | 0 | 969.85 | 4 | 0 | 399.85 | 1.25 | 284 | N/A | N/A | 28 | #REF! | 0.8590088
534 | 10.1016/j.msea.2013.02.024 | Cu-Cr-Mg-Ni-Si | 2 | 质量分数 | 92.35 | 0 | 0.1 | 0.15 | 6 | 1.4 | 0 | Solution ==> Quenching ==> Aging | 0 | 969.85 | 4 | 0 | 449.85 | 0.167 | 270 | N/A | N/A | 27 | #REF! | 0.8870005
553 | 10.1016/j.msea.2013.02.024 | Cu-Cr-Mg-Ni-Si | 2 | 质量分数 | 92.35 | 0 | 0.1 | 0.15 | 6 | 1.4 | 0 | Solution ==> Quenching ==> Deformation ==> Aging | 1 | 969.85 | 4 | 50 | 449.85 | 0.333 | 336 | N/A | N/A | 27 | #REF! | 0.8268494
579 | 10.1016/j.msea.2013.02.024 | Cu-Cr-Mg-Ni-Si | 2 | 质量分数 | 92.35 | 0 | 0.1 | 0.15 | 6 | 1.4 | 0 | Solution ==> Quenching ==> Aging | 0 | 969.85 | 4 | 0 | 399.85 | 0.75 | 280 | N/A | N/A | 26 | #REF! | 0.8867636
536 | 10.1016/j.msea.2013.02.024 | Cu-Cr-Mg-Ni-Si | 2 | 质量分数 | 92.35 | 0 | 0.1 | 0.15 | 6 | 1.4 | 0 | Solution ==> Quenching ==> Deformation ==> Aging | 1 | 969.85 | 4 | 50 | 449.85 | 0.167 | 333 | N/A | N/A | 26 | #REF! | 0.8408663
556 | 10.1016/j.msea.2013.02.024 | Cu-Cr-Mg-Ni-Si | 2 | 质量分数 | 92.35 | 0 | 0.1 | 0.15 | 6 | 1.4 | 0 | Solution ==> Quenching ==> Aging | 0 | 969.85 | 4 | 0 | 399.85 | 0.5 | 278 | N/A | N/A | 25 | #REF! | 0.9006432
550 | 10.1016/j.msea.2013.02.024 | Cu-Cr-Mg-Ni-Si | 2 | 质量分数 | 92.35 | 0 | 0.1 | 0.15 | 6 | 1.4 | 0 | Solution ==> Quenching ==> Aging | 0 | 969.85 | 4 | 0 | 399.85 | 0.333 | 271 | N/A | N/A | 24 | #REF! | 0.9202935
533 | 10.1016/j.msea.2013.02.024 | Cu-Cr-Mg-Ni-Si | 2 | 质量分数 | 92.35 | 0 | 0.1 | 0.15 | 6 | 1.4 | 0 | Solution ==> Quenching ==> Aging | 0 | 969.85 | 4 | 0 | 399.85 | 0.167 | 269 | N/A | N/A | 23 | #REF! | 0.9341908
522 | 10.1016/j.msea.2016.07.021 | Cu-Cr-Ni-Si | 2 | 质量分数 | 97.28 | 0 | 0.4 | 0 | 1.83 | 0.49 | 0 | Solution ==> Quenching ==> Deformation ==> Aging | 1 | 959.85 | 1 | 60 | 499.85 | 3 | 191 | N/A | N/A | 50 | #REF! | 0.7958767
515 | 10.1016/j.msea.2016.07.021 | Cu-Cr-Ni-Si | 2 | 质量分数 | 97.28 | 0 | 0.4 | 0 | 1.83 | 0.49 | 0 | Solution ==> Quenching ==> Deformation ==> Aging | 1 | 959.85 | 1 | 60 | 499.85 | 2.5 | 206 | N/A | N/A | 50 | #REF! | 0.7619
531 | 10.1016/j.msea.2016.07.021 | Cu-Cr-Ni-Si | 2 | 质量分数 | 97.28 | 0 | 0.4 | 0 | 1.83 | 0.49 | 0 | Solution ==> Quenching ==> Deformation ==> Aging ==> Secondary TMP ==> Secondary Aging | 2 | 959.85 | 1 | 50 | 374.85 | 8 | 213 | N/A | 700/MPa | 50 | #REF! | 0.7464856
127 | 10.1016/j.jallcom.2014.06.089 | Cu-Cr-Ni-Si | 2 | 质量分数 | 95.6 | 0 | 0.8 | 0 | 2.8 | 0.8 | 0 | Solution ==> Quenching ==> Deformation ==> Aging | 1 | 899.85 | 2 | 50 | 499.85 | 5 | 212 | N/A | N/A | 48 | #REF! | 0.7664078
510 | 10.1016/j.msea.2016.07.021 | Cu-Cr-Ni-Si | 2 | 质量分数 | 97.28 | 0 | 0.4 | 0 | 1.83 | 0.49 | 0 | Solution ==> Quenching ==> Deformation ==> Aging | 1 | 959.85 | 1 | 60 | 499.85 | 2 | 214 | N/A | N/A | 48 | #REF! | 0.762148
503 | 10.1016/j.msea.2016.07.021 | Cu-Cr-Ni-Si | 2 | 质量分数 | 97.28 | 0 | 0.4 | 0 | 1.83 | 0.49 | 0 | Solution ==> Quenching ==> Deformation ==> Aging | 1 | 959.85 | 1 | 60 | 499.85 | 1.5 | 213 | N/A | N/A | 47 | #REF! | 0.7733188
527 | 10.1016/j.msea.2016.07.021 | Cu-Cr-Ni-Si | 2 | 质量分数 | 97.28 | 0 | 0.4 | 0 | 1.83 | 0.49 | 0 | Solution ==> Quenching ==> Deformation ==> Aging | 1 | 959.85 | 1 | 60 | 449.85 | 4 | 229 | N/A | N/A | 47 | #REF! | 0.7404999
95 | 10.1016/j.jallcom.2014.06.089 | Cu-Cr-Ni-Si | 2 | 质量分数 | 95.6 | 0 | 0.8 | 0 | 2.8 | 0.8 | 0 | Solution ==> Quenching ==> Deformation ==> Aging | 1 | 899.85 | 2 | 50 | 499.85 | 3.5 | 235 | N/A | N/A | 47 | #REF! | 0.7286641
493 | 10.1016/j.msea.2016.07.021 | Cu-Cr-Ni-Si | 2 | 质量分数 | 97.28 | 0 | 0.4 | 0 | 1.83 | 0.49 | 0 | Solution ==> Quenching ==> Deformation ==> Aging | 1 | 959.85 | 1 | 60 | 549.85 | 1 | 181 | N/A | N/A | 46 | #REF! | 0.8520902
521 | 10.1016/j.msea.2016.07.021 | Cu-Cr-Ni-Si | 2 | 质量分数 | 97.28 | 0 | 0.4 | 0 | 1.83 | 0.49 | 0 | Solution ==> Quenching ==> Deformation ==> Aging | 1 | 959.85 | 1 | 60 | 449.85 | 3 | 230 | N/A | N/A | 45 | #REF! | 0.7577235
492 | 10.1016/j.msea.2016.07.021 | Cu-Cr-Ni-Si | 2 | 质量分数 | 97.28 | 0 | 0.4 | 0 | 1.83 | 0.49 | 0 | Solution ==> Quenching ==> Deformation ==> Aging | 1 | 959.85 | 1 | 60 | 499.85 | 1 | 219 | N/A | N/A | 44 | #REF! | 0.7889363
509 | 10.1016/j.msea.2016.07.021 | Cu-Cr-Ni-Si | 2 | 质量分数 | 97.28 | 0 | 0.4 | 0 | 1.83 | 0.49 | 0 | Solution ==> Quenching ==> Deformation ==> Aging | 1 | 959.85 | 1 | 60 | 449.85 | 2 | 232 | N/A | N/A | 43 | #REF! | 0.7735057
87 | 10.1016/j.jallcom.2014.06.089 | Cu-Cr-Ni-Si | 2 | 质量分数 | 95.6 | 0 | 0.8 | 0 | 2.8 | 0.8 | 0 | Solution ==> Quenching ==> Deformation ==> Aging | 1 | 899.85 | 2 | 50 | 499.85 | 2 | 252 | N/A | N/A | 43 | #REF! | 0.7376399
491 | 10.1016/j.msea.2016.07.021 | Cu-Cr-Ni-Si | 2 | 质量分数 | 97.28 | 0 | 0.4 | 0 | 1.83 | 0.49 | 0 | Solution ==> Quenching ==> Deformation ==> Aging | 1 | 959.85 | 1 | 60 | 474.85 | 1 | 224 | N/A | N/A | 42 | #REF! | 0.7984779
470 | 10.1016/j.msea.2016.07.021 | Cu-Cr-Ni-Si | 2 | 质量分数 | 97.28 | 0 | 0.4 | 0 | 1.83 | 0.49 | 0 | Solution ==> Quenching ==> Deformation ==> Aging | 1 | 959.85 | 1 | 60 | 499.85 | 0.5 | 232 | N/A | N/A | 42 | #REF! | 0.783441
487 | 10.1016/j.msea.2016.07.021 | Cu-Cr-Ni-Si | 2 | 质量分数 | 97.28 | 0 | 0.4 | 0 | 1.83 | 0.49 | 0 | Solution ==> Quenching ==> Deformation ==> Aging | 1 | 959.85 | 1 | 60 | 449.85 | 1 | 224 | N/A | N/A | 39 | #REF! | 0.8281595
450 | 10.1016/j.pnsc.2017.06.006 | Cu-Cr-Ni-Si | 2 | 质量分数 | 95.19 | 0 | 0.35 | 0 | 3.52 | 0.94 | 0 | Solution ==> Quenching ==> Aging | 0 | 949.85 | 1 | 0 | 449.85 | 24 | 103 | N/A | N/A | 37 | #REF! | 1.107362
421 | 10.1016/j.pnsc.2017.06.006 | Cu-Cr-Ni-Si | 2 | 质量分数 | 95.19 | 0 | 0.35 | 0 | 3.52 | 0.94 | 0 | Solution ==> Quenching ==> Aging | 0 | 949.85 | 1 | 0 | 449.85 | 8 | 177 | N/A | N/A | 37 | #REF! | 0.9400377
462 | 10.1016/j.msea.2016.07.021 | Cu-Cr-Ni-Si | 2 | 质量分数 | 97.28 | 0 | 0.4 | 0 | 1.83 | 0.49 | 0 | Solution ==> Quenching ==> Deformation ==> Aging | 1 | 959.85 | 1 | 60 | 499.85 | 0.167 | 224 | N/A | N/A | 37 | #REF! | 0.8482913
53 | 10.1016/j.jallcom.2014.06.089 | Cu-Cr-Ni-Si | 2 | 质量分数 | 95.6 | 0 | 0.8 | 0 | 2.8 | 0.8 | 0 | Solution ==> Quenching ==> Deformation ==> Aging | 1 | 899.85 | 2 | 50 | 499.85 | 1 | 238 | N/A | N/A | 37 | #REF! | 0.8238696
490 | 10.1016/j.msea.2016.07.021 | Cu-Cr-Ni-Si | 2 | 质量分数 | 97.28 | 0 | 0.4 | 0 | 1.83 | 0.49 | 0 | Solution ==> Quenching ==> Deformation ==> Aging | 1 | 959.85 | 1 | 60 | 424.85 | 1 | 223 | N/A | N/A | 36 | #REF! | 0.8602325
469 | 10.1016/j.msea.2016.07.021 | Cu-Cr-Ni-Si | 2 | 质量分数 | 97.28 | 0 | 0.4 | 0 | 1.83 | 0.49 | 0 | Solution ==> Quenching ==> Deformation ==> Aging | 1 | 959.85 | 1 | 60 | 449.85 | 0.5 | 228 | N/A | N/A | 36 | #REF! | 0.8514093
351 | 10.1016/j.pnsc.2017.06.006 | Cu-Cr-Ni-Si | 2 | 质量分数 | 95.19 | 0 | 0.35 | 0 | 3.52 | 0.94 | 0 | Solution ==> Quenching ==> Aging | 0 | 949.85 | 1 | 0 | 449.85 | 3 | 237 | N/A | N/A | 36 | #REF! | 0.8360021
362 | 10.1016/j.pnsc.2017.06.006 | Cu-Cr-Ni-Si | 2 | 质量分数 | 95.19 | 0 | 0.35 | 0 | 3.52 | 0.94 | 0 | Solution ==> Quenching ==> Aging | 0 | 949.85 | 1 | 0 | 449.85 | 4 | 257 | N/A | N/A | 36 | #REF! | 0.8041038
329 | 10.1016/j.pnsc.2017.06.006 | Cu-Cr-Ni-Si | 2 | 质量分数 | 95.19 | 0 | 0.35 | 0 | 3.52 | 0.94 | 0 | Solution ==> Quenching ==> Aging | 0 | 949.85 | 1 | 0 | 449.85 | 2 | 224 | N/A | N/A | 33 | #REF! | 0.8892964
301 | 10.1016/j.pnsc.2017.06.006 | Cu-Cr-Ni-Si | 2 | 质量分数 | 95.19 | 0 | 0.35 | 0 | 3.52 | 0.94 | 0 | Solution ==> Quenching ==> Aging | 0 | 949.85 | 1 | 0 | 449.85 | 1 | 140 | N/A | N/A | 32 | #REF! | 1.063919
489 | 10.1016/j.msea.2016.07.021 | Cu-Cr-Ni-Si | 2 | 质量分数 | 97.28 | 0 | 0.4 | 0 | 1.83 | 0.49 | 0 | Solution ==> Quenching ==> Deformation ==> Aging | 1 | 959.85 | 1 | 60 | 399.85 | 1 | 194 | N/A | N/A | 32 | #REF! | 0.9536092
461 | 10.1016/j.msea.2016.07.021 | Cu-Cr-Ni-Si | 2 | 质量分数 | 97.28 | 0 | 0.4 | 0 | 1.83 | 0.49 | 0 | Solution ==> Quenching ==> Deformation ==> Aging | 1 | 959.85 | 1 | 60 | 449.85 | 0.167 | 206 | N/A | N/A | 31 | #REF! | 0.9414206
18 | 10.1016/j.jallcom.2014.06.089 | Cu-Cr-Ni-Si | 2 | 质量分数 | 95.6 | 0 | 0.8 | 0 | 2.8 | 0.8 | 0 | Solution ==> Quenching ==> Deformation ==> Aging | 1 | 899.85 | 2 | 50 | 499.85 | 0.5 | 210 | N/A | N/A | 31 | #REF! | 0.9342771
488 | 10.1016/j.msea.2016.07.021 | Cu-Cr-Ni-Si | 2 | 质量分数 | 97.28 | 0 | 0.4 | 0 | 1.83 | 0.49 | 0 | Solution ==> Quenching ==> Deformation ==> Aging | 1 | 959.85 | 1 | 60 | 349.85 | 1 | 176 | N/A | N/A | 25 | #REF! | 1.056581
524 | 10.1016/j.msea.2016.07.021 | Cu-Cr-Ni-Si-Zr | 2 | 质量分数 | 97.05 | 0 | 0.22 | 0 | 1.88 | 0.6 | 0.25 | Solution ==> Quenching ==> Deformation ==> Aging | 1 | 959.85 | 1 | 60 | 499.85 | 3 | 170 | N/A | N/A | 49 | #REF! | 0.8531788
516 | 10.1016/j.msea.2016.07.021 | Cu-Cr-Ni-Si-Zr | 2 | 质量分数 | 97.05 | 0 | 0.22 | 0 | 1.88 | 0.6 | 0.25 | Solution ==> Quenching ==> Deformation ==> Aging | 1 | 959.85 | 1 | 60 | 499.85 | 2.5 | 188 | N/A | N/A | 48 | #REF! | 0.819383
532 | 10.1016/j.msea.2016.07.021 | Cu-Cr-Ni-Si-Zr | 2 | 质量分数 | 97.05 | 0 | 0.22 | 0 | 1.88 | 0.6 | 0.25 | Solution ==> Quenching ==> Deformation ==> Aging ==> Secondary TMP ==> Secondary Aging | 2 | 959.85 | 1 | 50 | 374.85 | 8 | 209 | N/A | 706/MPa | 48 | #REF! | 0.7728448
512 | 10.1016/j.msea.2016.07.021 | Cu-Cr-Ni-Si-Zr | 2 | 质量分数 | 97.05 | 0 | 0.22 | 0 | 1.88 | 0.6 | 0.25 | Solution ==> Quenching ==> Deformation ==> Aging | 1 | 959.85 | 1 | 60 | 499.85 | 2 | 200 | N/A | N/A | 47 | #REF! | 0.8012091
528 | 10.1016/j.msea.2016.07.021 | Cu-Cr-Ni-Si-Zr | 2 | 质量分数 | 97.05 | 0 | 0.22 | 0 | 1.88 | 0.6 | 0.25 | Solution ==> Quenching ==> Deformation ==> Aging | 1 | 959.85 | 1 | 60 | 449.85 | 4 | 220 | N/A | N/A | 46 | #REF! | 0.7680574
504 | 10.1016/j.msea.2016.07.021 | Cu-Cr-Ni-Si-Zr | 2 | 质量分数 | 97.05 | 0 | 0.22 | 0 | 1.88 | 0.6 | 0.25 | Solution ==> Quenching ==> Deformation ==> Aging | 1 | 959.85 | 1 | 60 | 499.85 | 1.5 | 202 | N/A | N/A | 45 | #REF! | 0.814692
523 | 10.1016/j.msea.2016.07.021 | Cu-Cr-Ni-Si-Zr | 2 | 质量分数 | 97.05 | 0 | 0.22 | 0 | 1.88 | 0.6 | 0.25 | Solution ==> Quenching ==> Deformation ==> Aging | 1 | 959.85 | 1 | 60 | 449.85 | 3 | 228 | N/A | N/A | 45 | #REF! | 0.7616128
500 | 10.1016/j.msea.2016.07.021 | Cu-Cr-Ni-Si-Zr | 2 | 质量分数 | 97.05 | 0 | 0.22 | 0 | 1.88 | 0.6 | 0.25 | Solution ==> Quenching ==> Deformation ==> Aging | 1 | 959.85 | 1 | 60 | 449.85 | 1 | 164 | N/A | N/A | 44 | #REF! | 0.907599
499 | 10.1016/j.msea.2016.07.021 | Cu-Cr-Ni-Si-Zr | 2 | 质量分数 | 97.05 | 0 | 0.22 | 0 | 1.88 | 0.6 | 0.25 | Solution ==> Quenching ==> Deformation ==> Aging | 1 | 959.85 | 1 | 60 | 449.85 | 1 | 209 | N/A | N/A | 43 | #REF! | 0.8185019
511 | 10.1016/j.msea.2016.07.021 | Cu-Cr-Ni-Si-Zr | 2 | 质量分数 | 97.05 | 0 | 0.22 | 0 | 1.88 | 0.6 | 0.25 | Solution ==> Quenching ==> Deformation ==> Aging | 1 | 959.85 | 1 | 60 | 449.85 | 2 | 229 | N/A | N/A | 42 | #REF! | 0.789024
472 | 10.1016/j.msea.2016.07.021 | Cu-Cr-Ni-Si-Zr | 2 | 质量分数 | 97.05 | 0 | 0.22 | 0 | 1.88 | 0.6 | 0.25 | Solution ==> Quenching ==> Deformation ==> Aging | 1 | 959.85 | 1 | 60 | 499.85 | 0.5 | 223 | N/A | N/A | 41 | #REF! | 0.810189
498 | 10.1016/j.msea.2016.07.021 | Cu-Cr-Ni-Si-Zr | 2 | 质量分数 | 97.05 | 0 | 0.22 | 0 | 1.88 | 0.6 | 0.25 | Solution ==> Quenching ==> Deformation ==> Aging | 1 | 959.85 | 1 | 60 | 449.85 | 1 | 226 | N/A | N/A | 41 | #REF! | 0.8045424
494 | 10.1016/j.msea.2016.07.021 | Cu-Cr-Ni-Si-Zr | 2 | 质量分数 | 97.05 | 0 | 0.22 | 0 | 1.88 | 0.6 | 0.25 | Solution ==> Quenching ==> Deformation ==> Aging | 1 | 959.85 | 1 | 60 | 449.85 | 1 | 227 | N/A | N/A | 38 | #REF! | 0.8327698
464 | 10.1016/j.msea.2016.07.021 | Cu-Cr-Ni-Si-Zr | 2 | 质量分数 | 97.05 | 0 | 0.22 | 0 | 1.88 | 0.6 | 0.25 | Solution ==> Quenching ==> Deformation ==> Aging | 1 | 959.85 | 1 | 60 | 499.85 | 0.167 | 218 | N/A | N/A | 37 | #REF! | 0.8592025
471 | 10.1016/j.msea.2016.07.021 | Cu-Cr-Ni-Si-Zr | 2 | 质量分数 | 97.05 | 0 | 0.22 | 0 | 1.88 | 0.6 | 0.25 | Solution ==> Quenching ==> Deformation ==> Aging | 1 | 959.85 | 1 | 60 | 449.85 | 0.5 | 218 | N/A | N/A | 36 | #REF! | 0.8692368
497 | 10.1016/j.msea.2016.07.021 | Cu-Cr-Ni-Si-Zr | 2 | 质量分数 | 97.05 | 0 | 0.22 | 0 | 1.88 | 0.6 | 0.25 | Solution ==> Quenching ==> Deformation ==> Aging | 1 | 959.85 | 1 | 60 | 449.85 | 1 | 220 | N/A | N/A | 36 | #REF! | 0.8656137
496 | 10.1016/j.msea.2016.07.021 | Cu-Cr-Ni-Si-Zr | 2 | 质量分数 | 97.05 | 0 | 0.22 | 0 | 1.88 | 0.6 | 0.25 | Solution ==> Quenching ==> Deformation ==> Aging | 1 | 959.85 | 1 | 60 | 449.85 | 1 | 196 | N/A | N/A | 32 | #REF! | 0.9498324
463 | 10.1016/j.msea.2016.07.021 | Cu-Cr-Ni-Si-Zr | 2 | 质量分数 | 97.05 | 0 | 0.22 | 0 | 1.88 | 0.6 | 0.25 | Solution ==> Quenching ==> Deformation ==> Aging | 1 | 959.85 | 1 | 60 | 449.85 | 0.167 | 198 | N/A | N/A | 31 | #REF! | 0.95602
495 | 10.1016/j.msea.2016.07.021 | Cu-Cr-Ni-Si-Zr | 2 | 质量分数 | 97.05 | 0 | 0.22 | 0 | 1.88 | 0.6 | 0.25 | Solution ==> Quenching ==> Deformation ==> Aging | 1 | 959.85 | 1 | 60 | 449.85 | 1 | 175 | N/A | N/A | 26 | #REF! | 1.048591
1201 | 10.1016/j.matlet.2017.04.039 | Cu-Cr-Zr | 1 | 质量分数 | 99.84 | 0 | 0.1 | 0 | 0 | 0 | 0.06 | Solution ==> Quenching ==> Aging | 0 | 999.85 | 1 | 0 | 549.85 | 1 | 116 | N/A | N/A | 92 | #REF! | 0.8282209
1210 | 10.1016/j.matlet.2017.04.039 | Cu-Cr-Zr | 1 | 质量分数 | 99.42 | 0 | 0.5 | 0 | 0 | 0 | 0.08 | Solution ==> Quenching ==> Aging | 0 | 999.85 | 1 | 0 | 549.85 | 1 | 141 | N/A | N/A | 85 | #REF! | 0.7566103
1219 | 10.1016/j.matlet.2017.04.039 | Cu-Cr-Zr | 1 | 质量分数 | 98.9 | 0 | 1 | 0 | 0 | 0 | 0.1 | Solution ==> Quenching ==> Aging | 0 | 999.85 | 1 | 0 | 549.85 | 1 | 145 | N/A | N/A | 83 | #REF! | 0.7477748
1200 | 10.1016/j.matlet.2017.04.039 | Cu-Cr-Zr | 1 | 质量分数 | 99.84 | 0 | 0.1 | 0 | 0 | 0 | 0.06 | Solution ==> Quenching ==> Aging | 0 | 999.85 | 1 | 0 | 499.85 | 1 | 112 | N/A | N/A | 78 | #REF! | 0.858516
1228 | 10.1016/j.matlet.2017.04.039 | Cu-Cr-Zr | 1 | 质量分数 | 99.2 | 0 | 0.3 | 0 | 0 | 0 | 0.5 | Solution ==> Quenching ==> Aging | 0 | 999.85 | 1 | 0 | 549.85 | 1 | 144 | N/A | N/A | 77 | #REF! | 0.7656448
1209 | 10.1016/j.matlet.2017.04.039 | Cu-Cr-Zr | 1 | 质量分数 | 99.42 | 0 | 0.5 | 0 | 0 | 0 | 0.08 | Solution ==> Quenching ==> Aging | 0 | 999.85 | 1 | 0 | 499.85 | 1 | 155 | N/A | N/A | 74 | #REF! | 0.7434536
1218 | 10.1016/j.matlet.2017.04.039 | Cu-Cr-Zr | 1 | 质量分数 | 98.9 | 0 | 1 | 0 | 0 | 0 | 0.1 | Solution ==> Quenching ==> Aging | 0 | 999.85 | 1 | 0 | 499.85 | 1 | 148 | N/A | N/A | 73 | #REF! | 0.7677212
1199 | 10.1016/j.matlet.2017.04.039 | Cu-Cr-Zr | 1 | 质量分数 | 99.84 | 0 | 0.1 | 0 | 0 | 0 | 0.06 | Solution ==> Quenching ==> Aging | 0 | 999.85 | 1 | 0 | 449.85 | 1 | 96 | N/A | N/A | 67 | #REF! | 0.9428637
1227 | 10.1016/j.matlet.2017.04.039 | Cu-Cr-Zr | 1 | 质量分数 | 99.2 | 0 | 0.3 | 0 | 0 | 0 | 0.5 | Solution ==> Quenching ==> Aging | 0 | 999.85 | 1 | 0 | 499.85 | 1 | 157 | N/A | N/A | 65 | #REF! | 0.7793253
1198 | 10.1016/j.matlet.2017.04.039 | Cu-Cr-Zr | 1 | 质量分数 | 99.84 | 0 | 0.1 | 0 | 0 | 0 | 0.06 | Solution ==> Quenching ==> Aging | 0 | 999.85 | 1 | 0 | 399.85 | 1 | 80 | N/A | N/A | 63 | #REF! | 1.006216
1208 | 10.1016/j.matlet.2017.04.039 | Cu-Cr-Zr | 1 | 质量分数 | 99.42 | 0 | 0.5 | 0 | 0 | 0 | 0.08 | Solution ==> Quenching ==> Aging | 0 | 999.85 | 1 | 0 | 449.85 | 1 | 105 | N/A | N/A | 61 | #REF! | 0.9450591
1197 | 10.1016/j.matlet.2017.04.039 | Cu-Cr-Zr | 1 | 质量分数 | 99.84 | 0 | 0.1 | 0 | 0 | 0 | 0.06 | Solution ==> Quenching ==> Aging | 0 | 999.85 | 1 | 0 | 349.85 | 1 | 78 | N/A | N/A | 61 | #REF! | 1.021164
1196 | 10.1016/j.matlet.2017.04.039 | Cu-Cr-Zr | 1 | 质量分数 | 99.84 | 0 | 0.1 | 0 | 0 | 0 | 0.06 | Solution ==> Quenching ==> Aging | 0 | 999.85 | 1 | 0 | 299.85 | 1 | 72 | N/A | N/A | 59 | #REF! | 1.047803
1194 | 10.1016/j.matlet.2017.04.039 | Cu-Cr-Zr | 1 | 质量分数 | 99.84 | 0 | 0.1 | 0 | 0 | 0 | 0.06 | Solution ==> Quenching ==> Aging | 0 | 999.85 | 1 | 0 | 199.85 | 1 | 78 | N/A | N/A | 59 | #REF! | 1.03091
1195 | 10.1016/j.matlet.2017.04.039 | Cu-Cr-Zr | 1 | 质量分数 | 99.84 | 0 | 0.1 | 0 | 0 | 0 | 0.06 | Solution ==> Quenching ==> Aging | 0 | 999.85 | 1 | 0 | 249.85 | 1 | 78 | N/A | N/A | 59 | #REF! | 1.03091
1193 | 10.1016/j.matlet.2017.04.039 | Cu-Cr-Zr | 1 | 质量分数 | 99.84 | 0 | 0.1 | 0 | 0 | 0 | 0.06 | Solution ==> Quenching ==> Aging | 0 | 999.85 | 1 | 0 | 99.85 | 1 | 68 | N/A | N/A | 58 | #REF! | 1.064024
1217 | 10.1016/j.matlet.2017.04.039 | Cu-Cr-Zr | 1 | 质量分数 | 98.9 | 0 | 1 | 0 | 0 | 0 | 0.1 | Solution ==> Quenching ==> Aging | 0 | 999.85 | 1 | 0 | 449.85 | 1 | 104 | N/A | N/A | 57 | #REF! | 0.9693732
1226 | 10.1016/j.matlet.2017.04.039 | Cu-Cr-Zr | 1 | 质量分数 | 99.2 | 0 | 0.3 | 0 | 0 | 0 | 0.5 | Solution ==> Quenching ==> Aging | 0 | 999.85 | 1 | 0 | 449.85 | 1 | 104 | N/A | N/A | 43 | #REF! | 1.059922
1216 | 10.1016/j.matlet.2017.04.039 | Cu-Cr-Zr | 1 | 质量分数 | 98.9 | 0 | 1 | 0 | 0 | 0 | 0.1 | Solution ==> Quenching ==> Aging | 0 | 999.85 | 1 | 0 | 399.85 | 1 | 92 | N/A | N/A | 42 | #REF! | 1.097243
1207 | 10.1016/j.matlet.2017.04.039 | Cu-Cr-Zr | 1 | 质量分数 | 99.42 | 0 | 0.5 | 0 | 0 | 0 | 0.08 | Solution ==> Quenching ==> Aging | 0 | 999.85 | 1 | 0 | 399.85 | 1 | 76 | N/A | N/A | 40 | #REF! | 1.151846
1215 | 10.1016/j.matlet.2017.04.039 | Cu-Cr-Zr | 1 | 质量分数 | 98.9 | 0 | 1 | 0 | 0 | 0 | 0.1 | Solution ==> Quenching ==> Aging | 0 | 999.85 | 1 | 0 | 349.85 | 1 | 86 | N/A | N/A | 40 | #REF! | 1.126655
1214 | 10.1016/j.matlet.2017.04.039 | Cu-Cr-Zr | 1 | 质量分数 | 98.9 | 0 | 1 | 0 | 0 | 0 | 0.1 | Solution ==> Quenching ==> Aging | 0 | 999.85 | 1 | 0 | 299.85 | 1 | 75 | N/A | N/A | 39 | #REF! | 1.161464
1206 | 10.1016/j.matlet.2017.04.039 | Cu-Cr-Zr | 1 | 质量分数 | 99.42 | 0 | 0.5 | 0 | 0 | 0 | 0.08 | Solution ==> Quenching ==> Aging | 0 | 999.85 | 1 | 0 | 349.85 | 1 | 80 | N/A | N/A | 39 | #REF! | 1.1489
1202 | 10.1016/j.matlet.2017.04.039 | Cu-Cr-Zr | 1 | 质量分数 | 99.42 | 0 | 0.5 | 0 | 0 | 0 | 0.08 | Solution ==> Quenching ==> Aging | 0 | 999.85 | 1 | 0 | 99.85 | 1 | 76 | N/A | N/A | 38 | #REF! | 1.166136
1205 | 10.1016/j.matlet.2017.04.039 | Cu-Cr-Zr | 1 | 质量分数 | 99.42 | 0 | 0.5 | 0 | 0 | 0 | 0.08 | Solution ==> Quenching ==> Aging | 0 | 999.85 | 1 | 0 | 299.85 | 1 | 79 | N/A | N/A | 38 | #REF! | 1.158645
1212 | 10.1016/j.matlet.2017.04.039 | Cu-Cr-Zr | 1 | 质量分数 | 98.9 | 0 | 1 | 0 | 0 | 0 | 0.1 | Solution ==> Quenching ==> Aging | 0 | 999.85 | 1 | 0 | 199.85 | 1 | 80 | N/A | N/A | 38 | #REF! | 1.156153
1213 | 10.1016/j.matlet.2017.04.039 | Cu-Cr-Zr | 1 | 质量分数 | 98.9 | 0 | 1 | 0 | 0 | 0 | 0.1 | Solution ==> Quenching ==> Aging | 0 | 999.85 | 1 | 0 | 249.85 | 1 | 81 | N/A | N/A | 38 | #REF! | 1.153664
1203 | 10.1016/j.matlet.2017.04.039 | Cu-Cr-Zr | 1 | 质量分数 | 99.42 | 0 | 0.5 | 0 | 0 | 0 | 0.08 | Solution ==> Quenching ==> Aging | 0 | 999.85 | 1 | 0 | 199.85 | 1 | 75 | N/A | N/A | 37 | #REF! | 1.175903
1204 | 10.1016/j.matlet.2017.04.039 | Cu-Cr-Zr | 1 | 质量分数 | 99.42 | 0 | 0.5 | 0 | 0 | 0 | 0.08 | Solution ==> Quenching ==> Aging | 0 | 999.85 | 1 | 0 | 249.85 | 1 | 75 | N/A | N/A | 37 | #REF! | 1.175903
1211 | 10.1016/j.matlet.2017.04.039 | Cu-Cr-Zr | 1 | 质量分数 | 98.9 | 0 | 1 | 0 | 0 | 0 | 0.1 | Solution ==> Quenching ==> Aging | 0 | 999.85 | 1 | 0 | 99.85 | 1 | 86 | N/A | N/A | 37 | #REF! | 1.148698
1225 | 10.1016/j.matlet.2017.04.039 | Cu-Cr-Zr | 1 | 质量分数 | 99.2 | 0 | 0.3 | 0 | 0 | 0 | 0.5 | Solution ==> Quenching ==> Aging | 0 | 999.85 | 1 | 0 | 399.85 | 1 | 88 | N/A | N/A | 37 | #REF! | 1.143789
1224 | 10.1016/j.matlet.2017.04.039 | Cu-Cr-Zr | 1 | 质量分数 | 99.2 | 0 | 0.3 | 0 | 0 | 0 | 0.5 | Solution ==> Quenching ==> Aging | 0 | 999.85 | 1 | 0 | 349.85 | 1 | 87 | N/A | N/A | 36 | #REF! | 1.153783
Mat23858 | 10.1016/j.msea.2016.10.087 | Cu-Cr-Zr | 1 | 质量分数 | 98.9 | 0 | 1 | 0 | 0 | 0 | 0.1 | Solution ==> Quenching ==> Deformation ==> Aging | 1 | 960/°C | 1 | N/A | N/A | N/A | 151.33 | N/A | 478.18/MPa | 36.67/% IACS | #REF! | #VALUE!
1223 | 10.1016/j.matlet.2017.04.039 | Cu-Cr-Zr | 1 | 质量分数 | 99.2 | 0 | 0.3 | 0 | 0 | 0 | 0.5 | Solution ==> Quenching ==> Aging | 0 | 999.85 | 1 | 0 | 299.85 | 1 | 86 | N/A | N/A | 33 | #REF! | 1.179304
1220 | 10.1016/j.matlet.2017.04.039 | Cu-Cr-Zr | 1 | 质量分数 | 99.2 | 0 | 0.3 | 0 | 0 | 0 | 0.5 | Solution ==> Quenching ==> Aging | 0 | 999.85 | 1 | 0 | 99.85 | 1 | 83 | N/A | N/A | 32 | #REF! | 1.194309
1221 | 10.1016/j.matlet.2017.04.039 | Cu-Cr-Zr | 1 | 质量分数 | 99.2 | 0 | 0.3 | 0 | 0 | 0 | 0.5 | Solution ==> Quenching ==> Aging | 0 | 999.85 | 1 | 0 | 199.85 | 1 | 84 | N/A | N/A | 32 | #REF! | 1.191923
1222 | 10.1016/j.matlet.2017.04.039 | Cu-Cr-Zr | 1 | 质量分数 | 99.2 | 0 | 0.3 | 0 | 0 | 0 | 0.5 | Solution ==> Quenching ==> Aging | 0 | 999.85 | 1 | 0 | 249.85 | 1 | 84 | N/A | N/A | 32 | #REF! | 1.191923
Mat27027 | 10.1016/j.mtcomm.2024.109438 | Cu-Mg-Ni-Si | 0 | 质量分数 | 96.74 | 0 | 0 | 0.22 | 2.58 | 0.46 | 0 | Solution ==> Quenching ==> Deformation ==> Aging | 1 | N/A | N/A | N/A | N/A | N/A | 126.7 | 265/MPa | 380/MPa | 40.5 | #REF! | 1.023266
209 | 10.2320/jinstmet1952.62.4_301 | Cu-Ni-Si | 0 | 质量分数 | 97.12 | 0 | 0 | 0 | 2.32 | 0.56 | 0 | Solution ==> Quenching ==> Aging | 0 | 949.85 | 1 | 0 | 499.85 | 0.033333333 | 130 | N/A | N/A | 67 | #REF! | 0.8451714
447 | 10.2320/jinstmet1952.62.4_301 | Cu-Ni-Si | 0 | 质量分数 | 95.51 | 0 | 0 | 0 | 3.78 | 0.71 | 0 | Solution ==> Quenching ==> Aging | 0 | 949.85 | 1 | 0 | 499.85 | 22 | 123 | N/A | N/A | 55 | #REF! | 0.929919
444 | 10.2320/jinstmet1952.62.4_301 | Cu-Ni-Si | 0 | 质量分数 | 95.34 | 0 | 0 | 0 | 3.77 | 0.89 | 0 | Solution ==> Quenching ==> Aging | 0 | 949.85 | 1 | 0 | 499.85 | 22 | 125 | N/A | N/A | 55 | #REF! | 0.9246017
411 | 10.2320/jinstmet1952.62.4_301 | Cu-Ni-Si | 0 | 质量分数 | 95.34 | 0 | 0 | 0 | 3.77 | 0.89 | 0 | Solution ==> Quenching ==> Aging | 0 | 949.85 | 1 | 0 | 499.85 | 6 | 148 | N/A | N/A | 53 | #REF! | 0.8778644
173 | 10.1016/j.matchar.2016.03.017 | Cu-Ni-Si | 0 | 质量分数 | 94.93 | 0 | 0 | 0 | 4.1 | 0.97 | 0 | Solution ==> Quenching ==> Aging | 0 | 899.85 | 3 | 0 | 449.85 | 408 | 137 | N/A | N/A | 52 | #REF! | 0.9129053
172 | 10.1016/j.matchar.2016.03.017 | Cu-Ni-Si | 0 | 质量分数 | 94.93 | 0 | 0 | 0 | 4.1 | 0.97 | 0 | Solution ==> Quenching ==> Aging | 0 | 899.85 | 3 | 0 | 449.85 | 240 | 138 | N/A | N/A | 52 | #REF! | 0.9103404
361 | 10.1016/j.pnsc.2017.06.006 | Cu-Ni-Si | 0 | 质量分数 | 95.16 | 0 | 0 | 0 | 3.91 | 0.93 | 0 | Solution ==> Quenching ==> Aging | 0 | 949.85 | 1 | 0 | 449.85 | 4 | 175 | N/A | N/A | 52 | #REF! | 0.8178745
371 | https://www.ams.org.cn/EN/10.11900/0412.1961.2019.00080 | Cu-Ni-Si | 0 | 质量分数 | 95.1 | 0 | 0 | 0 | 4 | 0.9 | 0 | Solution ==> Quenching ==> Aging | 0 | 949.85 | 1 | 0 | 449.85 | 4 | 183 | N/A | N/A | 52 | #REF! | 0.7985953
426 | 10.2320/jinstmet1952.62.4_301 | Cu-Ni-Si | 0 | 质量分数 | 95.51 | 0 | 0 | 0 | 3.78 | 0.71 | 0 | Solution ==> Quenching ==> Aging | 0 | 949.85 | 1 | 0 | 499.85 | 8 | 134 | N/A | N/A | 51 | #REF! | 0.9274668
374 | https://www.ams.org.cn/EN/10.11900/0412.1961.2019.00080 | Cu-Ni-Si | 0 | 质量分数 | 96.1 | 0 | 0 | 0 | 3.1 | 0.8 | 0 | Solution ==> Quenching ==> Aging | 0 | 949.85 | 1 | 0 | 449.85 | 4 | 161 | N/A | N/A | 51 | #REF! | 0.8596571
231 | 10.2320/jinstmet1952.62.4_301 | Cu-Ni-Si | 0 | 质量分数 | 97.12 | 0 | 0 | 0 | 2.32 | 0.56 | 0 | Solution ==> Quenching ==> Aging | 0 | 949.85 | 1 | 0 | 499.85 | 0.083333333 | 164 | N/A | N/A | 51 | #REF! | 0.8522864
446 | 10.2320/jinstmet1952.62.4_301 | Cu-Ni-Si | 0 | 质量分数 | 97.24 | 0 | 0 | 0 | 2.31 | 0.45 | 0 | Solution ==> Quenching ==> Aging | 0 | 949.85 | 1 | 0 | 499.85 | 22 | 172 | N/A | N/A | 51 | #REF! | 0.8328097
372 | https://www.ams.org.cn/EN/10.11900/0412.1961.2019.00080 | Cu-Ni-Si | 0 | 质量分数 | 95.5 | 0 | 0 | 0 | 3.6 | 0.9 | 0 | Solution ==> Quenching ==> Aging | 0 | 949.85 | 1 | 0 | 449.85 | 4 | 176 | N/A | N/A | 51 | #REF! | 0.8231728
370 | https://www.ams.org.cn/EN/10.11900/0412.1961.2019.00080 | Cu-Ni-Si | 0 | 质量分数 | 94.8 | 0 | 0 | 0 | 4.2 | 1 | 0 | Solution ==> Quenching ==> Aging | 0 | 949.85 | 1 | 0 | 449.85 | 4 | 187 | N/A | N/A | 51 | #REF! | 0.7970448
369 | https://www.ams.org.cn/EN/10.11900/0412.1961.2019.00080 | Cu-Ni-Si | 0 | 质量分数 | 94.4 | 0 | 0 | 0 | 4.5 | 1.1 | 0 | Solution ==> Quenching ==> Aging | 0 | 949.85 | 1 | 0 | 449.85 | 4 | 193 | N/A | N/A | 51 | #REF! | 0.7830385
368 | https://www.ams.org.cn/EN/10.11900/0412.1961.2019.00080 | Cu-Ni-Si | 0 | 质量分数 | 94.2 | 0 | 0 | 0 | 4.7 | 1.1 | 0 | Solution ==> Quenching ==> Aging | 0 | 949.85 | 1 | 0 | 449.85 | 4 | 195 | N/A | N/A | 51 | #REF! | 0.7784105
171 | 10.1016/j.matchar.2016.03.017 | Cu-Ni-Si | 0 | 质量分数 | 94.93 | 0 | 0 | 0 | 4.1 | 0.97 | 0 | Solution ==> Quenching ==> Aging | 0 | 899.85 | 3 | 0 | 449.85 | 120 | 145 | N/A | N/A | 50 | #REF! | 0.9067171
373 | https://www.ams.org.cn/EN/10.11900/0412.1961.2019.00080 | Cu-Ni-Si | 0 | 质量分数 | 95.9 | 0 | 0 | 0 | 3.3 | 0.8 | 0 | Solution ==> Quenching ==> Aging | 0 | 949.85 | 1 | 0 | 449.85 | 4 | 169 | N/A | N/A | 50 | #REF! | 0.847766
367 | https://www.ams.org.cn/EN/10.11900/0412.1961.2019.00080 | Cu-Ni-Si | 0 | 质量分数 | 93.86 | 0 | 0 | 0 | 4.95 | 1.19 | 0 | Solution ==> Quenching ==> Aging | 0 | 949.85 | 1 | 0 | 449.85 | 4 | 201 | N/A | N/A | 49 | #REF! | 0.7816298
161 | 10.3390/ma12132076 | Cu-Ni-Si | 0 | 质量分数 | 95.935 | 0 | 0 | 0 | 3.3 | 0.765 | 0 | Solution ==> Quenching ==> Deformation ==> Aging | 1 | 899.85 | 1 | 60 | 499.85 | 12 | 132 | N/A | N/A | 48 | #REF! | 0.953709
441 | 10.2320/jinstmet1952.62.4_301 | Cu-Ni-Si | 0 | 质量分数 | 93.89 | 0 | 0 | 0 | 2.3 | 3.81 | 0 | Solution ==> Quenching ==> Aging | 0 | 949.85 | 1 | 0 | 499.85 | 21 | 161 | N/A | N/A | 48 | #REF! | 0.8825271
160 | 10.3390/ma12132076 | Cu-Ni-Si | 0 | 质量分数 | 95.935 | 0 | 0 | 0 | 3.3 | 0.765 | 0 | Solution ==> Quenching ==> Deformation ==> Aging | 1 | 899.85 | 1 | 60 | 449.85 | 12 | 166 | N/A | N/A | 48 | #REF! | 0.8705848
377 | https://www.ams.org.cn/EN/10.11900/0412.1961.2019.00080 | Cu-Ni-Si | 0 | 质量分数 | 98.1 | 0 | 0 | 0 | 1.5 | 0.4 | 0 | Solution ==> Quenching ==> Aging | 0 | 949.85 | 1 | 0 | 449.85 | 4 | 172 | N/A | N/A | 48 | #REF! | 0.8563969
389 | 10.2320/jinstmet1952.62.4_301 | Cu-Ni-Si | 0 | 质量分数 | 95.34 | 0 | 0 | 0 | 3.77 | 0.89 | 0 | Solution ==> Quenching ==> Aging | 0 | 949.85 | 1 | 0 | 499.85 | 4 | 177 | N/A | N/A | 48 | #REF! | 0.844698
147 | 10.3390/ma12132076 | Cu-Ni-Si | 0 | 质量分数 | 95.935 | 0 | 0 | 0 | 3.3 | 0.765 | 0 | Solution ==> Quenching ==> Deformation ==> Aging | 1 | 899.85 | 1 | 60 | 449.85 | 8 | 190 | N/A | N/A | 48 | #REF! | 0.8148459
94 | 10.1016/j.jmatprotec.2003.12.013 | Cu-Ni-Si | 0 | 质量分数 | 97 | 0 | 0 | 0 | 2.4 | 0.6 | 0 | Solution ==> Quenching ==> Deformation ==> Aging | 1 | 899.85 | 1 | 40 | 449.85 | 2 | 245 | N/A | N/A | 48 | #REF! | 0.6996924
456 | 10.2320/jinstmet1952.62.4_301 | Cu-Ni-Si | 0 | 质量分数 | 95.63 | 0 | 0 | 0 | 3.76 | 0.61 | 0 | Solution ==> Quenching ==> Aging | 0 | 949.85 | 1 | 0 | 499.85 | 70 | 122 | N/A | N/A | 47 | #REF! | 0.9860061
148 | 10.3390/ma12132076 | Cu-Ni-Si | 0 | 质量分数 | 95.935 | 0 | 0 | 0 | 3.3 | 0.765 | 0 | Solution ==> Quenching ==> Deformation ==> Aging | 1 | 899.85 | 1 | 60 | 499.85 | 8 | 146 | N/A | N/A | 47 | #REF! | 0.9264941
413 | 10.2320/jinstmet1952.62.4_301 | Cu-Ni-Si | 0 | 质量分数 | 93.89 | 0 | 0 | 0 | 2.3 | 3.81 | 0 | Solution ==> Quenching ==> Aging | 0 | 949.85 | 1 | 0 | 499.85 | 6.5 | 167 | N/A | N/A | 47 | #REF! | 0.8761812
393 | 10.2320/jinstmet1952.62.4_301 | Cu-Ni-Si | 0 | 质量分数 | 93.89 | 0 | 0 | 0 | 2.3 | 3.81 | 0 | Solution ==> Quenching ==> Aging | 0 | 949.85 | 1 | 0 | 499.85 | 4 | 172 | N/A | N/A | 47 | #REF! | 0.8644779
347 | 10.2320/jinstmet1952.62.4_301 | Cu-Ni-Si | 0 | 质量分数 | 93.89 | 0 | 0 | 0 | 2.3 | 3.81 | 0 | Solution ==> Quenching ==> Aging | 0 | 949.85 | 1 | 0 | 499.85 | 2 | 175 | N/A | N/A | 47 | #REF! | 0.8575109
425 | 10.2320/jinstmet1952.62.4_301 | Cu-Ni-Si | 0 | 质量分数 | 97.24 | 0 | 0 | 0 | 2.31 | 0.45 | 0 | Solution ==> Quenching ==> Aging | 0 | 949.85 | 1 | 0 | 499.85 | 8 | 176 | N/A | N/A | 47 | #REF! | 0.8551979
166 | 10.1016/j.jallcom.2015.11.103 and 10.1515/ntrev-2019-0034 | Cu-Ni-Si | 0 | 质量分数 | 96.6 | 0 | 0 | 0 | 2.8 | 0.6 | 0 | Solution ==> Quenching ==> Aging | 0 | 899.85 | 1.5 | 0 | 499.85 | 16 | 186 | N/A | N/A | 47 | #REF! | 0.8323369
529 | 10.1016/j.msea.2016.07.021 | Cu-Ni-Si | 0 | 质量分数 | 97.56 | 0 | 0 | 0 | 1.92 | 0.52 | 0 | Solution ==> Quenching ==> Deformation ==> Aging ==> Secondary TMP ==> Secondary Aging | 2 | 959.85 | 1 | 50 | 374.85 | 8 | 189 | N/A | 625/MPa | 47 | #REF! | 0.8255774
140 | 10.3390/ma12132076 | Cu-Ni-Si | 0 | 质量分数 | 96.075 | 0 | 0 | 0 | 3.3 | 0.625 | 0 | Solution ==> Quenching ==> Aging | 0 | 899.85 | 1 | 0 | 499.85 | 8 | 192 | N/A | N/A | 47 | #REF! | 0.8188655
518 | 10.1016/j.msea.2016.07.021 | Cu-Ni-Si | 0 | 质量分数 | 97.56 | 0 | 0 | 0 | 1.92 | 0.52 | 0 | Solution ==> Quenching ==> Deformation ==> Aging | 1 | 959.85 | 1 | 60 | 499.85 | 3 | 205 | N/A | N/A | 47 | #REF! | 0.7903604
132 | 10.3390/ma12132076 | Cu-Ni-Si | 0 | 质量分数 | 95.935 | 0 | 0 | 0 | 3.3 | 0.765 | 0 | Solution ==> Quenching ==> Deformation ==> Aging | 1 | 899.85 | 1 | 60 | 449.85 | 6 | 210 | N/A | N/A | 47 | #REF! | 0.7796626
513 | 10.1016/j.msea.2016.07.021 | Cu-Ni-Si | 0 | 质量分数 | 97.56 | 0 | 0 | 0 | 1.92 | 0.52 | 0 | Solution ==> Quenching ==> Deformation ==> Aging | 1 | 959.85 | 1 | 60 | 499.85 | 2.5 | 211 | N/A | N/A | 47 | #REF! | 0.7775417
116 | 10.3390/ma12132076 | Cu-Ni-Si | 0 | 质量分数 | 95.935 | 0 | 0 | 0 | 3.3 | 0.765 | 0 | Solution ==> Quenching ==> Deformation ==> Aging | 1 | 899.85 | 1 | 60 | 449.85 | 4 | 226 | N/A | N/A | 47 | #REF! | 0.7465176
167 | 10.1016/j.jallcom.2015.11.103 and 10.1515/ntrev-2019-0034 | Cu-Ni-Si | 0 | 质量分数 | 96.6 | 0 | 0 | 0 | 2.8 | 0.6 | 0 | Solution ==> Quenching ==> Aging | 0 | 899.85 | 1.5 | 0 | 549.85 | 16 | 142 | N/A | N/A | 46 | #REF! | 0.9438362
170 | 10.1016/j.matchar.2016.03.017 | Cu-Ni-Si | 0 | 质量分数 | 94.93 | 0 | 0 | 0 | 4.1 | 0.97 | 0 | Solution ==> Quenching ==> Aging | 0 | 899.85 | 3 | 0 | 449.85 | 48 | 158 | N/A | N/A | 46 | #REF! | 0.9054096
141 | 10.3390/ma12132076 | Cu-Ni-Si | 0 | 质量分数 | 96.155 | 0 | 0 | 0 | 3.3 | 0.545 | 0 | Solution ==> Quenching ==> Aging | 0 | 899.85 | 1 | 0 | 499.85 | 8 | 166 | N/A | N/A | 46 | #REF! | 0.8865906
1165 | 10.1038/srep30907 | Cu-Ni-Si | 0 | 质量分数 | 92.62 | 0 | 0 | 0 | 5.94 | 1.44 | 0 | Solution ==> Quenching ==> Aging | 0 | 979.85 | 2 | 0 | 499.85 | 7 | 177 | N/A | 630/MPa | 46 | #REF! | 0.8611851
506 | 10.1016/j.msea.2016.07.021 | Cu-Ni-Si | 0 | 质量分数 | 97.56 | 0 | 0 | 0 | 1.92 | 0.52 | 0 | Solution ==> Quenching ==> Deformation ==> Aging | 1 | 959.85 | 1 | 60 | 499.85 | 2 | 217 | N/A | N/A | 46 | #REF! | 0.774189
133 | 10.3390/ma12132076 | Cu-Ni-Si | 0 | 质量分数 | 95.935 | 0 | 0 | 0 | 3.3 | 0.765 | 0 | Solution ==> Quenching ==> Deformation ==> Aging | 1 | 899.85 | 1 | 60 | 499.85 | 6 | 165 | N/A | N/A | 45 | #REF! | 0.897064
391 | 10.2320/jinstmet1952.62.4_301 | Cu-Ni-Si | 0 | 质量分数 | 97.24 | 0 | 0 | 0 | 2.31 | 0.45 | 0 | Solution ==> Quenching ==> Aging | 0 | 949.85 | 1 | 0 | 499.85 | 4 | 178 | N/A | N/A | 45 | #REF! | 0.8673219
243 | 10.2320/jinstmet1952.62.4_301 | Cu-Ni-Si | 0 | 质量分数 | 97.12 | 0 | 0 | 0 | 2.32 | 0.56 | 0 | Solution ==> Quenching ==> Aging | 0 | 949.85 | 1 | 0 | 499.85 | 0.166666667 | 179 | N/A | N/A | 45 | #REF! | 0.8650678
344 | 10.2320/jinstmet1952.62.4_301 | Cu-Ni-Si | 0 | 质量分数 | 97.24 | 0 | 0 | 0 | 2.31 | 0.45 | 0 | Solution ==> Quenching ==> Aging | 0 | 949.85 | 1 | 0 | 499.85 | 2 | 181 | N/A | N/A | 45 | #REF! | 0.8605747
154 | 10.1016/j.jallcom.2015.11.103 and 10.1515/ntrev-2019-0034 | Cu-Ni-Si | 0 | 质量分数 | 96.6 | 0 | 0 | 0 | 2.8 | 0.6 | 0 | Solution ==> Quenching ==> Aging | 0 | 899.85 | 1.5 | 0 | 499.85 | 8 | 199 | N/A | N/A | 45 | #REF! | 0.8210942
525 | 10.1016/j.msea.2016.07.021 | Cu-Ni-Si | 0 | 质量分数 | 97.56 | 0 | 0 | 0 | 1.92 | 0.52 | 0 | Solution ==> Quenching ==> Deformation ==> Aging | 1 | 959.85 | 1 | 60 | 449.85 | 4 | 215 | N/A | N/A | 45 | #REF! | 0.7875902
109 | 10.3390/ma12132076 | Cu-Ni-Si | 0 | 质量分数 | 96.075 | 0 | 0 | 0 | 3.3 | 0.625 | 0 | Solution ==> Quenching ==> Aging | 0 | 899.85 | 1 | 0 | 499.85 | 4 | 221 | N/A | N/A | 45 | #REF! | 0.775454
155 | 10.1016/j.jallcom.2015.11.103 and 10.1515/ntrev-2019-0034 | Cu-Ni-Si | 0 | 质量分数 | 96.6 | 0 | 0 | 0 | 2.8 | 0.6 | 0 | Solution ==> Quenching ==> Aging | 0 | 899.85 | 1.5 | 0 | 549.85 | 8 | 159 | N/A | N/A | 44 | #REF! | 0.9191628
319 | 10.2320/jinstmet1952.62.4_301 | Cu-Ni-Si | 0 | 质量分数 | 93.89 | 0 | 0 | 0 | 2.3 | 3.81 | 0 | Solution ==> Quenching ==> Aging | 0 | 949.85 | 1 | 0 | 499.85 | 1 | 165 | N/A | N/A | 44 | #REF! | 0.9052997
272 | 10.2320/jinstmet1952.62.4_301 | Cu-Ni-Si | 0 | 质量分数 | 97.12 | 0 | 0 | 0 | 2.32 | 0.56 | 0 | Solution ==> Quenching ==> Aging | 0 | 949.85 | 1 | 0 | 499.85 | 0.333333333 | 186 | N/A | N/A | 44 | #REF! | 0.858125
117 | 10.3390/ma12132076 | Cu-Ni-Si | 0 | 质量分数 | 95.935 | 0 | 0 | 0 | 3.3 | 0.765 | 0 | Solution ==> Quenching ==> Deformation ==> Aging | 1 | 899.85 | 1 | 60 | 499.85 | 4 | 193 | N/A | N/A | 44 | #REF! | 0.8429075
100 | 10.3390/ma12132076 | Cu-Ni-Si | 0 | 质量分数 | 96.075 | 0 | 0 | 0 | 3.3 | 0.625 | 0 | Solution ==> Quenching ==> Aging | 0 | 899.85 | 1 | 0 | 499.85 | 4 | 207 | N/A | N/A | 44 | #REF! | 0.8133195
110 | 10.3390/ma12132076 | Cu-Ni-Si | 0 | 质量分数 | 96.155 | 0 | 0 | 0 | 3.3 | 0.545 | 0 | Solution ==> Quenching ==> Aging | 0 | 899.85 | 1 | 0 | 499.85 | 4 | 210 | N/A | N/A | 44 | #REF! | 0.8071354
165 | 10.1016/j.jallcom.2015.11.103 and 10.1515/ntrev-2019-0034 | Cu-Ni-Si | 0 | 质量分数 | 96.6 | 0 | 0 | 0 | 2.8 | 0.6 | 0 | Solution ==> Quenching ==> Aging | 0 | 899.85 | 1.5 | 0 | 449.85 | 16 | 212 | N/A | N/A | 44 | #REF! | 0.8030448
517 | 10.1016/j.msea.2016.07.021 | Cu-Ni-Si | 0 | 质量分数 | 97.56 | 0 | 0 | 0 | 1.92 | 0.52 | 0 | Solution ==> Quenching ==> Deformation ==> Aging | 1 | 959.85 | 1 | 60 | 449.85 | 3 | 214 | N/A | N/A | 44 | #REF! | 0.7989803
501 | 10.1016/j.msea.2016.07.021 | Cu-Ni-Si | 0 | 质量分数 | 97.56 | 0 | 0 | 0 | 1.92 | 0.52 | 0 | Solution ==> Quenching ==> Deformation ==> Aging | 1 | 959.85 | 1 | 60 | 499.85 | 1.5 | 221 | N/A | N/A | 44 | #REF! | 0.7849666
168 | 10.1016/j.jallcom.2015.11.103 and 10.1515/ntrev-2019-0034 | Cu-Ni-Si | 0 | 质量分数 | 96.6 | 0 | 0 | 0 | 2.8 | 0.6 | 0 | Solution ==> Quenching ==> Aging | 0 | 899.85 | 1.5 | 0 | 599.85 | 16 | 113 | N/A | N/A | 43 | #REF! | 1.037513
142 | 10.3390/ma12132076 | Cu-Ni-Si | 0 | 质量分数 | 96.215 | 0 | 0 | 0 | 3.3 | 0.485 | 0 | Solution ==> Quenching ==> Aging | 0 | 899.85 | 1 | 0 | 499.85 | 8 | 155 | N/A | N/A | 43 | #REF! | 0.9366187
313 | 10.2320/jinstmet1952.62.4_301 | Cu-Ni-Si | 0 | 质量分数 | 97.12 | 0 | 0 | 0 | 2.32 | 0.56 | 0 | Solution ==> Quenching ==> Aging | 0 | 949.85 | 1 | 0 | 499.85 | 1 | 185 | N/A | N/A | 43 | #REF! | 0.8690845
124 | 10.1016/j.jallcom.2015.11.103 and 10.1515/ntrev-2019-0034 | Cu-Ni-Si | 0 | 质量分数 | 96.6 | 0 | 0 | 0 | 2.8 | 0.6 | 0 | Solution ==> Quenching ==> Aging | 0 | 899.85 | 1.5 | 0 | 499.85 | 4 | 210 | N/A | N/A | 43 | #REF! | 0.8164703
169 | 10.1016/j.matchar.2016.03.017 | Cu-Ni-Si | 0 | 质量分数 | 94.93 | 0 | 0 | 0 | 4.1 | 0.97 | 0 | Solution ==> Quenching ==> Aging | 0 | 899.85 | 3 | 0 | 449.85 | 25 | 214 | N/A | N/A | 43 | #REF! | 0.8084094
162 | 10.3390/ma12132076 | Cu-Ni-Si | 0 | 质量分数 | 95.935 | 0 | 0 | 0 | 3.3 | 0.765 | 0 | Solution ==> Quenching ==> Deformation ==> Aging ==> Secondary TMP ==> Secondary Aging | 2 | 899.85 | 1 | 45 | 349.85 | 12 | 246 | N/A | N/A | 43 | #REF! | 0.7480519
60 | 10.1016/j.jallcom.2021.158667 | Cu-Ni-Si | 0 | 质量分数 | 95.7 | 0 | 0 | 0 | 3.44 | 0.86 | 0 | Solution ==> Quenching ==> Aging | 0 | 899.85 | 1 | 0 | 499.85 | 1 | 268 | N/A | N/A | 43 | #REF! | 0.7114588
316 | 10.2320/jinstmet1952.62.4_301 | Cu-Ni-Si | 0 | 质量分数 | 97.24 | 0 | 0 | 0 | 2.31 | 0.45 | 0 | Solution ==> Quenching ==> Aging | 0 | 949.85 | 1 | 0 | 499.85 | 1 | 170 | N/A | N/A | 42 | #REF! | 0.9108418
125 | 10.1016/j.jallcom.2015.11.103 and 10.1515/ntrev-2019-0034 | Cu-Ni-Si | 0 | 质量分数 | 96.6 | 0 | 0 | 0 | 2.8 | 0.6 | 0 | Solution ==> Quenching ==> Aging | 0 | 899.85 | 1.5 | 0 | 549.85 | 4 | 173 | N/A | N/A | 42 | #REF! | 0.9041697
479 | 10.1016/j.msea.2016.07.021 | Cu-Ni-Si | 0 | 质量分数 | 97.56 | 0 | 0 | 0 | 1.92 | 0.52 | 0 | Solution ==> Quenching ==> Deformation ==> Aging | 1 | 959.85 | 1 | 60 | 549.85 | 1 | 177 | N/A | N/A | 42 | #REF! | 0.8953434
101 | 10.3390/ma12132076 | Cu-Ni-Si | 0 | 质量分数 | 96.155 | 0 | 0 | 0 | 3.3 | 0.545 | 0 | Solution ==> Quenching ==> Aging | 0 | 899.85 | 1 | 0 | 499.85 | 4 | 185 | N/A | N/A | 42 | #REF! | 0.8779389
92 | 10.1016/j.jallcom.2015.11.103 and 10.1515/ntrev-2019-0034 | Cu-Ni-Si | 0 | 质量分数 | 96.6 | 0 | 0 | 0 | 2.8 | 0.6 | 0 | Solution ==> Quenching ==> Aging | 0 | 899.85 | 1.5 | 0 | 549.85 | 2 | 189 | N/A | N/A | 42 | #REF! | 0.8693658
111 | 10.3390/ma12132076 | Cu-Ni-Si | 0 | 质量分数 | 96.215 | 0 | 0 | 0 | 3.3 | 0.485 | 0 | Solution ==> Quenching ==> Aging | 0 | 899.85 | 1 | 0 | 499.85 | 4 | 194 | N/A | N/A | 42 | #REF! | 0.8587755
159 | 10.3390/ma12132076 | Cu-Ni-Si | 0 | 质量分数 | 95.935 | 0 | 0 | 0 | 3.3 | 0.765 | 0 | Solution ==> Quenching ==> Aging | 0 | 899.85 | 1 | 0 | 499.85 | 12 | 207 | N/A | N/A | 42 | #REF! | 0.8319336
478 | 10.1016/j.msea.2016.07.021 | Cu-Ni-Si | 0 | 质量分数 | 97.56 | 0 | 0 | 0 | 1.92 | 0.52 | 0 | Solution ==> Quenching ==> Deformation ==> Aging | 1 | 959.85 | 1 | 60 | 499.85 | 1 | 210 | N/A | N/A | 42 | #REF! | 0.8258889
146 | 10.3390/ma12132076 | Cu-Ni-Si | 0 | 质量分数 | 95.935 | 0 | 0 | 0 | 3.3 | 0.765 | 0 | Solution ==> Quenching ==> Aging | 0 | 899.85 | 1 | 0 | 499.85 | 8 | 211 | N/A | N/A | 42 | #REF! | 0.823887
66 | 10.3390/ma12132076 | Cu-Ni-Si | 0 | 质量分数 | 96.075 | 0 | 0 | 0 | 3.3 | 0.625 | 0 | Solution ==> Quenching ==> Aging | 0 | 899.85 | 1 | 0 | 499.85 | 2 | 217 | N/A | N/A | 42 | #REF! | 0.8120152
149 | 10.3390/ma12132076 | Cu-Ni-Si | 0 | 质量分数 | 95.935 | 0 | 0 | 0 | 3.3 | 0.765 | 0 | Solution ==> Quenching ==> Deformation ==> Aging ==> Secondary TMP ==> Secondary Aging | 2 | 899.85 | 1 | 45 | 349.85 | 8 | 267 | N/A | N/A | 42 | #REF! | 0.7237903
156 | 10.1016/j.jallcom.2015.11.103 and 10.1515/ntrev-2019-0034 | Cu-Ni-Si | 0 | 质量分数 | 96.6 | 0 | 0 | 0 | 2.8 | 0.6 | 0 | Solution ==> Quenching ==> Aging | 0 | 899.85 | 1.5 | 0 | 599.85 | 8 | 120 | N/A | N/A | 41 | #REF! | 1.035462
395 | 10.2320/jinstmet1952.62.4_301 | Cu-Ni-Si | 0 | 质量分数 | 95.51 | 0 | 0 | 0 | 3.78 | 0.71 | 0 | Solution ==> Quenching ==> Aging | 0 | 949.85 | 1 | 0 | 499.85 | 4.5 | 154 | N/A | N/A | 41 | #REF! | 0.9554377
139 | 10.3390/ma12132076 | Cu-Ni-Si | 0 | 质量分数 | 95.935 | 0 | 0 | 0 | 3.3 | 0.765 | 0 | Solution ==> Quenching ==> Aging | 0 | 899.85 | 1 | 0 | 499.85 | 8 | 195 | N/A | N/A | 41 | #REF! | 0.8658365
454 | 10.1007/s12540-013-4002-x | Cu-Ni-Si | 0 | 质量分数 | 96.5 | 0 | 0 | 0 | 2.8 | 0.7 | 0 | Solution ==> Quenching ==> Deformation ==> Aging ==> Secondary TMP ==> Secondary Aging | 2 | 949.85 | 2 | 75 | 499.85 | 40 | 200 | N/A | N/A | 41 | #REF! | 0.8555326
153 | 10.1016/j.jallcom.2015.11.103 and 10.1515/ntrev-2019-0034 | Cu-Ni-Si | 0 | 质量分数 | 96.6 | 0 | 0 | 0 | 2.8 | 0.6 | 0 | Solution ==> Quenching ==> Aging | 0 | 899.85 | 1.5 | 0 | 449.85 | 8 | 206 | N/A | N/A | 41 | #REF! | 0.8433699
83 | 10.3390/ma12132076 | Cu-Ni-Si | 0 | 质量分数 | 95.935 | 0 | 0 | 0 | 3.3 | 0.765 | 0 | Solution ==> Quenching ==> Deformation ==> Aging | 1 | 899.85 | 1 | 60 | 499.85 | 2 | 214 | N/A | N/A | 41 | #REF! | 0.8275118
131 | 10.3390/ma12132076 | Cu-Ni-Si | 0 | 质量分数 | 95.935 | 0 | 0 | 0 | 3.3 | 0.765 | 0 | Solution ==> Quenching ==> Aging | 0 | 899.85 | 1 | 0 | 499.85 | 6 | 215 | N/A | N/A | 41 | #REF! | 0.8255594
76 | 10.3390/ma12132076 | Cu-Ni-Si | 0 | 质量分数 | 96.155 | 0 | 0 | 0 | 3.3 | 0.545 | 0 | Solution ==> Quenching ==> Aging | 0 | 899.85 | 1 | 0 | 499.85 | 2 | 217 | 448/MPa | 577/MPa | 41 | #REF! | 0.8216751
108 | 10.3390/ma12132076 | Cu-Ni-Si | 0 | 质量分数 | 95.935 | 0 | 0 | 0 | 3.3 | 0.765 | 0 | Solution ==> Quenching ==> Aging | 0 | 899.85 | 1 | 0 | 499.85 | 4 | 227 | N/A | N/A | 41 | #REF! | 0.8026748
75 | 10.3390/ma12132076 | Cu-Ni-Si | 0 | 质量分数 | 96.075 | 0 | 0 | 0 | 3.3 | 0.625 | 0 | Solution ==> Quenching ==> Aging | 0 | 899.85 | 1 | 0 | 499.85 | 2 | 228 | 500/MPa | 629/MPa | 41 | #REF! | 0.8008146
505 | 10.1016/j.msea.2016.07.021 | Cu-Ni-Si | 0 | 质量分数 | 97.56 | 0 | 0 | 0 | 1.92 | 0.52 | 0 | Solution ==> Quenching ==> Deformation ==> Aging | 1 | 959.85 | 1 | 60 | 449.85 | 2 | 229 | N/A | N/A | 41 | #REF! | 0.7989619
82 | 10.3390/ma12132076 | Cu-Ni-Si | 0 | 质量分数 | 95.935 | 0 | 0 | 0 | 3.3 | 0.765 | 0 | Solution ==> Quenching ==> Deformation ==> Aging | 1 | 899.85 | 1 | 60 | 449.85 | 2 | 244 | N/A | N/A | 41 | #REF! | 0.7721002
134 | 10.3390/ma12132076 | Cu-Ni-Si | 0 | 质量分数 | 95.935 | 0 | 0 | 0 | 3.3 | 0.765 | 0 | Solution ==> Quenching ==> Deformation ==> Aging ==> Secondary TMP ==> Secondary Aging | 2 | 899.85 | 1 | 45 | 349.85 | 6 | 269 | N/A | N/A | 41 | #REF! | 0.7315821
126 | 10.1016/j.jallcom.2015.11.103 and 10.1515/ntrev-2019-0034 | Cu-Ni-Si | 0 | 质量分数 | 96.6 | 0 | 0 | 0 | 2.8 | 0.6 | 0 | Solution ==> Quenching ==> Aging | 0 | 899.85 | 1.5 | 0 | 599.85 | 4 | 132 | N/A | N/A | 40 | #REF! | 1.014673
143 | 10.3390/ma12132076 | Cu-Ni-Si | 0 | 质量分数 | 96.255 | 0 | 0 | 0 | 3.3 | 0.445 | 0 | Solution ==> Quenching ==> Aging | 0 | 899.85 | 1 | 0 | 499.85 | 8 | 139 | N/A | N/A | 40 | #REF! | 0.9982795
275 | 10.2320/jinstmet1952.62.4_301 | Cu-Ni-Si | 0 | 质量分数 | 97.24 | 0 | 0 | 0 | 2.31 | 0.45 | 0 | Solution ==> Quenching ==> Aging | 0 | 949.85 | 1 | 0 | 499.85 | 0.333333333 | 165 | N/A | N/A | 40 | #REF! | 0.9391845
102 | 10.3390/ma12132076 | Cu-Ni-Si | 0 | 质量分数 | 96.215 | 0 | 0 | 0 | 3.3 | 0.485 | 0 | Solution ==> Quenching ==> Aging | 0 | 899.85 | 1 | 0 | 499.85 | 4 | 169 | N/A | N/A | 40 | #REF! | 0.9303667
113 | 10.3390/ma12132076 | Cu-Ni-Si | 0 | 质量分数 | 96.295 | 0 | 0 | 0 | 3.3 | 0.405 | 0 | Solution ==> Quenching ==> Aging | 0 | 899.85 | 1 | 0 | 499.85 | 4 | 181 | N/A | N/A | 40 | #REF! | 0.9043963
112 | 10.3390/ma12132076 | Cu-Ni-Si | 0 | 质量分数 | 96.255 | 0 | 0 | 0 | 3.3 | 0.445 | 0 | Solution ==> Quenching ==> Aging | 0 | 899.85 | 1 | 0 | 499.85 | 4 | 183 | N/A | N/A | 40 | #REF! | 0.9001414
388 | 10.2320/jinstmet1952.62.4_301 | Cu-Ni-Si | 0 | 质量分数 | 97.12 | 0 | 0 | 0 | 2.32 | 0.56 | 0 | Solution ==> Quenching ==> Aging | 0 | 949.85 | 1 | 0 | 499.85 | 4 | 185 | N/A | N/A | 40 | #REF! | 0.8959083
341 | 10.2320/jinstmet1952.62.4_301 | Cu-Ni-Si | 0 | 质量分数 | 97.12 | 0 | 0 | 0 | 2.32 | 0.56 | 0 | Solution ==> Quenching ==> Aging | 0 | 949.85 | 1 | 0 | 499.85 | 2 | 186 | N/A | N/A | 40 | #REF! | 0.8938
376 | https://www.ams.org.cn/EN/10.11900/0412.1961.2019.00080 | Cu-Ni-Si | 0 | 质量分数 | 97.4 | 0 | 0 | 0 | 2.1 | 0.5 | 0 | Solution ==> Quenching ==> Aging | 0 | 949.85 | 1 | 0 | 449.85 | 4 | 191 | N/A | N/A | 40 | #REF! | 0.883343
431 | 10.1007/s12540-013-4002-x | Cu-Ni-Si | 0 | 质量分数 | 96.5 | 0 | 0 | 0 | 2.8 | 0.7 | 0 | Solution ==> Quenching ==> Deformation ==> Aging ==> Secondary TMP ==> Secondary Aging | 2 | 949.85 | 2 | 75 | 499.85 | 10 | 192 | N/A | N/A | 40 | #REF! | 0.8812687
32 | 10.3390/ma12132076 | Cu-Ni-Si | 0 | 质量分数 | 96.075 | 0 | 0 | 0 | 3.3 | 0.625 | 0 | Solution ==> Quenching ==> Aging | 0 | 899.85 | 1 | 0 | 499.85 | 1 | 199 | N/A | N/A | 40 | #REF! | 0.8669138
67 | 10.3390/ma12132076 | Cu-Ni-Si | 0 | 质量分数 | 96.155 | 0 | 0 | 0 | 3.3 | 0.545 | 0 | Solution ==> Quenching ==> Aging | 0 | 899.85 | 1 | 0 | 499.85 | 2 | 202 | N/A | N/A | 40 | #REF! | 0.8608523
91 | 10.1016/j.jallcom.2015.11.103 and 10.1515/ntrev-2019-0034 | Cu-Ni-Si | 0 | 质量分数 | 96.6 | 0 | 0 | 0 | 2.8 | 0.6 | 0 | Solution ==> Quenching ==> Aging | 0 | 899.85 | 1.5 | 0 | 499.85 | 2 | 204 | N/A | N/A | 40 | #REF! | 0.8568425
150 | 10.3390/ma14081996 | Cu-Ni-Si | 0 | 质量分数 | 95.7 | 0 | 0 | 0 | 3.48 | 0.82 | 0 | Solution ==> Quenching ==> Aging | 0 | 899.85 | 1 | 0 | 499.85 | 8 | 213 | N/A | N/A | 40 | #REF! | 0.8391161
115 | 10.3390/ma12132076 | Cu-Ni-Si | 0 | 质量分数 | 95.935 | 0 | 0 | 0 | 3.3 | 0.765 | 0 | Solution ==> Quenching ==> Aging | 0 | 899.85 | 1 | 0 | 499.85 | 4 | 223 | N/A | N/A | 40 | #REF! | 0.820061
119 | 10.3390/ma14081996 | Cu-Ni-Si | 0 | 质量分数 | 95.7 | 0 | 0 | 0 | 3.48 | 0.82 | 0 | Solution ==> Quenching ==> Aging | 0 | 899.85 | 1 | 0 | 499.85 | 4 | 228 | N/A | N/A | 40 | #REF! | 0.8108007
477 | 10.1016/j.msea.2016.07.021 | Cu-Ni-Si | 0 | 质量分数 | 97.56 | 0 | 0 | 0 | 1.92 | 0.52 | 0 | Solution ==> Quenching ==> Deformation ==> Aging | 1 | 959.85 | 1 | 60 | 474.85 | 1 | 231 | N/A | N/A | 40 | #REF! | 0.8053337
118 | 10.3390/ma12132076 | Cu-Ni-Si | 0 | 质量分数 | 95.935 | 0 | 0 | 0 | 3.3 | 0.765 | 0 | Solution ==> Quenching ==> Deformation ==> Aging ==> Secondary TMP ==> Secondary Aging | 2 | 899.85 | 1 | 45 | 349.85 | 4 | 277 | N/A | N/A | 40 | #REF! | 0.730954
453 | 10.1007/s12540-013-4002-x | Cu-Ni-Si | 0 | 质量分数 | 96.5 | 0 | 0 | 0 | 2.8 | 0.7 | 0 | Solution ==> Quenching ==> Deformation ==> Aging ==> Secondary TMP ==> Secondary Aging | 2 | 949.85 | 2 | 75 | 449.85 | 40 | 140 | N/A | N/A | 39 | #REF! | 1.004156
93 | 10.1016/j.jallcom.2015.11.103 and 10.1515/ntrev-2019-0034 | Cu-Ni-Si | 0 | 质量分数 | 96.6 | 0 | 0 | 0 | 2.8 | 0.6 | 0 | Solution ==> Quenching ==> Aging | 0 | 899.85 | 1.5 | 0 | 599.85 | 2 | 153 | N/A | N/A | 39 | #REF! | 0.9745443
278 | 10.2320/jinstmet1952.62.4_301 | Cu-Ni-Si | 0 | 质量分数 | 93.89 | 0 | 0 | 0 | 2.3 | 3.81 | 0 | Solution ==> Quenching ==> Aging | 0 | 949.85 | 1 | 0 | 499.85 | 0.333333333 | 158 | N/A | N/A | 39 | #REF! | 0.9633523
33 | 10.3390/ma12132076 | Cu-Ni-Si | 0 | 质量分数 | 96.155 | 0 | 0 | 0 | 3.3 | 0.545 | 0 | Solution ==> Quenching ==> Aging | 0 | 899.85 | 1 | 0 | 499.85 | 1 | 165 | N/A | N/A | 39 | #REF! | 0.9478786
59 | 10.1016/j.jallcom.2015.11.103 and 10.1515/ntrev-2019-0034 | Cu-Ni-Si | 0 | 质量分数 | 96.6 | 0 | 0 | 0 | 2.8 | 0.6 | 0 | Solution ==> Quenching ==> Aging | 0 | 899.85 | 1.5 | 0 | 599.85 | 1 | 176 | N/A | N/A | 39 | #REF! | 0.9240474
439 | 10.1007/s12540-013-4002-x | Cu-Ni-Si | 0 | 质量分数 | 96.5 | 0 | 0 | 0 | 2.8 | 0.7 | 0 | Solution ==> Quenching ==> Deformation ==> Aging ==> Secondary TMP ==> Secondary Aging | 2 | 949.85 | 2 | 75 | 499.85 | 20 | 186 | N/A | N/A | 39 | #REF! | 0.9029312
68 | 10.3390/ma12132076 | Cu-Ni-Si | 0 | 质量分数 | 96.215 | 0 | 0 | 0 | 3.3 | 0.485 | 0 | Solution ==> Quenching ==> Aging | 0 | 899.85 | 1 | 0 | 499.85 | 2 | 188 | N/A | N/A | 39 | #REF! | 0.8987741
58 | 10.1016/j.jallcom.2015.11.103 and 10.1515/ntrev-2019-0034 | Cu-Ni-Si | 0 | 质量分数 | 96.6 | 0 | 0 | 0 | 2.8 | 0.6 | 0 | Solution ==> Quenching ==> Aging | 0 | 899.85 | 1.5 | 0 | 549.85 | 1 | 200 | N/A | N/A | 39 | #REF! | 0.8743203
348 | 10.2320/jinstmet1952.62.4_301 | Cu-Ni-Si | 0 | 质量分数 | 95.63 | 0 | 0 | 0 | 3.76 | 0.61 | 0 | Solution ==> Quenching ==> Aging | 0 | 949.85 | 1 | 0 | 499.85 | 2 | 205 | N/A | N/A | 39 | #REF! | 0.8643897
77 | 10.3390/ma12132076 | Cu-Ni-Si | 0 | 质量分数 | 96.215 | 0 | 0 | 0 | 3.3 | 0.485 | 0 | Solution ==> Quenching ==> Aging | 0 | 899.85 | 1 | 0 | 499.85 | 2 | 211 | N/A | N/A | 39 | #REF! | 0.8526846
375 | https://www.ams.org.cn/EN/10.11900/0412.1961.2019.00080 | Cu-Ni-Si | 0 | 质量分数 | 96.75 | 0 | 0 | 0 | 2.62 | 0.63 | 0 | Solution ==> Quenching ==> Aging | 0 | 949.85 | 1 | 0 | 449.85 | 4 | 216 | N/A | N/A | 39 | #REF! | 0.8431131
99 | 10.3390/ma12132076 | Cu-Ni-Si | 0 | 质量分数 | 95.935 | 0 | 0 | 0 | 3.3 | 0.765 | 0 | Solution ==> Quenching ==> Aging | 0 | 899.85 | 1 | 0 | 499.85 | 4 | 219 | N/A | N/A | 39 | #REF! | 0.8374525
41 | 10.3390/ma12132076 | Cu-Ni-Si | 0 | 质量分数 | 96.075 | 0 | 0 | 0 | 3.3 | 0.625 | 0 | Solution ==> Quenching ==> Aging | 0 | 899.85 | 1 | 0 | 499.85 | 1 | 225 | N/A | N/A | 39 | #REF! | 0.8263225
158 | 10.3390/ma12132076 | Cu-Ni-Si | 0 | 质量分数 | 95.935 | 0 | 0 | 0 | 3.3 | 0.765 | 0 | Solution ==> Quenching ==> Aging | 0 | 899.85 | 1 | 0 | 449.85 | 12 | 226 | N/A | N/A | 39 | #REF! | 0.8244929
466 | 10.1016/j.msea.2016.07.021 | Cu-Ni-Si | 0 | 质量分数 | 97.56 | 0 | 0 | 0 | 1.92 | 0.52 | 0 | Solution ==> Quenching ==> Deformation ==> Aging | 1 | 959.85 | 1 | 60 | 499.85 | 0.5 | 230 | N/A | N/A | 39 | #REF! | 0.8172484
85 | 10.3390/ma14081996 | Cu-Ni-Si | 0 | 质量分数 | 95.7 | 0 | 0 | 0 | 3.48 | 0.82 | 0 | Solution ==> Quenching ==> Aging | 0 | 899.85 | 1 | 0 | 499.85 | 2 | 237 | N/A | N/A | 39 | #REF! | 0.8048638
84 | 10.3390/ma12132076 | Cu-Ni-Si | 0 | 质量分数 | 95.935 | 0 | 0 | 0 | 3.3 | 0.765 | 0 | Solution ==> Quenching ==> Deformation ==> Aging ==> Secondary TMP ==> Secondary Aging | 2 | 899.85 | 1 | 45 | 349.85 | 2 | 282 | N/A | N/A | 39 | #REF! | 0.7353088
438 | 10.1007/s12540-013-4002-x | Cu-Ni-Si | 0 | 质量分数 | 96.5 | 0 | 0 | 0 | 2.8 | 0.7 | 0 | Solution ==> Quenching ==> Deformation ==> Aging ==> Secondary TMP ==> Secondary Aging | 2 | 949.85 | 2 | 75 | 449.85 | 20 | 131 | N/A | N/A | 38 | #REF! | 1.033187
103 | 10.3390/ma12132076 | Cu-Ni-Si | 0 | 质量分数 | 96.255 | 0 | 0 | 0 | 3.3 | 0.445 | 0 | Solution ==> Quenching ==> Aging | 0 | 899.85 | 1 | 0 | 499.85 | 4 | 156 | N/A | N/A | 38 | #REF! | 0.9764146
246 | 10.2320/jinstmet1952.62.4_301 | Cu-Ni-Si | 0 | 质量分数 | 97.24 | 0 | 0 | 0 | 2.31 | 0.45 | 0 | Solution ==> Quenching ==> Aging | 0 | 949.85 | 1 | 0 | 499.85 | 0.166666667 | 158 | N/A | N/A | 38 | #REF! | 0.971991
79 | 10.3390/ma12132076 | Cu-Ni-Si | 0 | 质量分数 | 96.295 | 0 | 0 | 0 | 3.3 | 0.405 | 0 | Solution ==> Quenching ==> Aging | 0 | 899.85 | 1 | 0 | 499.85 | 2 | 186 | 367/MPa | 513/MPa | 38 | #REF! | 0.9121423
78 | 10.3390/ma12132076 | Cu-Ni-Si | 0 | 质量分数 | 96.255 | 0 | 0 | 0 | 3.3 | 0.445 | 0 | Solution ==> Quenching ==> Aging | 0 | 899.85 | 1 | 0 | 499.85 | 2 | 190 | N/A | N/A | 38 | #REF! | 0.9039352
24 | 10.1016/j.jallcom.2015.11.103 and 10.1515/ntrev-2019-0034 | Cu-Ni-Si | 0 | 质量分数 | 96.6 | 0 | 0 | 0 | 2.8 | 0.6 | 0 | Solution ==> Quenching ==> Aging | 0 | 899.85 | 1.5 | 0 | 599.85 | 0.5 | 191 | N/A | N/A | 38 | #REF! | 0.9018979
42 | 10.3390/ma12132076 | Cu-Ni-Si | 0 | 质量分数 | 96.155 | 0 | 0 | 0 | 3.3 | 0.545 | 0 | Solution ==> Quenching ==> Aging | 0 | 899.85 | 1 | 0 | 499.85 | 1 | 192 | N/A | N/A | 38 | #REF! | 0.8998664
394 | 10.2320/jinstmet1952.62.4_301 | Cu-Ni-Si | 0 | 质量分数 | 95.63 | 0 | 0 | 0 | 3.76 | 0.61 | 0 | Solution ==> Quenching ==> Aging | 0 | 949.85 | 1 | 0 | 499.85 | 4 | 200 | N/A | N/A | 38 | #REF! | 0.8838296
23 | 10.1016/j.jallcom.2015.11.103 and 10.1515/ntrev-2019-0034 | Cu-Ni-Si | 0 | 质量分数 | 96.6 | 0 | 0 | 0 | 2.8 | 0.6 | 0 | Solution ==> Quenching ==> Aging | 0 | 899.85 | 1.5 | 0 | 549.85 | 0.5 | 207 | N/A | N/A | 38 | #REF! | 0.8701227
145 | 10.3390/ma12132076 | Cu-Ni-Si | 0 | 质量分数 | 95.935 | 0 | 0 | 0 | 3.3 | 0.765 | 0 | Solution ==> Quenching ==> Aging | 0 | 899.85 | 1 | 0 | 449.85 | 8 | 219 | N/A | N/A | 38 | #REF! | 0.8473756
473 | 10.1016/j.msea.2016.07.021 | Cu-Ni-Si | 0 | 质量分数 | 97.56 | 0 | 0 | 0 | 1.92 | 0.52 | 0 | Solution ==> Quenching ==> Deformation ==> Aging | 1 | 959.85 | 1 | 60 | 449.85 | 1 | 232 | N/A | N/A | 38 | #REF! | 0.8238809
65 | 10.3390/ma12132076 | Cu-Ni-Si | 0 | 质量分数 | 95.935 | 0 | 0 | 0 | 3.3 | 0.765 | 0 | Solution ==> Quenching ==> Aging | 0 | 899.85 | 1 | 0 | 499.85 | 2 | 233 | N/A | N/A | 38 | #REF! | 0.822126
342 | 10.2320/jinstmet1952.62.4_301 | Cu-Ni-Si | 0 | 质量分数 | 95.34 | 0 | 0 | 0 | 3.77 | 0.89 | 0 | Solution ==> Quenching ==> Aging | 0 | 949.85 | 1 | 0 | 499.85 | 2 | 233 | N/A | N/A | 38 | #REF! | 0.822126
74 | 10.3390/ma12132076 | Cu-Ni-Si | 0 | 质量分数 | 95.935 | 0 | 0 | 0 | 3.3 | 0.765 | 0 | Solution ==> Quenching ==> Aging | 0 | 899.85 | 1 | 0 | 499.85 | 2 | 238 | 548/MPa | 656/MPa | 38 | #REF! | 0.8134678
81 | 10.3390/ma12132076 | Cu-Ni-Si | 0 | 质量分数 | 95.935 | 0 | 0 | 0 | 3.3 | 0.765 | 0 | Solution ==> Quenching ==> Aging | 0 | 899.85 | 1 | 0 | 499.85 | 2 | 238 | 544/MPa | 651/MPa | 38 | #REF! | 0.8134678
14 | 10.3390/ma12132076 | Cu-Ni-Si | 0 | 质量分数 | 95.935 | 0 | 0 | 0 | 3.3 | 0.765 | 0 | Solution ==> Quenching ==> Deformation ==> Aging | 1 | 899.85 | 1 | 60 | 449.85 | 0.5 | 255 | N/A | N/A | 38 | #REF! | 0.7855576
48 | 10.3390/ma12132076 | Cu-Ni-Si | 0 | 质量分数 | 95.935 | 0 | 0 | 0 | 3.3 | 0.765 | 0 | Solution ==> Quenching ==> Deformation ==> Aging | 1 | 899.85 | 1 | 60 | 449.85 | 1 | 260 | 641/MPa | 715/MPa | 38 | #REF! | 0.7778236
163 | 10.1016/j.matchar.2016.03.017 | Cu-Ni-Si | 0 | 质量分数 | 94.93 | 0 | 0 | 0 | 4.1 | 0.97 | 0 | Solution ==> Quenching ==> Aging | 0 | 899.85 | 3 | 0 | 449.85 | 16 | 264 | N/A | N/A | 38 | #REF! | 0.7718001
50 | 10.3390/ma12132076 | Cu-Ni-Si | 0 | 质量分数 | 95.935 | 0 | 0 | 0 | 3.3 | 0.765 | 0 | Solution ==> Quenching ==> Deformation ==> Aging ==> Secondary TMP ==> Secondary Aging | 2 | 899.85 | 1 | 45 | 349.85 | 1 | 290 | 782/MPa | 855/MPa | 38 | #REF! | 0.7364391
318 | 10.2320/jinstmet1952.62.4_301 | Cu-Ni-Si | 0 | 质量分数 | 98.39 | 0 | 0 | 0 | 1.39 | 0.22 | 0 | Solution ==> Quenching ==> Aging | 0 | 949.85 | 1 | 0 | 499.85 | 1 | 70 | N/A | N/A | 38 | #REF! | 1.181193
144 | 10.3390/ma12132076 | Cu-Ni-Si | 0 | 质量分数 | 96.295 | 0 | 0 | 0 | 3.3 | 0.405 | 0 | Solution ==> Quenching ==> Aging | 0 | 899.85 | 1 | 0 | 499.85 | 8 | 132 | N/A | N/A | 37 | #REF! | 1.039094
34 | 10.3390/ma12132076 | Cu-Ni-Si | 0 | 质量分数 | 96.215 | 0 | 0 | 0 | 3.3 | 0.485 | 0 | Solution ==> Quenching ==> Aging | 0 | 899.85 | 1 | 0 | 499.85 | 1 | 148 | N/A | N/A | 37 | #REF! | 1.002819
69 | 10.3390/ma12132076 | Cu-Ni-Si | 0 | 质量分数 | 96.255 | 0 | 0 | 0 | 3.3 | 0.445 | 0 | Solution ==> Quenching ==> Aging | 0 | 899.85 | 1 | 0 | 499.85 | 2 | 171 | N/A | N/A | 37 | #REF! | 0.952685
123 | 10.1016/j.jallcom.2015.11.103 and 10.1515/ntrev-2019-0034 | Cu-Ni-Si | 0 | 质量分数 | 96.6 | 0 | 0 | 0 | 2.8 | 0.6 | 0 | Solution ==> Quenching ==> Aging | 0 | 899.85 | 1.5 | 0 | 449.85 | 4 | 181 | N/A | N/A | 37 | #REF! | 0.9317129
43 | 10.3390/ma12132076 | Cu-Ni-Si | 0 | 质量分数 | 96.215 | 0 | 0 | 0 | 3.3 | 0.485 | 0 | Solution ==> Quenching ==> Aging | 0 | 899.85 | 1 | 0 | 499.85 | 1 | 182 | N/A | N/A | 37 | #REF! | 0.9296453
415 | 10.2320/jinstmet1952.62.4_301 | Cu-Ni-Si | 0 | 质量分数 | 97.12 | 0 | 0 | 0 | 2.32 | 0.56 | 0 | Solution ==> Quenching ==> Aging | 0 | 949.85 | 1 | 0 | 499.85 | 7 | 184 | N/A | N/A | 37 | #REF! | 0.9255268
428 | 10.2320/jinstmet1952.62.4_301 | Cu-Ni-Si | 0 | 质量分数 | 95.63 | 0 | 0 | 0 | 3.76 | 0.61 | 0 | Solution ==> Quenching ==> Aging | 0 | 949.85 | 1 | 0 | 499.85 | 8 | 200 | N/A | N/A | 37 | #REF! | 0.8934126
345 | 10.2320/jinstmet1952.62.4_301 | Cu-Ni-Si | 0 | 质量分数 | 95.51 | 0 | 0 | 0 | 3.78 | 0.71 | 0 | Solution ==> Quenching ==> Aging | 0 | 949.85 | 1 | 0 | 499.85 | 2 | 203 | N/A | N/A | 37 | #REF! | 0.8875639
130 | 10.3390/ma12132076 | Cu-Ni-Si | 0 | 质量分数 | 95.935 | 0 | 0 | 0 | 3.3 | 0.765 | 0 | Solution ==> Quenching ==> Aging | 0 | 899.85 | 1 | 0 | 449.85 | 6 | 218 | N/A | N/A | 37 | #REF! | 0.8592025
31 | 10.3390/ma12132076 | Cu-Ni-Si | 0 | 质量分数 | 95.935 | 0 | 0 | 0 | 3.3 | 0.765 | 0 | Solution ==> Quenching ==> Aging | 0 | 899.85 | 1 | 0 | 499.85 | 1 | 227 | N/A | N/A | 37 | #REF! | 0.8429335
51 | 10.3390/ma14081996 | Cu-Ni-Si | 0 | 质量分数 | 95.7 | 0 | 0 | 0 | 3.48 | 0.82 | 0 | Solution ==> Quenching ==> Aging | 0 | 899.85 | 1 | 0 | 499.85 | 1 | 236 | 539/MPa | 605/MPa | 37 | #REF! | 0.8272661
458 | 10.1016/j.msea.2016.07.021 | Cu-Ni-Si | 0 | 质量分数 | 97.56 | 0 | 0 | 0 | 1.92 | 0.52 | 0 | Solution ==> Quenching ==> Deformation ==> Aging | 1 | 959.85 | 1 | 60 | 499.85 | 0.167 | 237 | N/A | N/A | 37 | #REF! | 0.8255639
49 | 10.3390/ma12132076 | Cu-Ni-Si | 0 | 质量分数 | 95.935 | 0 | 0 | 0 | 3.3 | 0.765 | 0 | Solution ==> Quenching ==> Deformation ==> Aging | 1 | 899.85 | 1 | 60 | 499.85 | 1 | 244 | N/A | N/A | 37 | #REF! | 0.8138726
364 | 10.1016/j.pnsc.2017.06.006 | Cu-Ni-Si | 0 | 质量分数 | 95.56 | 0 | 0 | 0 | 3.51 | 0.93 | 0 | Solution ==> Quenching ==> Aging | 0 | 949.85 | 1 | 0 | 449.85 | 4 | 248 | N/A | N/A | 37 | #REF! | 0.8073723
9 | 10.3390/ma12132076 | Cu-Ni-Si | 0 | 质量分数 | 95.935 | 0 | 0 | 0 | 3.3 | 0.765 | 0 | Solution ==> Quenching ==> Deformation ==> Aging ==> Secondary TMP ==> Secondary Aging | 2 | 899.85 | 1 | 45 | 349.85 | 0.25 | 280 | N/A | N/A | 37 | #REF! | 0.7605136
16 | 10.3390/ma12132076 | Cu-Ni-Si | 0 | 质量分数 | 95.935 | 0 | 0 | 0 | 3.3 | 0.765 | 0 | Solution ==> Quenching ==> Deformation ==> Aging ==> Secondary TMP ==> Secondary Aging | 2 | 899.85 | 1 | 45 | 349.85 | 0.5 | 282 | N/A | N/A | 37 | #REF! | 0.7579109
346 | 10.2320/jinstmet1952.62.4_301 | Cu-Ni-Si | 0 | 质量分数 | 98.39 | 0 | 0 | 0 | 1.39 | 0.22 | 0 | Solution ==> Quenching ==> Aging | 0 | 949.85 | 1 | 0 | 499.85 | 2 | 61 | N/A | N/A | 37 | #REF! | 1.211004
398 | 10.1007/s12540-013-4002-x | Cu-Ni-Si | 0 | 质量分数 | 96.5 | 0 | 0 | 0 | 2.8 | 0.7 | 0 | Solution ==> Quenching ==> Deformation ==> Aging ==> Secondary TMP ==> Secondary Aging | 2 | 949.85 | 2 | 75 | 499.85 | 5 | 167 | N/A | N/A | 36 | #REF! | 0.9701996
443 | 10.2320/jinstmet1952.62.4_301 | Cu-Ni-Si | 0 | 质量分数 | 97.12 | 0 | 0 | 0 | 2.32 | 0.56 | 0 | Solution ==> Quenching ==> Aging | 0 | 949.85 | 1 | 0 | 499.85 | 22 | 176 | N/A | N/A | 36 | #REF! | 0.9512924
57 | 10.1016/j.jallcom.2015.11.103 and 10.1515/ntrev-2019-0034 | Cu-Ni-Si | 0 | 质量分数 | 96.6 | 0 | 0 | 0 | 2.8 | 0.6 | 0 | Solution ==> Quenching ==> Aging | 0 | 899.85 | 1.5 | 0 | 499.85 | 1 | 191 | N/A | N/A | 36 | #REF! | 0.9207577
114 | 10.3390/ma12132076 | Cu-Ni-Si | 0 | 质量分数 | 95.935 | 0 | 0 | 0 | 3.3 | 0.765 | 0 | Solution ==> Quenching ==> Aging | 0 | 899.85 | 1 | 0 | 449.85 | 4 | 214 | N/A | N/A | 36 | #REF! | 0.8765669
465 | 10.1016/j.msea.2016.07.021 | Cu-Ni-Si | 0 | 质量分数 | 97.56 | 0 | 0 | 0 | 1.92 | 0.52 | 0 | Solution ==> Quenching ==> Deformation ==> Aging | 1 | 959.85 | 1 | 60 | 449.85 | 0.5 | 220 | N/A | N/A | 36 | #REF! | 0.8656137
314 | 10.2320/jinstmet1952.62.4_301 | Cu-Ni-Si | 0 | 质量分数 | 95.34 | 0 | 0 | 0 | 3.77 | 0.89 | 0 | Solution ==> Quenching ==> Aging | 0 | 949.85 | 1 | 0 | 499.85 | 1 | 228 | N/A | N/A | 36 | #REF! | 0.8514093
40 | 10.3390/ma12132076 | Cu-Ni-Si | 0 | 质量分数 | 95.935 | 0 | 0 | 0 | 3.3 | 0.765 | 0 | Solution ==> Quenching ==> Aging | 0 | 899.85 | 1 | 0 | 499.85 | 1 | 231 | N/A | N/A | 36 | #REF! | 0.8462047
47 | 10.3390/ma12132076 | Cu-Ni-Si | 0 | 质量分数 | 95.935 | 0 | 0 | 0 | 3.3 | 0.765 | 0 | Solution ==> Quenching ==> Aging | 0 | 899.85 | 1 | 0 | 499.85 | 1 | 234 | N/A | N/A | 36 | #REF! | 0.8410685
365 | 10.1016/j.pnsc.2017.06.006 | Cu-Ni-Si | 0 | 质量分数 | 95.75 | 0 | 0 | 0 | 3.32 | 0.93 | 0 | Solution ==> Quenching ==> Aging | 0 | 949.85 | 1 | 0 | 449.85 | 4 | 261 | N/A | N/A | 36 | #REF! | 0.7981371
214 | 10.2320/jinstmet1952.62.4_301 | Cu-Ni-Si | 0 | 质量分数 | 98.39 | 0 | 0 | 0 | 1.39 | 0.22 | 0 | Solution ==> Quenching ==> Aging | 0 | 949.85 | 1 | 0 | 499.85 | 0.033333333 | 60 | N/A | N/A | 36 | #REF! | 1.220656
277 | 10.2320/jinstmet1952.62.4_301 | Cu-Ni-Si | 0 | 质量分数 | 98.39 | 0 | 0 | 0 | 1.39 | 0.22 | 0 | Solution ==> Quenching ==> Aging | 0 | 949.85 | 1 | 0 | 499.85 | 0.333333333 | 60 | N/A | N/A | 36 | #REF! | 1.220656
427 | 10.2320/jinstmet1952.62.4_301 | Cu-Ni-Si | 0 | 质量分数 | 98.39 | 0 | 0 | 0 | 1.39 | 0.22 | 0 | Solution ==> Quenching ==> Aging | 0 | 949.85 | 1 | 0 | 499.85 | 8 | 62 | N/A | N/A | 36 | #REF! | 1.215635
392 | 10.2320/jinstmet1952.62.4_301 | Cu-Ni-Si | 0 | 质量分数 | 98.39 | 0 | 0 | 0 | 1.39 | 0.22 | 0 | Solution ==> Quenching ==> Aging | 0 | 949.85 | 1 | 0 | 499.85 | 4 | 63 | N/A | N/A | 36 | #REF! | 1.213128
236 | 10.2320/jinstmet1952.62.4_301 | Cu-Ni-Si | 0 | 质量分数 | 98.39 | 0 | 0 | 0 | 1.39 | 0.22 | 0 | Solution ==> Quenching ==> Aging | 0 | 949.85 | 1 | 0 | 499.85 | 0.083333333 | 64 | N/A | N/A | 36 | #REF! | 1.210624
248 | 10.2320/jinstmet1952.62.4_301 | Cu-Ni-Si | 0 | 质量分数 | 98.39 | 0 | 0 | 0 | 1.39 | 0.22 | 0 | Solution ==> Quenching ==> Aging | 0 | 949.85 | 1 | 0 | 499.85 | 0.166666667 | 64 | N/A | N/A | 36 | #REF! | 1.210624
448 | 10.2320/jinstmet1952.62.4_301 | Cu-Ni-Si | 0 | 质量分数 | 98.39 | 0 | 0 | 0 | 1.39 | 0.22 | 0 | Solution ==> Quenching ==> Aging | 0 | 949.85 | 1 | 0 | 499.85 | 22 | 64 | N/A | N/A | 36 | #REF! | 1.210624
452 | 10.1007/s12540-013-4002-x | Cu-Ni-Si | 0 | 质量分数 | 96.5 | 0 | 0 | 0 | 2.8 | 0.7 | 0 | Solution ==> Quenching ==> Deformation ==> Aging ==> Secondary TMP ==> Secondary Aging | 2 | 949.85 | 2 | 75 | 399.85 | 40 | 131 | N/A | N/A | 35 | #REF! | 1.058067
35 | 10.3390/ma12132076 | Cu-Ni-Si | 0 | 质量分数 | 96.255 | 0 | 0 | 0 | 3.3 | 0.445 | 0 | Solution ==> Quenching ==> Aging | 0 | 899.85 | 1 | 0 | 499.85 | 1 | 139 | N/A | N/A | 35 | #REF! | 1.040057
164 | 10.1016/j.jallcom.2015.11.103 and 10.1515/ntrev-2019-0034 | Cu-Ni-Si | 0 | 质量分数 | 96.6 | 0 | 0 | 0 | 2.8 | 0.6 | 0 | Solution ==> Quenching ==> Aging | 0 | 899.85 | 1.5 | 0 | 399.85 | 16 | 141 | N/A | N/A | 35 | #REF! | 1.035596
104 | 10.3390/ma12132076 | Cu-Ni-Si | 0 | 质量分数 | 96.295 | 0 | 0 | 0 | 3.3 | 0.405 | 0 | Solution ==> Quenching ==> Aging | 0 | 899.85 | 1 | 0 | 499.85 | 4 | 147 | N/A | N/A | 35 | #REF! | 1.022318
70 | 10.3390/ma12132076 | Cu-Ni-Si | 0 | 质量分数 | 96.295 | 0 | 0 | 0 | 3.3 | 0.405 | 0 | Solution ==> Quenching ==> Aging | 0 | 899.85 | 1 | 0 | 499.85 | 2 | 155 | N/A | N/A | 35 | #REF! | 1.004865
45 | 10.3390/ma12132076 | Cu-Ni-Si | 0 | 质量分数 | 96.295 | 0 | 0 | 0 | 3.3 | 0.405 | 0 | Solution ==> Quenching ==> Aging | 0 | 899.85 | 1 | 0 | 499.85 | 1 | 174 | N/A | N/A | 35 | #REF! | 0.9646528
44 | 10.3390/ma12132076 | Cu-Ni-Si | 0 | 质量分数 | 96.255 | 0 | 0 | 0 | 3.3 | 0.445 | 0 | Solution ==> Quenching ==> Aging | 0 | 899.85 | 1 | 0 | 499.85 | 1 | 175 | N/A | N/A | 35 | #REF! | 0.9625876
355 | 10.1007/s12540-013-4002-x | Cu-Ni-Si | 0 | 质量分数 | 96.5 | 0 | 0 | 0 | 2.8 | 0.7 | 0 | Solution ==> Quenching ==> Deformation ==> Aging ==> Secondary TMP ==> Secondary Aging | 2 | 949.85 | 2 | 75 | 499.85 | 3 | 175 | N/A | N/A | 35 | #REF! | 0.9625876
317 | 10.2320/jinstmet1952.62.4_301 | Cu-Ni-Si | 0 | 质量分数 | 95.51 | 0 | 0 | 0 | 3.78 | 0.71 | 0 | Solution ==> Quenching ==> Aging | 0 | 949.85 | 1 | 0 | 499.85 | 1 | 192 | N/A | N/A | 35 | #REF! | 0.9283269
276 | 10.2320/jinstmet1952.62.4_301 | Cu-Ni-Si | 0 | 质量分数 | 95.51 | 0 | 0 | 0 | 3.78 | 0.71 | 0 | Solution ==> Quenching ==> Aging | 0 | 949.85 | 1 | 0 | 499.85 | 0.333333333 | 200 | N/A | N/A | 35 | #REF! | 0.9127902
17 | 10.3390/ma14081996 | Cu-Ni-Si | 0 | 质量分数 | 95.7 | 0 | 0 | 0 | 3.48 | 0.82 | 0 | Solution ==> Quenching ==> Aging | 0 | 899.85 | 1 | 0 | 499.85 | 0.5 | 214 | N/A | N/A | 35 | #REF! | 0.8865809
273 | 10.2320/jinstmet1952.62.4_301 | Cu-Ni-Si | 0 | 质量分数 | 95.34 | 0 | 0 | 0 | 3.77 | 0.89 | 0 | Solution ==> Quenching ==> Aging | 0 | 949.85 | 1 | 0 | 499.85 | 0.333333333 | 222 | N/A | N/A | 35 | #REF! | 0.8722002
476 | 10.1016/j.msea.2016.07.021 | Cu-Ni-Si | 0 | 质量分数 | 97.56 | 0 | 0 | 0 | 1.92 | 0.52 | 0 | Solution ==> Quenching ==> Deformation ==> Aging | 1 | 959.85 | 1 | 60 | 424.85 | 1 | 229 | N/A | N/A | 35 | #REF! | 0.8599942
1137 | 10.1038/srep30907 | Cu-Ni-Si | 0 | 质量分数 | 92.62 | 0 | 0 | 0 | 5.94 | 1.44 | 0 | Solution ==> Quenching ==> Aging | 0 | 979.85 | 2 | 0 | 499.85 | 6 | 258 | N/A | N/A | 35 | #REF! | 0.8135237
366 | 10.1016/j.pnsc.2017.06.006 | Cu-Ni-Si | 0 | 质量分数 | 95.75 | 0 | 0 | 0 | 3.32 | 0.93 | 0 | Solution ==> Quenching ==> Aging | 0 | 949.85 | 1 | 0 | 449.85 | 4 | 272 | N/A | N/A | 35 | #REF! | 0.7936886
445 | 10.2320/jinstmet1952.62.4_301 | Cu-Ni-Si | 0 | 质量分数 | 98.35 | 0 | 0 | 0 | 1.38 | 0.27 | 0 | Solution ==> Quenching ==> Aging | 0 | 949.85 | 1 | 0 | 499.85 | 22 | 77 | N/A | N/A | 35 | #REF! | 1.185783
442 | 10.2320/jinstmet1952.62.4_301 | Cu-Ni-Si | 0 | 质量分数 | 98.29 | 0 | 0 | 0 | 1.38 | 0.33 | 0 | Solution ==> Quenching ==> Aging | 0 | 949.85 | 1 | 0 | 499.85 | 22 | 86 | N/A | N/A | 35 | #REF! | 1.163833
430 | 10.1007/s12540-013-4002-x | Cu-Ni-Si | 0 | 质量分数 | 96.5 | 0 | 0 | 0 | 2.8 | 0.7 | 0 | Solution ==> Quenching ==> Deformation ==> Aging ==> Secondary TMP ==> Secondary Aging | 2 | 949.85 | 2 | 75 | 449.85 | 10 | 139 | N/A | N/A | 34 | #REF! | 1.04866
152 | 10.1016/j.jallcom.2015.11.103 and 10.1515/ntrev-2019-0034 | Cu-Ni-Si | 0 | 质量分数 | 96.6 | 0 | 0 | 0 | 2.8 | 0.6 | 0 | Solution ==> Quenching ==> Aging | 0 | 899.85 | 1.5 | 0 | 399.85 | 8 | 143 | N/A | N/A | 34 | #REF! | 1.039829
90 | 10.1016/j.jallcom.2015.11.103 and 10.1515/ntrev-2019-0034 | Cu-Ni-Si | 0 | 质量分数 | 96.6 | 0 | 0 | 0 | 2.8 | 0.6 | 0 | Solution ==> Quenching ==> Aging | 0 | 899.85 | 1.5 | 0 | 449.85 | 2 | 165 | N/A | N/A | 34 | #REF! | 0.9925687
247 | 10.2320/jinstmet1952.62.4_301 | Cu-Ni-Si | 0 | 质量分数 | 95.51 | 0 | 0 | 0 | 3.78 | 0.71 | 0 | Solution ==> Quenching ==> Aging | 0 | 949.85 | 1 | 0 | 499.85 | 0.166666667 | 184 | N/A | N/A | 34 | #REF! | 0.9537131
320 | 10.2320/jinstmet1952.62.4_301 | Cu-Ni-Si | 0 | 质量分数 | 95.63 | 0 | 0 | 0 | 3.76 | 0.61 | 0 | Solution ==> Quenching ==> Aging | 0 | 949.85 | 1 | 0 | 499.85 | 1 | 192 | N/A | N/A | 34 | #REF! | 0.937955
232 | 10.2320/jinstmet1952.62.4_301 | Cu-Ni-Si | 0 | 质量分数 | 95.34 | 0 | 0 | 0 | 3.77 | 0.89 | 0 | Solution ==> Quenching ==> Aging | 0 | 949.85 | 1 | 0 | 499.85 | 0.083333333 | 212 | N/A | N/A | 34 | #REF! | 0.900281
244 | 10.2320/jinstmet1952.62.4_301 | Cu-Ni-Si | 0 | 质量分数 | 95.34 | 0 | 0 | 0 | 3.77 | 0.89 | 0 | Solution ==> Quenching ==> Aging | 0 | 949.85 | 1 | 0 | 499.85 | 0.166666667 | 216 | N/A | N/A | 34 | #REF! | 0.8930613
107 | 10.3390/ma12132076 | Cu-Ni-Si | 0 | 质量分数 | 95.835 | 0 | 0 | 0 | 3.3 | 0.865 | 0 | Solution ==> Quenching ==> Aging | 0 | 899.85 | 1 | 0 | 499.85 | 4 | 225 | N/A | N/A | 34 | #REF! | 0.8772273
293 | 10.1016/j.matdes.2021.109929 | Cu-Ni-Si | 0 | 质量分数 | 96.3 | 0 | 0 | 0 | 3 | 0.7 | 0 | Solution ==> Quenching ==> Aging | 0 | 949.85 | 3 | 0 | 449.85 | 0.5 | 230 | N/A | N/A | 34 | #REF! | 0.868685
15 | 10.3390/ma12132076 | Cu-Ni-Si | 0 | 质量分数 | 95.935 | 0 | 0 | 0 | 3.3 | 0.765 | 0 | Solution ==> Quenching ==> Deformation ==> Aging | 1 | 899.85 | 1 | 60 | 499.85 | 0.5 | 246 | N/A | N/A | 34 | #REF! | 0.8426449
151 | 10.1016/j.matchar.2016.03.017 | Cu-Ni-Si | 0 | 质量分数 | 94.93 | 0 | 0 | 0 | 4.1 | 0.97 | 0 | Solution ==> Quenching ==> Aging | 0 | 899.85 | 3 | 0 | 449.85 | 8 | 268 | N/A | N/A | 34 | #REF! | 0.8103347
1052 | 10.1038/srep30907 | Cu-Ni-Si | 0 | 质量分数 | 92.62 | 0 | 0 | 0 | 5.94 | 1.44 | 0 | Solution ==> Quenching ==> Aging | 0 | 979.85 | 2 | 0 | 499.85 | 3 | 278 | N/A | N/A | 34 | #REF! | 0.7971054
36 | 10.3390/ma12132076 | Cu-Ni-Si | 0 | 质量分数 | 96.295 | 0 | 0 | 0 | 3.3 | 0.405 | 0 | Solution ==> Quenching ==> Aging | 0 | 899.85 | 1 | 0 | 499.85 | 1 | 132 | N/A | N/A | 33 | #REF! | 1.072831
249 | 10.2320/jinstmet1952.62.4_301 | Cu-Ni-Si | 0 | 质量分数 | 93.89 | 0 | 0 | 0 | 2.3 | 3.81 | 0 | Solution ==> Quenching ==> Aging | 0 | 949.85 | 1 | 0 | 499.85 | 0.166666667 | 138 | N/A | N/A | 33 | #REF! | 1.05954
22 | 10.1016/j.jallcom.2015.11.103 and 10.1515/ntrev-2019-0034 | Cu-Ni-Si | 0 | 质量分数 | 96.6 | 0 | 0 | 0 | 2.8 | 0.6 | 0 | Solution ==> Quenching ==> Aging | 0 | 899.85 | 1.5 | 0 | 499.85 | 0.5 | 157 | N/A | N/A | 33 | #REF! | 1.018503
235 | 10.2320/jinstmet1952.62.4_301 | Cu-Ni-Si | 0 | 质量分数 | 95.51 | 0 | 0 | 0 | 3.78 | 0.71 | 0 | Solution ==> Quenching ==> Aging | 0 | 949.85 | 1 | 0 | 499.85 | 0.083333333 | 185 | N/A | N/A | 33 | #REF! | 0.9612793
138 | 10.3390/ma12132076 | Cu-Ni-Si | 0 | 质量分数 | 95.835 | 0 | 0 | 0 | 3.3 | 0.865 | 0 | Solution ==> Quenching ==> Aging | 0 | 899.85 | 1 | 0 | 499.85 | 8 | 197 | N/A | N/A | 33 | #REF! | 0.9380947
80 | 10.3390/ma12132076 | Cu-Ni-Si | 0 | 质量分数 | 95.935 | 0 | 0 | 0 | 3.3 | 0.765 | 0 | Solution ==> Quenching ==> Aging | 0 | 899.85 | 1 | 0 | 449.85 | 2 | 199 | N/A | N/A | 33 | #REF! | 0.9343156
449 | 10.2320/jinstmet1952.62.4_301 | Cu-Ni-Si | 0 | 质量分数 | 97.94 | 0 | 0 | 0 | 1.39 | 0.67 | 0 | Solution ==> Quenching ==> Aging | 0 | 949.85 | 1 | 0 | 499.85 | 22.5 | 111 | N/A | N/A | 32 | #REF! | 1.128756
429 | 10.1007/s12540-013-4002-x | Cu-Ni-Si | 0 | 质量分数 | 96.5 | 0 | 0 | 0 | 2.8 | 0.7 | 0 | Solution ==> Quenching ==> Deformation ==> Aging ==> Secondary TMP ==> Secondary Aging | 2 | 949.85 | 2 | 75 | 399.85 | 10 | 120 | N/A | N/A | 32 | #REF! | 1.108276
122 | 10.1016/j.jallcom.2015.11.103 and 10.1515/ntrev-2019-0034 | Cu-Ni-Si | 0 | 质量分数 | 96.6 | 0 | 0 | 0 | 2.8 | 0.6 | 0 | Solution ==> Quenching ==> Aging | 0 | 899.85 | 1.5 | 0 | 399.85 | 4 | 135 | N/A | N/A | 32 | #REF! | 1.074851
279 | 10.2320/jinstmet1952.62.4_301 | Cu-Ni-Si | 0 | 质量分数 | 95.63 | 0 | 0 | 0 | 3.76 | 0.61 | 0 | Solution ==> Quenching ==> Aging | 0 | 949.85 | 1 | 0 | 499.85 | 0.333333333 | 189 | N/A | N/A | 32 | #REF! | 0.9631572
210 | 10.2320/jinstmet1952.62.4_301 | Cu-Ni-Si | 0 | 质量分数 | 95.34 | 0 | 0 | 0 | 3.77 | 0.89 | 0 | Solution ==> Quenching ==> Aging | 0 | 949.85 | 1 | 0 | 499.85 | 0.033333333 | 203 | N/A | N/A | 32 | #REF! | 0.9368103
13 | 10.3390/ma12132076 | Cu-Ni-Si | 0 | 质量分数 | 95.935 | 0 | 0 | 0 | 3.3 | 0.765 | 0 | Solution ==> Quenching ==> Aging | 0 | 899.85 | 1 | 0 | 499.85 | 0.5 | 205 | N/A | N/A | 32 | #REF! | 0.933147
98 | 10.3390/ma12132076 | Cu-Ni-Si | 0 | 质量分数 | 95.835 | 0 | 0 | 0 | 3.3 | 0.865 | 0 | Solution ==> Quenching ==> Aging | 0 | 899.85 | 1 | 0 | 499.85 | 4 | 212 | N/A | N/A | 32 | #REF! | 0.9205329
475 | 10.1016/j.msea.2016.07.021 | Cu-Ni-Si | 0 | 质量分数 | 97.56 | 0 | 0 | 0 | 1.92 | 0.52 | 0 | Solution ==> Quenching ==> Deformation ==> Aging | 1 | 959.85 | 1 | 60 | 399.85 | 1 | 214 | N/A | N/A | 32 | #REF! | 0.9169894
73 | 10.3390/ma12132076 | Cu-Ni-Si | 0 | 质量分数 | 95.835 | 0 | 0 | 0 | 3.3 | 0.865 | 0 | Solution ==> Quenching ==> Aging | 0 | 899.85 | 1 | 0 | 499.85 | 2 | 234 | 530/MPa | 649/MPa | 32 | #REF! | 0.8831173
8 | 10.3390/ma12132076 | Cu-Ni-Si | 0 | 质量分数 | 95.935 | 0 | 0 | 0 | 3.3 | 0.765 | 0 | Solution ==> Quenching ==> Deformation ==> Aging | 1 | 899.85 | 1 | 60 | 499.85 | 0.25 | 254 | N/A | N/A | 32 | #REF! | 0.8523206
120 | 10.1016/j.matchar.2016.03.017 | Cu-Ni-Si | 0 | 质量分数 | 94.93 | 0 | 0 | 0 | 4.1 | 0.97 | 0 | Solution ==> Quenching ==> Aging | 0 | 899.85 | 3 | 0 | 449.85 | 4 | 254 | N/A | N/A | 32 | #REF! | 0.8523206
343 | 10.2320/jinstmet1952.62.4_301 | Cu-Ni-Si | 0 | 质量分数 | 98.35 | 0 | 0 | 0 | 1.38 | 0.27 | 0 | Solution ==> Quenching ==> Aging | 0 | 949.85 | 1 | 0 | 499.85 | 2 | 68 | N/A | N/A | 32 | #REF! | 1.230456
390 | 10.2320/jinstmet1952.62.4_301 | Cu-Ni-Si | 0 | 质量分数 | 98.35 | 0 | 0 | 0 | 1.38 | 0.27 | 0 | Solution ==> Quenching ==> Aging | 0 | 949.85 | 1 | 0 | 499.85 | 4 | 68 | N/A | N/A | 32 | #REF! | 1.230456
211 | 10.2320/jinstmet1952.62.4_301 | Cu-Ni-Si | 0 | 质量分数 | 98.35 | 0 | 0 | 0 | 1.38 | 0.27 | 0 | Solution ==> Quenching ==> Aging | 0 | 949.85 | 1 | 0 | 499.85 | 0.033333333 | 69 | N/A | N/A | 32 | #REF! | 1.228026
274 | 10.2320/jinstmet1952.62.4_301 | Cu-Ni-Si | 0 | 质量分数 | 98.35 | 0 | 0 | 0 | 1.38 | 0.27 | 0 | Solution ==> Quenching ==> Aging | 0 | 949.85 | 1 | 0 | 499.85 | 0.333333333 | 70 | N/A | N/A | 32 | #REF! | 1.225598
315 | 10.2320/jinstmet1952.62.4_301 | Cu-Ni-Si | 0 | 质量分数 | 98.35 | 0 | 0 | 0 | 1.38 | 0.27 | 0 | Solution ==> Quenching ==> Aging | 0 | 949.85 | 1 | 0 | 499.85 | 1 | 70 | N/A | N/A | 32 | #REF! | 1.225598
412 | 10.2320/jinstmet1952.62.4_301 | Cu-Ni-Si | 0 | 质量分数 | 98.35 | 0 | 0 | 0 | 1.38 | 0.27 | 0 | Solution ==> Quenching ==> Aging | 0 | 949.85 | 1 | 0 | 499.85 | 6 | 72 | N/A | N/A | 32 | #REF! | 1.220752
424 | 10.2320/jinstmet1952.62.4_301 | Cu-Ni-Si | 0 | 质量分数 | 98.29 | 0 | 0 | 0 | 1.38 | 0.33 | 0 | Solution ==> Quenching ==> Aging | 0 | 949.85 | 1 | 0 | 499.85 | 8 | 75 | N/A | N/A | 32 | #REF! | 1.213504
423 | 10.2320/jinstmet1952.62.4_301 | Cu-Ni-Si | 0 | 质量分数 | 97.94 | 0 | 0 | 0 | 1.39 | 0.67 | 0 | Solution ==> Quenching ==> Aging | 0 | 949.85 | 1 | 0 | 499.85 | 8 | 110 | N/A | N/A | 31 | #REF! | 1.139378
437 | 10.1007/s12540-013-4002-x | Cu-Ni-Si | 0 | 质量分数 | 96.5 | 0 | 0 | 0 | 2.8 | 0.7 | 0 | Solution ==> Quenching ==> Deformation ==> Aging ==> Secondary TMP ==> Secondary Aging | 2 | 949.85 | 2 | 75 | 399.85 | 20 | 112 | N/A | N/A | 31 | #REF! | 1.134826
56 | 10.1016/j.jallcom.2015.11.103 and 10.1515/ntrev-2019-0034 | Cu-Ni-Si | 0 | 质量分数 | 96.6 | 0 | 0 | 0 | 2.8 | 0.6 | 0 | Solution ==> Quenching ==> Aging | 0 | 899.85 | 1.5 | 0 | 449.85 | 1 | 143 | N/A | N/A | 31 | #REF! | 1.066314
46 | 10.3390/ma12132076 | Cu-Ni-Si | 0 | 质量分数 | 95.935 | 0 | 0 | 0 | 3.3 | 0.765 | 0 | Solution ==> Quenching ==> Aging | 0 | 899.85 | 1 | 0 | 449.85 | 1 | 172 | N/A | N/A | 31 | #REF! | 1.006142
250 | 10.2320/jinstmet1952.62.4_301 | Cu-Ni-Si | 0 | 质量分数 | 95.63 | 0 | 0 | 0 | 3.76 | 0.61 | 0 | Solution ==> Quenching ==> Aging | 0 | 949.85 | 1 | 0 | 499.85 | 0.166666667 | 182 | N/A | N/A | 31 | #REF! | 0.9864028
238 | 10.2320/jinstmet1952.62.4_301 | Cu-Ni-Si | 0 | 质量分数 | 95.63 | 0 | 0 | 0 | 3.76 | 0.61 | 0 | Solution ==> Quenching ==> Aging | 0 | 949.85 | 1 | 0 | 499.85 | 0.083333333 | 185 | N/A | N/A | 31 | #REF! | 0.9805906
10 | 10.3390/ma14081996 | Cu-Ni-Si | 0 | 质量分数 | 95.7 | 0 | 0 | 0 | 3.48 | 0.82 | 0 | Solution ==> Quenching ==> Aging | 0 | 899.85 | 1 | 0 | 499.85 | 0.25 | 201 | N/A | N/A | 31 | #REF! | 0.9504973
30 | 10.3390/ma12132076 | Cu-Ni-Si | 0 | 质量分数 | 95.835 | 0 | 0 | 0 | 3.3 | 0.865 | 0 | Solution ==> Quenching ==> Aging | 0 | 899.85 | 1 | 0 | 499.85 | 1 | 218 | N/A | N/A | 31 | #REF! | 0.9203146
64 | 10.3390/ma12132076 | Cu-Ni-Si | 0 | 质量分数 | 95.835 | 0 | 0 | 0 | 3.3 | 0.865 | 0 | Solution ==> Quenching ==> Aging | 0 | 899.85 | 1 | 0 | 499.85 | 2 | 226 | N/A | N/A | 31 | #REF! | 0.9068012
233 | 10.2320/jinstmet1952.62.4_301 | Cu-Ni-Si | 0 | 质量分数 | 98.35 | 0 | 0 | 0 | 1.38 | 0.27 | 0 | Solution ==> Quenching ==> Aging | 0 | 949.85 | 1 | 0 | 499.85 | 0.083333333 | 66 | N/A | N/A | 31 | #REF! | 1.242954
245 | 10.2320/jinstmet1952.62.4_301 | Cu-Ni-Si | 0 | 质量分数 | 98.35 | 0 | 0 | 0 | 1.38 | 0.27 | 0 | Solution ==> Quenching ==> Aging | 0 | 949.85 | 1 | 0 | 499.85 | 0.166666667 | 69 | N/A | N/A | 31 | #REF! | 1.2357
387 | 10.2320/jinstmet1952.62.4_301 | Cu-Ni-Si | 0 | 质量分数 | 98.29 | 0 | 0 | 0 | 1.38 | 0.33 | 0 | Solution ==> Quenching ==> Aging | 0 | 949.85 | 1 | 0 | 499.85 | 4 | 69 | N/A | N/A | 31 | #REF! | 1.2357
230 | 10.2320/jinstmet1952.62.4_301 | Cu-Ni-Si | 0 | 质量分数 | 98.29 | 0 | 0 | 0 | 1.38 | 0.33 | 0 | Solution ==> Quenching ==> Aging | 0 | 949.85 | 1 | 0 | 499.85 | 0.083333333 | 70 | N/A | N/A | 31 | #REF! | 1.233287
242 | 10.2320/jinstmet1952.62.4_301 | Cu-Ni-Si | 0 | 质量分数 | 98.29 | 0 | 0 | 0 | 1.38 | 0.33 | 0 | Solution ==> Quenching ==> Aging | 0 | 949.85 | 1 | 0 | 499.85 | 0.166666667 | 70 | N/A | N/A | 31 | #REF! | 1.233287
89 | 10.1016/j.jallcom.2015.11.103 and 10.1515/ntrev-2019-0034 | Cu-Ni-Si | 0 | 质量分数 | 96.6 | 0 | 0 | 0 | 2.8 | 0.6 | 0 | Solution ==> Quenching ==> Aging | 0 | 899.85 | 1.5 | 0 | 399.85 | 2 | 120 | N/A | N/A | 30 | #REF! | 1.125345
234 | 10.2320/jinstmet1952.62.4_301 | Cu-Ni-Si | 0 | 质量分数 | 97.24 | 0 | 0 | 0 | 2.31 | 0.45 | 0 | Solution ==> Quenching ==> Aging | 0 | 949.85 | 1 | 0 | 499.85 | 0.083333333 | 125 | N/A | N/A | 30 | #REF! | 1.114274
213 | 10.2320/jinstmet1952.62.4_301 | Cu-Ni-Si | 0 | 质量分数 | 95.51 | 0 | 0 | 0 | 3.78 | 0.71 | 0 | Solution ==> Quenching ==> Aging | 0 | 949.85 | 1 | 0 | 499.85 | 0.033333333 | 179 | N/A | N/A | 30 | #REF! | 1.001904
39 | 10.3390/ma12132076 | Cu-Ni-Si | 0 | 质量分数 | 95.835 | 0 | 0 | 0 | 3.3 | 0.865 | 0 | Solution ==> Quenching ==> Aging | 0 | 899.85 | 1 | 0 | 499.85 | 1 | 233 | N/A | N/A | 30 | #REF! | 0.9060304
312 | 10.2320/jinstmet1952.62.4_301 | Cu-Ni-Si | 0 | 质量分数 | 98.29 | 0 | 0 | 0 | 1.38 | 0.33 | 0 | Solution ==> Quenching ==> Aging | 0 | 949.85 | 1 | 0 | 499.85 | 1 | 66 | N/A | N/A | 30 | #REF! | 1.250661
271 | 10.2320/jinstmet1952.62.4_301 | Cu-Ni-Si | 0 | 质量分数 | 98.29 | 0 | 0 | 0 | 1.38 | 0.33 | 0 | Solution ==> Quenching ==> Aging | 0 | 949.85 | 1 | 0 | 499.85 | 0.333333333 | 67 | N/A | N/A | 30 | #REF! | 1.248255
340 | 10.2320/jinstmet1952.62.4_301 | Cu-Ni-Si | 0 | 质量分数 | 98.29 | 0 | 0 | 0 | 1.38 | 0.33 | 0 | Solution ==> Quenching ==> Aging | 0 | 949.85 | 1 | 0 | 499.85 | 2 | 68 | N/A | N/A | 30 | #REF! | 1.245852
208 | 10.2320/jinstmet1952.62.4_301 | Cu-Ni-Si | 0 | 质量分数 | 98.29 | 0 | 0 | 0 | 1.38 | 0.33 | 0 | Solution ==> Quenching ==> Aging | 0 | 949.85 | 1 | 0 | 499.85 | 0.033333333 | 70 | N/A | N/A | 30 | #REF! | 1.241054
237 | 10.2320/jinstmet1952.62.4_301 | Cu-Ni-Si | 0 | 质量分数 | 93.89 | 0 | 0 | 0 | 2.3 | 3.81 | 0 | Solution ==> Quenching ==> Aging | 0 | 949.85 | 1 | 0 | 499.85 | 0.083333333 | 107 | N/A | N/A | 29 | #REF! | 1.163013
396 | 10.1007/s12540-013-4002-x | Cu-Ni-Si | 0 | 质量分数 | 96.5 | 0 | 0 | 0 | 2.8 | 0.7 | 0 | Solution ==> Quenching ==> Deformation ==> Aging ==> Secondary TMP ==> Secondary Aging | 2 | 949.85 | 2 | 75 | 399.85 | 5 | 107 | N/A | N/A | 29 | #REF! | 1.163013
21 | 10.1016/j.jallcom.2015.11.103 and 10.1515/ntrev-2019-0034 | Cu-Ni-Si | 0 | 质量分数 | 96.6 | 0 | 0 | 0 | 2.8 | 0.6 | 0 | Solution ==> Quenching ==> Aging | 0 | 899.85 | 1.5 | 0 | 449.85 | 0.5 | 126 | N/A | N/A | 29 | #REF! | 1.120819
397 | 10.1007/s12540-013-4002-x | Cu-Ni-Si | 0 | 质量分数 | 96.5 | 0 | 0 | 0 | 2.8 | 0.7 | 0 | Solution ==> Quenching ==> Deformation ==> Aging ==> Secondary TMP ==> Secondary Aging | 2 | 949.85 | 2 | 75 | 449.85 | 5 | 127 | N/A | N/A | 29 | #REF! | 1.118639
216 | 10.2320/jinstmet1952.62.4_301 | Cu-Ni-Si | 0 | 质量分数 | 95.63 | 0 | 0 | 0 | 3.76 | 0.61 | 0 | Solution ==> Quenching ==> Aging | 0 | 949.85 | 1 | 0 | 499.85 | 0.033333333 | 175 | N/A | N/A | 29 | #REF! | 1.01935
457 | 10.1016/j.msea.2016.07.021 | Cu-Ni-Si | 0 | 质量分数 | 97.56 | 0 | 0 | 0 | 1.92 | 0.52 | 0 | Solution ==> Quenching ==> Deformation ==> Aging | 1 | 959.85 | 1 | 60 | 449.85 | 0.167 | 218 | N/A | N/A | 29 | #REF! | 0.9411317
86 | 10.1016/j.matchar.2016.03.017 | Cu-Ni-Si | 0 | 质量分数 | 94.93 | 0 | 0 | 0 | 4.1 | 0.97 | 0 | Solution ==> Quenching ==> Aging | 0 | 899.85 | 3 | 0 | 449.85 | 2 | 237 | N/A | N/A | 29 | #REF! | 0.910525
7 | 10.3390/ma12132076 | Cu-Ni-Si | 0 | 质量分数 | 95.935 | 0 | 0 | 0 | 3.3 | 0.765 | 0 | Solution ==> Quenching ==> Deformation ==> Aging | 1 | 899.85 | 1 | 60 | 449.85 | 0.25 | 246 | N/A | N/A | 29 | #REF! | 0.8969848
157 | 10.1016/j.jallcom.2005.09.037 | Cu-Ni-Si | 0 | 质量分数 | 96.7 | 0 | 0 | 0 | 2.42 | 0.88 | 0 | Solution ==> Quenching ==> Deformation ==> Aging | 1 | 899.85 | 27.77 | 50 | 446.85 | 11.11 | 275 | N/A | N/A | 29 | #REF! | 0.857957
949 | 10.1038/srep30907 | Cu-Ni-Si | 0 | 质量分数 | 92.62 | 0 | 0 | 0 | 5.94 | 1.44 | 0 | Solution ==> Quenching ==> Aging | 0 | 979.85 | 2 | 0 | 499.85 | 1 | 296 | N/A | N/A | 29 | #REF! | 0.8344896
322 | 10.1007/s12540-013-4002-x | Cu-Ni-Si | 0 | 质量分数 | 96.5 | 0 | 0 | 0 | 2.8 | 0.7 | 0 | Solution ==> Quenching ==> Deformation ==> Aging ==> Secondary TMP ==> Secondary Aging | 2 | 949.85 | 2 | 75 | 449.85 | 1 | 102 | N/A | N/A | 28 | #REF! | 1.182764
353 | 10.1007/s12540-013-4002-x | Cu-Ni-Si | 0 | 质量分数 | 96.5 | 0 | 0 | 0 | 2.8 | 0.7 | 0 | Solution ==> Quenching ==> Deformation ==> Aging ==> Secondary TMP ==> Secondary Aging | 2 | 949.85 | 2 | 75 | 399.85 | 3 | 106 | N/A | N/A | 28 | #REF! | 1.173755
384 | 10.2320/jinstmet1952.62.4_301 | Cu-Ni-Si | 0 | 质量分数 | 97.94 | 0 | 0 | 0 | 1.39 | 0.67 | 0 | Solution ==> Quenching ==> Aging | 0 | 949.85 | 1 | 0 | 499.85 | 4 | 116 | N/A | N/A | 28 | #REF! | 1.151499
354 | 10.1007/s12540-013-4002-x | Cu-Ni-Si | 0 | 质量分数 | 96.5 | 0 | 0 | 0 | 2.8 | 0.7 | 0 | Solution ==> Quenching ==> Deformation ==> Aging ==> Secondary TMP ==> Secondary Aging | 2 | 949.85 | 2 | 75 | 449.85 | 3 | 129 | N/A | N/A | 28 | #REF! | 1.123159
12 | 10.3390/ma12132076 | Cu-Ni-Si | 0 | 质量分数 | 95.935 | 0 | 0 | 0 | 3.3 | 0.765 | 0 | Solution ==> Quenching ==> Aging | 0 | 899.85 | 1 | 0 | 449.85 | 0.5 | 151 | N/A | N/A | 28 | #REF! | 1.076865
6 | 10.3390/ma12132076 | Cu-Ni-Si | 0 | 质量分数 | 95.935 | 0 | 0 | 0 | 3.3 | 0.765 | 0 | Solution ==> Quenching ==> Aging | 0 | 899.85 | 1 | 0 | 499.85 | 0.25 | 161 | N/A | N/A | 28 | #REF! | 1.056577
886 | 10.1038/srep30907 | Cu-Ni-Si | 0 | 质量分数 | 92.62 | 0 | 0 | 0 | 5.94 | 1.44 | 0 | Solution ==> Quenching ==> Aging | 0 | 979.85 | 2 | 0 | 499.85 | 0.5 | 282 | N/A | N/A | 28 | #REF! | 0.8612623
321 | 10.1007/s12540-013-4002-x | Cu-Ni-Si | 0 | 质量分数 | 96.5 | 0 | 0 | 0 | 2.8 | 0.7 | 0 | Solution ==> Quenching ==> Deformation ==> Aging ==> Secondary TMP ==> Secondary Aging | 2 | 949.85 | 2 | 75 | 399.85 | 1 | 98 | N/A | N/A | 28 | #REF! | 1.19183
55 | 10.1016/j.jallcom.2015.11.103 and 10.1515/ntrev-2019-0034 | Cu-Ni-Si | 0 | 质量分数 | 96.6 | 0 | 0 | 0 | 2.8 | 0.6 | 0 | Solution ==> Quenching ==> Aging | 0 | 899.85 | 1.5 | 0 | 399.85 | 1 | 107 | N/A | N/A | 27 | #REF! | 1.180084
323 | 10.1007/s12540-013-4002-x | Cu-Ni-Si | 0 | 质量分数 | 96.5 | 0 | 0 | 0 | 2.8 | 0.7 | 0 | Solution ==> Quenching ==> Deformation ==> Aging ==> Secondary TMP ==> Secondary Aging | 2 | 949.85 | 2 | 75 | 499.85 | 1 | 125 | N/A | N/A | 27 | #REF! | 1.140674
5 | 10.3390/ma12132076 | Cu-Ni-Si | 0 | 质量分数 | 95.935 | 0 | 0 | 0 | 3.3 | 0.765 | 0 | Solution ==> Quenching ==> Aging | 0 | 899.85 | 1 | 0 | 449.85 | 0.25 | 137 | N/A | N/A | 27 | #REF! | 1.115147
137 | 10.3390/ma12132076 | Cu-Ni-Si | 0 | 质量分数 | 95.725 | 0 | 0 | 0 | 3.3 | 0.975 | 0 | Solution ==> Quenching ==> Aging | 0 | 899.85 | 1 | 0 | 499.85 | 8 | 178 | N/A | N/A | 27 | #REF! | 1.033077
52 | 10.1016/j.matchar.2016.03.017 | Cu-Ni-Si | 0 | 质量分数 | 94.93 | 0 | 0 | 0 | 4.1 | 0.97 | 0 | Solution ==> Quenching ==> Aging | 0 | 899.85 | 3 | 0 | 449.85 | 1 | 216 | N/A | N/A | 27 | #REF! | 0.9654479
106 | 10.3390/ma12132076 | Cu-Ni-Si | 0 | 质量分数 | 95.725 | 0 | 0 | 0 | 3.3 | 0.975 | 0 | Solution ==> Quenching ==> Aging | 0 | 899.85 | 1 | 0 | 499.85 | 4 | 218 | N/A | N/A | 27 | #REF! | 0.9621481
129 | 10.1016/j.jallcom.2005.09.037 | Cu-Ni-Si | 0 | 质量分数 | 96.45 | 0 | 0 | 0 | 2.9 | 0.65 | 0 | Solution ==> Quenching ==> Deformation ==> Aging | 1 | 899.85 | 27.77 | 50 | 446.85 | 5.56 | 300 | N/A | N/A | 27 | #REF! | 0.8542533
212 | 10.2320/jinstmet1952.62.4_301 | Cu-Ni-Si | 0 | 质量分数 | 97.24 | 0 | 0 | 0 | 2.31 | 0.45 | 0 | Solution ==> Quenching ==> Aging | 0 | 949.85 | 1 | 0 | 499.85 | 0.033333333 | 105 | N/A | N/A | 26 | #REF! | 1.193149
97 | 10.3390/ma12132076 | Cu-Ni-Si | 0 | 质量分数 | 95.725 | 0 | 0 | 0 | 3.3 | 0.975 | 0 | Solution ==> Quenching ==> Aging | 0 | 899.85 | 1 | 0 | 499.85 | 4 | 204 | N/A | N/A | 26 | #REF! | 0.9961446
72 | 10.3390/ma12132076 | Cu-Ni-Si | 0 | 质量分数 | 95.725 | 0 | 0 | 0 | 3.3 | 0.975 | 0 | Solution ==> Quenching ==> Aging | 0 | 899.85 | 1 | 0 | 499.85 | 2 | 230 | N/A | N/A | 26 | #REF! | 0.9537367
215 | 10.2320/jinstmet1952.62.4_301 | Cu-Ni-Si | 0 | 质量分数 | 93.89 | 0 | 0 | 0 | 2.3 | 3.81 | 0 | Solution ==> Quenching ==> Aging | 0 | 949.85 | 1 | 0 | 499.85 | 0.033333333 | 70 | N/A | N/A | 26 | #REF! | 1.272877
474 | 10.1016/j.msea.2016.07.021 | Cu-Ni-Si | 0 | 质量分数 | 97.56 | 0 | 0 | 0 | 1.92 | 0.52 | 0 | Solution ==> Quenching ==> Deformation ==> Aging | 1 | 959.85 | 1 | 60 | 349.85 | 1 | 182 | N/A | N/A | 25 | #REF! | 1.045462
63 | 10.3390/ma12132076 | Cu-Ni-Si | 0 | 质量分数 | 95.725 | 0 | 0 | 0 | 3.3 | 0.975 | 0 | Solution ==> Quenching ==> Aging | 0 | 899.85 | 1 | 0 | 499.85 | 2 | 222 | N/A | N/A | 25 | #REF! | 0.9769765
38 | 10.3390/ma12132076 | Cu-Ni-Si | 0 | 质量分数 | 95.725 | 0 | 0 | 0 | 3.3 | 0.975 | 0 | Solution ==> Quenching ==> Aging | 0 | 899.85 | 1 | 0 | 499.85 | 1 | 224 | N/A | N/A | 25 | #REF! | 0.9738317
455 | 10.2320/jinstmet1952.62.4_301 | Cu-Ni-Si | 0 | 质量分数 | 96.57 | 0 | 0 | 0 | 2.34 | 1.09 | 0 | Solution ==> Quenching ==> Aging | 0 | 949.85 | 1 | 0 | 499.85 | 70 | 132 | N/A | N/A | 24 | #REF! | 1.153066
847 | 10.1038/srep30907 | Cu-Ni-Si | 0 | 质量分数 | 92.62 | 0 | 0 | 0 | 5.94 | 1.44 | 0 | Solution ==> Quenching ==> Aging | 0 | 979.85 | 2 | 0 | 499.85 | 0.15 | 184 | N/A | N/A | 24 | #REF! | 1.051876
29 | 10.3390/ma12132076 | Cu-Ni-Si | 0 | 质量分数 | 95.725 | 0 | 0 | 0 | 3.3 | 0.975 | 0 | Solution ==> Quenching ==> Aging | 0 | 899.85 | 1 | 0 | 499.85 | 1 | 211 | N/A | N/A | 24 | #REF! | 1.005318
20 | 10.1016/j.jallcom.2015.11.103 and 10.1515/ntrev-2019-0034 | Cu-Ni-Si | 0 | 质量分数 | 96.6 | 0 | 0 | 0 | 2.8 | 0.6 | 0 | Solution ==> Quenching ==> Aging | 0 | 899.85 | 1.5 | 0 | 399.85 | 0.5 | 93 | N/A | N/A | 24 | #REF! | 1.23705
414 | 10.2320/jinstmet1952.62.4_301 | Cu-Ni-Si | 0 | 质量分数 | 96.57 | 0 | 0 | 0 | 2.34 | 1.09 | 0 | Solution ==> Quenching ==> Aging | 0 | 949.85 | 1 | 0 | 499.85 | 7 | 162 | N/A | N/A | 23 | #REF! | 1.10274
385 | 10.2320/jinstmet1952.62.4_301 | Cu-Ni-Si | 0 | 质量分数 | 96.57 | 0 | 0 | 0 | 2.34 | 1.09 | 0 | Solution ==> Quenching ==> Aging | 0 | 949.85 | 1 | 0 | 499.85 | 4 | 175 | N/A | N/A | 23 | #REF! | 1.078344
338 | 10.2320/jinstmet1952.62.4_301 | Cu-Ni-Si | 0 | 质量分数 | 96.57 | 0 | 0 | 0 | 2.34 | 1.09 | 0 | Solution ==> Quenching ==> Aging | 0 | 949.85 | 1 | 0 | 499.85 | 2 | 195 | N/A | N/A | 23 | #REF! | 1.042676
310 | 10.2320/jinstmet1952.62.4_301 | Cu-Ni-Si | 0 | 质量分数 | 96.57 | 0 | 0 | 0 | 2.34 | 1.09 | 0 | Solution ==> Quenching ==> Aging | 0 | 949.85 | 1 | 0 | 499.85 | 1 | 197 | N/A | N/A | 23 | #REF! | 1.039241
337 | 10.2320/jinstmet1952.62.4_301 | Cu-Ni-Si | 0 | 质量分数 | 97.94 | 0 | 0 | 0 | 1.39 | 0.67 | 0 | Solution ==> Quenching ==> Aging | 0 | 949.85 | 1 | 0 | 499.85 | 2 | 86 | N/A | N/A | 23 | #REF! | 1.261252
222 | 10.2320/jinstmet1952.62.4_301 | Cu-Ni-Si | 0 | 质量分数 | 97.94 | 0 | 0 | 0 | 1.39 | 0.67 | 0 | Solution ==> Quenching ==> Aging | 0 | 949.85 | 1 | 0 | 499.85 | 0.083 | 72 | N/A | N/A | 22 | #REF! | 1.301292
309 | 10.2320/jinstmet1952.62.4_301 | Cu-Ni-Si | 0 | 质量分数 | 97.94 | 0 | 0 | 0 | 1.39 | 0.67 | 0 | Solution ==> Quenching ==> Aging | 0 | 949.85 | 1 | 0 | 499.85 | 1 | 74 | N/A | N/A | 22 | #REF! | 1.296757
240 | 10.2320/jinstmet1952.62.4_301 | Cu-Ni-Si | 0 | 质量分数 | 96.57 | 0 | 0 | 0 | 2.34 | 1.09 | 0 | Solution ==> Quenching ==> Aging | 0 | 949.85 | 1 | 0 | 499.85 | 0.166666667 | 192 | N/A | N/A | 21 | #REF! | 1.068546
228 | 10.2320/jinstmet1952.62.4_301 | Cu-Ni-Si | 0 | 质量分数 | 96.57 | 0 | 0 | 0 | 2.34 | 1.09 | 0 | Solution ==> Quenching ==> Aging | 0 | 949.85 | 1 | 0 | 499.85 | 0.083333333 | 195 | N/A | N/A | 21 | #REF! | 1.063449
205 | 10.2320/jinstmet1952.62.4_301 | Cu-Ni-Si | 0 | 质量分数 | 97.94 | 0 | 0 | 0 | 1.39 | 0.67 | 0 | Solution ==> Quenching ==> Aging | 0 | 949.85 | 1 | 0 | 499.85 | 0.033333333 | 65 | N/A | N/A | 21 | #REF! | 1.3256
269 | 10.2320/jinstmet1952.62.4_301 | Cu-Ni-Si | 0 | 质量分数 | 97.94 | 0 | 0 | 0 | 1.39 | 0.67 | 0 | Solution ==> Quenching ==> Aging | 0 | 949.85 | 1 | 0 | 499.85 | 0.333333333 | 72 | N/A | N/A | 21 | #REF! | 1.30973
239 | 10.2320/jinstmet1952.62.4_301 | Cu-Ni-Si | 0 | 质量分数 | 97.94 | 0 | 0 | 0 | 1.39 | 0.67 | 0 | Solution ==> Quenching ==> Aging | 0 | 949.85 | 1 | 0 | 499.85 | 0.166666667 | 77 | N/A | N/A | 21 | #REF! | 1.298492
105 | 10.3390/ma12132076 | Cu-Ni-Si | 0 | 质量分数 | 95.565 | 0 | 0 | 0 | 3.3 | 1.135 | 0 | Solution ==> Quenching ==> Aging | 0 | 899.85 | 1 | 0 | 499.85 | 4 | 215 | N/A | N/A | 20 | #REF! | 1.041702
206 | 10.2320/jinstmet1952.62.4_301 | Cu-Ni-Si | 0 | 质量分数 | 96.57 | 0 | 0 | 0 | 2.34 | 1.09 | 0 | Solution ==> Quenching ==> Aging | 0 | 949.85 | 1 | 0 | 499.85 | 0.033333333 | 166 | N/A | N/A | 19 | #REF! | 1.134934
136 | 10.3390/ma12132076 | Cu-Ni-Si | 0 | 质量分数 | 95.565 | 0 | 0 | 0 | 3.3 | 1.135 | 0 | Solution ==> Quenching ==> Aging | 0 | 899.85 | 1 | 0 | 499.85 | 8 | 175 | N/A | N/A | 19 | #REF! | 1.118738
28 | 10.3390/ma12132076 | Cu-Ni-Si | 0 | 质量分数 | 95.565 | 0 | 0 | 0 | 3.3 | 1.135 | 0 | Solution ==> Quenching ==> Aging | 0 | 899.85 | 1 | 0 | 499.85 | 1 | 185 | N/A | N/A | 19 | #REF! | 1.101276
96 | 10.3390/ma12132076 | Cu-Ni-Si | 0 | 质量分数 | 95.565 | 0 | 0 | 0 | 3.3 | 1.135 | 0 | Solution ==> Quenching ==> Aging | 0 | 899.85 | 1 | 0 | 499.85 | 4 | 198 | N/A | N/A | 19 | #REF! | 1.079456
62 | 10.3390/ma12132076 | Cu-Ni-Si | 0 | 质量分数 | 95.565 | 0 | 0 | 0 | 3.3 | 1.135 | 0 | Solution ==> Quenching ==> Aging | 0 | 899.85 | 1 | 0 | 499.85 | 2 | 211 | N/A | N/A | 19 | #REF! | 1.058688
71 | 10.3390/ma12132076 | Cu-Ni-Si | 0 | 质量分数 | 95.565 | 0 | 0 | 0 | 3.3 | 1.135 | 0 | Solution ==> Quenching ==> Aging | 0 | 899.85 | 1 | 0 | 499.85 | 2 | 225 | 503/MPa | 629/MPa | 19 | #REF! | 1.037574
61 | 10.1016/j.jallcom.2005.09.037 | Cu-Ni-Si | 0 | 质量分数 | 96.83 | 0 | 0 | 0 | 2.25 | 0.92 | 0 | Solution ==> Quenching ==> Deformation ==> Aging | 1 | 899.85 | 27.77 | 50 | 446.85 | 1.67 | 300 | N/A | N/A | 19 | #REF! | 0.9498677
37 | 10.3390/ma12132076 | Cu-Ni-Si | 0 | 质量分数 | 95.565 | 0 | 0 | 0 | 3.3 | 1.135 | 0 | Solution ==> Quenching ==> Aging | 0 | 899.85 | 1 | 0 | 499.85 | 1 | 221 | N/A | N/A | 18 | #REF! | 1.054418
440 | 10.2320/jinstmet1952.62.4_301 | Cu-Ni-Si | 0 | 质量分数 | 94.4 | 0 | 0 | 0 | 3.77 | 1.83 | 0 | Solution ==> Quenching ==> Aging | 0 | 949.85 | 1 | 0 | 499.85 | 21 | 158 | N/A | N/A | 17 | #REF! | 1.169636
410 | 10.2320/jinstmet1952.62.4_301 | Cu-Ni-Si | 0 | 质量分数 | 94.4 | 0 | 0 | 0 | 3.77 | 1.83 | 0 | Solution ==> Quenching ==> Aging | 0 | 949.85 | 1 | 0 | 499.85 | 6 | 172 | N/A | N/A | 17 | #REF! | 1.144475
386 | 10.2320/jinstmet1952.62.4_301 | Cu-Ni-Si | 0 | 质量分数 | 94.4 | 0 | 0 | 0 | 3.77 | 1.83 | 0 | Solution ==> Quenching ==> Aging | 0 | 949.85 | 1 | 0 | 499.85 | 4 | 177 | N/A | N/A | 17 | #REF! | 1.135747
339 | 10.2320/jinstmet1952.62.4_301 | Cu-Ni-Si | 0 | 质量分数 | 94.4 | 0 | 0 | 0 | 3.77 | 1.83 | 0 | Solution ==> Quenching ==> Aging | 0 | 949.85 | 1 | 0 | 499.85 | 2 | 209 | N/A | N/A | 17 | #REF! | 1.083372
207 | 10.2320/jinstmet1952.62.4_301 | Cu-Ni-Si | 0 | 质量分数 | 94.4 | 0 | 0 | 0 | 3.77 | 1.83 | 0 | Solution ==> Quenching ==> Aging | 0 | 949.85 | 1 | 0 | 499.85 | 0.033333333 | 209 | N/A | N/A | 16 | #REF! | 1.094207
311 | 10.2320/jinstmet1952.62.4_301 | Cu-Ni-Si | 0 | 质量分数 | 94.4 | 0 | 0 | 0 | 3.77 | 1.83 | 0 | Solution ==> Quenching ==> Aging | 0 | 949.85 | 1 | 0 | 499.85 | 1 | 212 | N/A | N/A | 16 | #REF! | 1.08967
241 | 10.2320/jinstmet1952.62.4_301 | Cu-Ni-Si | 0 | 质量分数 | 94.4 | 0 | 0 | 0 | 3.77 | 1.83 | 0 | Solution ==> Quenching ==> Aging | 0 | 949.85 | 1 | 0 | 499.85 | 0.166666667 | 215 | N/A | N/A | 16 | #REF! | 1.085192
270 | 10.2320/jinstmet1952.62.4_301 | Cu-Ni-Si | 0 | 质量分数 | 94.4 | 0 | 0 | 0 | 3.77 | 1.83 | 0 | Solution ==> Quenching ==> Aging | 0 | 949.85 | 1 | 0 | 499.85 | 0.333333333 | 218 | N/A | N/A | 16 | #REF! | 1.080774
229 | 10.2320/jinstmet1952.62.4_301 | Cu-Ni-Si | 0 | 质量分数 | 94.4 | 0 | 0 | 0 | 3.77 | 1.83 | 0 | Solution ==> Quenching ==> Aging | 0 | 949.85 | 1 | 0 | 499.85 | 0.083333333 | 220 | N/A | N/A | 16 | #REF! | 1.077862
520 | 10.1016/j.msea.2016.07.021 | Cu-Ni-Si-Zr | 0 | 质量分数 | 97.5 | 0 | 0 | 0 | 1.87 | 0.47 | 0.16 | Solution ==> Quenching ==> Deformation ==> Aging | 1 | 959.85 | 1 | 60 | 499.85 | 3 | 157 | N/A | N/A | 49 | #REF! | 0.8845043
514 | 10.1016/j.msea.2016.07.021 | Cu-Ni-Si-Zr | 0 | 质量分数 | 97.5 | 0 | 0 | 0 | 1.87 | 0.47 | 0.16 | Solution ==> Quenching ==> Deformation ==> Aging | 1 | 959.85 | 1 | 60 | 499.85 | 2.5 | 162 | N/A | N/A | 49 | #REF! | 0.8723734
530 | 10.1016/j.msea.2016.07.021 | Cu-Ni-Si-Zr | 0 | 质量分数 | 97.5 | 0 | 0 | 0 | 1.87 | 0.47 | 0.16 | Solution ==> Quenching ==> Deformation ==> Aging ==> Secondary TMP ==> Secondary Aging | 2 | 959.85 | 1 | 50 | 374.85 | 8 | 168 | N/A | 587/MPa | 48 | #REF! | 0.8658379
508 | 10.1016/j.msea.2016.07.021 | Cu-Ni-Si-Zr | 0 | 质量分数 | 97.5 | 0 | 0 | 0 | 1.87 | 0.47 | 0.16 | Solution ==> Quenching ==> Deformation ==> Aging | 1 | 959.85 | 1 | 60 | 499.85 | 2 | 170 | N/A | N/A | 47 | #REF! | 0.8691456
526 | 10.1016/j.msea.2016.07.021 | Cu-Ni-Si-Zr | 0 | 质量分数 | 97.5 | 0 | 0 | 0 | 1.87 | 0.47 | 0.16 | Solution ==> Quenching ==> Deformation ==> Aging | 1 | 959.85 | 1 | 60 | 449.85 | 4 | 208 | N/A | N/A | 47 | #REF! | 0.7839232
502 | 10.1016/j.msea.2016.07.021 | Cu-Ni-Si-Zr | 0 | 质量分数 | 97.5 | 0 | 0 | 0 | 1.87 | 0.47 | 0.16 | Solution ==> Quenching ==> Deformation ==> Aging | 1 | 959.85 | 1 | 60 | 499.85 | 1.5 | 185 | N/A | N/A | 46 | #REF! | 0.8430757
519 | 10.1016/j.msea.2016.07.021 | Cu-Ni-Si-Zr | 0 | 质量分数 | 97.5 | 0 | 0 | 0 | 1.87 | 0.47 | 0.16 | Solution ==> Quenching ==> Deformation ==> Aging | 1 | 959.85 | 1 | 60 | 449.85 | 3 | 208 | N/A | N/A | 46 | #REF! | 0.7929404
486 | 10.1016/j.msea.2016.07.021 | Cu-Ni-Si-Zr | 0 | 质量分数 | 97.5 | 0 | 0 | 0 | 1.87 | 0.47 | 0.16 | Solution ==> Quenching ==> Deformation ==> Aging | 1 | 959.85 | 1 | 60 | 549.85 | 1 | 150 | N/A | N/A | 45 | #REF! | 0.9323227
485 | 10.1016/j.msea.2016.07.021 | Cu-Ni-Si-Zr | 0 | 质量分数 | 97.5 | 0 | 0 | 0 | 1.87 | 0.47 | 0.16 | Solution ==> Quenching ==> Deformation ==> Aging | 1 | 959.85 | 1 | 60 | 499.85 | 1 | 186 | N/A | N/A | 44 | #REF! | 0.858125
507 | 10.1016/j.msea.2016.07.021 | Cu-Ni-Si-Zr | 0 | 质量分数 | 97.5 | 0 | 0 | 0 | 1.87 | 0.47 | 0.16 | Solution ==> Quenching ==> Deformation ==> Aging | 1 | 959.85 | 1 | 60 | 449.85 | 2 | 212 | N/A | N/A | 44 | #REF! | 0.8030448
468 | 10.1016/j.msea.2016.07.021 | Cu-Ni-Si-Zr | 0 | 质量分数 | 97.5 | 0 | 0 | 0 | 1.87 | 0.47 | 0.16 | Solution ==> Quenching ==> Deformation ==> Aging | 1 | 959.85 | 1 | 60 | 499.85 | 0.5 | 205 | N/A | N/A | 42 | #REF! | 0.8359954
484 | 10.1016/j.msea.2016.07.021 | Cu-Ni-Si-Zr | 0 | 质量分数 | 97.5 | 0 | 0 | 0 | 1.87 | 0.47 | 0.16 | Solution ==> Quenching ==> Deformation ==> Aging | 1 | 959.85 | 1 | 60 | 474.85 | 1 | 211 | N/A | N/A | 42 | #REF! | 0.823887
480 | 10.1016/j.msea.2016.07.021 | Cu-Ni-Si-Zr | 0 | 质量分数 | 97.5 | 0 | 0 | 0 | 1.87 | 0.47 | 0.16 | Solution ==> Quenching ==> Deformation ==> Aging | 1 | 959.85 | 1 | 60 | 449.85 | 1 | 217 | N/A | N/A | 41 | #REF! | 0.8216751
467 | 10.1016/j.msea.2016.07.021 | Cu-Ni-Si-Zr | 0 | 质量分数 | 97.5 | 0 | 0 | 0 | 1.87 | 0.47 | 0.16 | Solution ==> Quenching ==> Deformation ==> Aging | 1 | 959.85 | 1 | 60 | 449.85 | 0.5 | 216 | N/A | N/A | 39 | #REF! | 0.8431131
460 | 10.1016/j.msea.2016.07.021 | Cu-Ni-Si-Zr | 0 | 质量分数 | 97.5 | 0 | 0 | 0 | 1.87 | 0.47 | 0.16 | Solution ==> Quenching ==> Deformation ==> Aging | 1 | 959.85 | 1 | 60 | 499.85 | 0.167 | 204 | N/A | N/A | 37 | #REF! | 0.8856271
483 | 10.1016/j.msea.2016.07.021 | Cu-Ni-Si-Zr | 0 | 质量分数 | 97.5 | 0 | 0 | 0 | 1.87 | 0.47 | 0.16 | Solution ==> Quenching ==> Deformation ==> Aging | 1 | 959.85 | 1 | 60 | 424.85 | 1 | 208 | N/A | N/A | 37 | #REF! | 0.877944
482 | 10.1016/j.msea.2016.07.021 | Cu-Ni-Si-Zr | 0 | 质量分数 | 97.5 | 0 | 0 | 0 | 1.87 | 0.47 | 0.16 | Solution ==> Quenching ==> Deformation ==> Aging | 1 | 959.85 | 1 | 60 | 399.85 | 1 | 206 | N/A | N/A | 33 | #REF! | 0.9212887
459 | 10.1016/j.msea.2016.07.021 | Cu-Ni-Si-Zr | 0 | 质量分数 | 97.5 | 0 | 0 | 0 | 1.87 | 0.47 | 0.16 | Solution ==> Quenching ==> Deformation ==> Aging | 1 | 959.85 | 1 | 60 | 449.85 | 0.167 | 203 | N/A | N/A | 32 | #REF! | 0.9368103
481 | 10.1016/j.msea.2016.07.021 | Cu-Ni-Si-Zr | 0 | 质量分数 | 97.5 | 0 | 0 | 0 | 1.87 | 0.47 | 0.16 | Solution ==> Quenching ==> Deformation ==> Aging | 1 | 959.85 | 1 | 60 | 349.85 | 1 | 174 | N/A | N/A | 26 | #REF! | 1.050487

## UTS
ID | DOI | Alloy-Series | Cr | Fe | Mg | Ni | Si | Ti | Zr | Processing_route | Solution_Temperature | Solution_Time | CR_Reduction/% | Aging_Temperature | Aging_Time | Secondary TMP | Hardness | YS | UTS | EC
Yun45 | 10.1016/j.jallcom.2022.168656 | Cu-Cr-Mg-Zr | 0.95/wt.% | 0/wt.% | 0.06/wt.% | 0/wt.% | 0/wt.% | 0/wt.% | 0.19/wt.% | Solution ==> Quenching ==> Aging ==> Secondary TMP ==> Secondary Aging | 972/℃ | 1/h | 60/% | 400/℃ | 2/h | Y | N/A | N/A | 610.98/MPa | N/A
Mat18921 | 10.1016/j.matchar.2024.113693 | Cu-Cr-Mg-Ni-Si | 0.074/wt.% | 0/wt.% | 0.081/wt.% | 3.03/wt.% | 0.69/wt.% | 0/wt.% | 0/wt.% | Deformation ==> Solution ==> Quenching ==> Aging | 900/°C | 2/h | N/A | 460/°C | 12/h | N/A | 213/HV | 532/MPa | 609/MPa | N/A
Mat18920 | 10.1016/j.matchar.2024.113693 | Cu-Cr-Mg-Ni-Si | 0.074/wt.% | 0/wt.% | 0.081/wt.% | 3.03/wt.% | 0.69/wt.% | 0/wt.% | 0/wt.% | Deformation ==> Solution ==> Quenching ==> Aging | N/A | N/A | N/A | 460/°C | 9/h | N/A | 233/HV | 578/MPa | 651/MPa | N/A
Mat18919 | 10.1016/j.matchar.2024.113693 | Cu-Cr-Mg-Ni-Si | 0.074/wt.% | 0/wt.% | 0.081/wt.% | 3.03/wt.% | 0.69/wt.% | 0/wt.% | 0/wt.% | Deformation ==> Solution ==> Quenching ==> Aging | N/A | N/A | N/A | 460/°C | 4/h | N/A | 263/HV | 750/MPa | 789/MPa | N/A
Yun28 | 10.1016/j.jallcom.2020.157582 | Cu-Cr-Mg | 0.59/wt.% | 0/wt.% | 0.1/wt.% | 0/wt.% | 0/wt.% | 0/wt.% | 0/wt.% | Solution ==> Quenching ==> Deformation ==> Aging | 950/℃ | 1/h | 58.6/% | 500/℃ | 2.004666667/h | N | N/A | N/A | 440.14/MPa | N/A
Yun30 | 10.1016/j.jallcom.2020.157582 | Cu-Cr-Mg | 0.59/wt.% | 0/wt.% | 0.1/wt.% | 0/wt.% | 0/wt.% | 0/wt.% | 0/wt.% | Solution ==> Quenching ==> Deformation ==> Aging | 950/℃ | 1/h | 58.6/% | 500/℃ | 4.011666667/h | N | N/A | N/A | 440.62/MPa | N/A
Yun24 | 10.1016/j.jallcom.2020.157582 | Cu-Cr-Mg | 0.59/wt.% | 0/wt.% | 0.1/wt.% | 0/wt.% | 0/wt.% | 0/wt.% | 0/wt.% | Solution ==> Quenching ==> Deformation ==> Aging | 950/℃ | 1/h | 58.6/% | 500/℃ | 0.168166667/h | N | N/A | N/A | 442.46/MPa | N/A
Yun29 | 10.1016/j.jallcom.2020.157582 | Cu-Cr-Mg | 0.59/wt.% | 0/wt.% | 0.1/wt.% | 0/wt.% | 0/wt.% | 0/wt.% | 0/wt.% | Solution ==> Quenching ==> Deformation ==> Aging | 950/℃ | 1/h | 58.6/% | 500/℃ | 3.011666667/h | N | N/A | N/A | 443.61/MPa | N/A
Yun23 | 10.1016/j.jallcom.2020.157582 | Cu-Cr-Mg | 0.59/wt.% | 0/wt.% | 0.1/wt.% | 0/wt.% | 0/wt.% | 0/wt.% | 0/wt.% | Solution ==> Quenching ==> Deformation ==> Aging | 950/℃ | 1/h | 58.6/% | 500/℃ | 0/h | N | N/A | N/A | 447.05/MPa | N/A
Yun25 | 10.1016/j.jallcom.2020.157582 | Cu-Cr-Mg | 0.59/wt.% | 0/wt.% | 0.1/wt.% | 0/wt.% | 0/wt.% | 0/wt.% | 0/wt.% | Solution ==> Quenching ==> Deformation ==> Aging | 950/℃ | 1/h | 58.6/% | 500/℃ | 0.331833333/h | N | N/A | N/A | 455.33/MPa | N/A
Yun27 | 10.1016/j.jallcom.2020.157582 | Cu-Cr-Mg | 0.59/wt.% | 0/wt.% | 0.1/wt.% | 0/wt.% | 0/wt.% | 0/wt.% | 0/wt.% | Solution ==> Quenching ==> Deformation ==> Aging | 950/℃ | 1/h | 58.6/% | 500/℃ | 1.007/h | N | N/A | N/A | 460.88/MPa | N/A
Yun26 | 10.1016/j.jallcom.2020.157582 | Cu-Cr-Mg | 0.59/wt.% | 0/wt.% | 0.1/wt.% | 0/wt.% | 0/wt.% | 0/wt.% | 0/wt.% | Solution ==> Quenching ==> Deformation ==> Aging | 950/℃ | 1/h | 58.6/% | 500/℃ | 0.497666667/h | N | N/A | N/A | 466.7/MPa | N/A
3 | 10.1016/j.msea.2006.12.163 | Cu-Mg-Ni-Si | 0/wt.% | 0/wt.% | 0.1/wt.% | 2/wt.% | 0.5/wt.% | 0/wt.% | 0/wt.% | Solution ==> Quenching ==> Deformation ==> Aging | 729.85/℃ | 0.083/h | 20/% | 399.85/℃ | 72/h | N | N/A | 560/MPa | 630/MPa | 44/%IACS
Yun95 | 10.1016/j.msea.2021.142511 | Cu-Cr-Mg-Si | 0.261/wt.% | 0/wt.% | 0.136/wt.% | 0/wt.% | 0.019/wt.% | 0/wt.% | 0/wt.% | Solution ==> Quenching ==> Deformation ==> Aging | 950/℃ | 2/h | 80/% | 500/℃ | 4/h | N | N/A | N/A | 487.5/MPa | N/A
Yun91 | 10.1016/j.msea.2021.142511 | Cu-Cr-Mg-Si | 0.261/wt.% | 0/wt.% | 0.136/wt.% | 0/wt.% | 0.019/wt.% | 0/wt.% | 0/wt.% | Solution ==> Quenching ==> Deformation ==> Aging | 950/℃ | 2/h | 80/% | 500/℃ | 0.04/h | N | N/A | N/A | 508.53/MPa | N/A
Yun94 | 10.1016/j.msea.2021.142511 | Cu-Cr-Mg-Si | 0.261/wt.% | 0/wt.% | 0.136/wt.% | 0/wt.% | 0.019/wt.% | 0/wt.% | 0/wt.% | Solution ==> Quenching ==> Deformation ==> Aging | 950/℃ | 2/h | 80/% | 500/℃ | 0.33/h | N | N/A | N/A | 533.59/MPa | N/A
Yun96 | 10.1016/j.msea.2021.142511 | Cu-Cr-Mg | 0.265/wt.% | 0/wt.% | 0.138/wt.% | 0/wt.% | 0/wt.% | 0/wt.% | 0/wt.% | Solution ==> Quenching ==> Deformation ==> Aging | 950/℃ | 2/h | 80/% | 500/℃ | 4/h | N | N/A | N/A | 471.88/MPa | N/A
Yun92 | 10.1016/j.msea.2021.142511 | Cu-Cr-Mg | 0.265/wt.% | 0/wt.% | 0.138/wt.% | 0/wt.% | 0/wt.% | 0/wt.% | 0/wt.% | Solution ==> Quenching ==> Deformation ==> Aging | 950/℃ | 2/h | 80/% | 500/℃ | 0.04/h | N | N/A | N/A | 478.29/MPa | N/A
Yun93 | 10.1016/j.msea.2021.142511 | Cu-Cr-Mg | 0.265/wt.% | 0/wt.% | 0.138/wt.% | 0/wt.% | 0/wt.% | 0/wt.% | 0/wt.% | Solution ==> Quenching ==> Deformation ==> Aging | 950/℃ | 2/h | 80/% | 500/℃ | 0.33/h | N | N/A | N/A | 508.59/MPa | N/A
592 | 10.1016/j.msea.2013.02.024 | Cu-Cr-Mg-Ni-Si | 0.1/wt.% | 0/wt.% | 0.15/wt.% | 6/wt.% | 1.4/wt.% | 0/wt.% | 0/wt.% | Solution ==> Quenching ==> Deformation ==> Aging | 969.85/℃ | 4/h | 50/% | 449.85/℃ | 1/h | N | 338/HV | 950/MPa | 1040/MPa | 29/%IACS
Yun21 | 10.1016/j.jallcom.2020.157582 | Cu-Cr-Mg | 0.44/wt.% | 0/wt.% | 0.17/wt.% | 0/wt.% | 0/wt.% | 0/wt.% | 0/wt.% | Solution ==> Quenching ==> Deformation ==> Aging | 950/℃ | 1/h | 58.6/% | 500/℃ | 3.018666667/h | N | N/A | N/A | 446.94/MPa | N/A
Yun20 | 10.1016/j.jallcom.2020.157582 | Cu-Cr-Mg | 0.44/wt.% | 0/wt.% | 0.17/wt.% | 0/wt.% | 0/wt.% | 0/wt.% | 0/wt.% | Solution ==> Quenching ==> Deformation ==> Aging | 950/℃ | 1/h | 58.6/% | 500/℃ | 2.011666667/h | N | N/A | N/A | 449.58/MPa | N/A
Yun14 | 10.1016/j.jallcom.2020.157582 | Cu-Cr-Mg | 0.44/wt.% | 0/wt.% | 0.17/wt.% | 0/wt.% | 0/wt.% | 0/wt.% | 0/wt.% | Solution ==> Quenching ==> Deformation ==> Aging | 950/℃ | 1/h | 58.6/% | 500/℃ | 0.179833333/h | N | N/A | N/A | 449.91/MPa | N/A
Yun22 | 10.1016/j.jallcom.2020.157582 | Cu-Cr-Mg | 0.44/wt.% | 0/wt.% | 0.17/wt.% | 0/wt.% | 0/wt.% | 0/wt.% | 0/wt.% | Solution ==> Quenching ==> Deformation ==> Aging | 950/℃ | 1/h | 58.6/% | 500/℃ | 4.007/h | N | N/A | N/A | 451.32/MPa | N/A
Yun13 | 10.1016/j.jallcom.2020.157582 | Cu-Cr-Mg | 0.44/wt.% | 0/wt.% | 0.17/wt.% | 0/wt.% | 0/wt.% | 0/wt.% | 0/wt.% | Solution ==> Quenching ==> Deformation ==> Aging | 950/℃ | 1/h | 58.6/% | 500/℃ | 0/h | N | N/A | N/A | 451.68/MPa | N/A
Yun19 | 10.1016/j.jallcom.2020.157582 | Cu-Cr-Mg | 0.44/wt.% | 0/wt.% | 0.17/wt.% | 0/wt.% | 0/wt.% | 0/wt.% | 0/wt.% | Solution ==> Quenching ==> Deformation ==> Aging | 950/℃ | 1/h | 58.6/% | 500/℃ | 1.558333333/h | N | N/A | N/A | 458.33/MPa | N/A
Yun15 | 10.1016/j.jallcom.2020.157582 | Cu-Cr-Mg | 0.44/wt.% | 0/wt.% | 0.17/wt.% | 0/wt.% | 0/wt.% | 0/wt.% | 0/wt.% | Solution ==> Quenching ==> Deformation ==> Aging | 950/℃ | 1/h | 58.6/% | 500/℃ | 0.248666667/h | N | N/A | N/A | 459.83/MPa | N/A
Yun18 | 10.1016/j.jallcom.2020.157582 | Cu-Cr-Mg | 0.44/wt.% | 0/wt.% | 0.17/wt.% | 0/wt.% | 0/wt.% | 0/wt.% | 0/wt.% | Solution ==> Quenching ==> Deformation ==> Aging | 950/℃ | 1/h | 58.6/% | 500/℃ | 1/h | N | N/A | N/A | 469.64/MPa | N/A
Yun16 | 10.1016/j.jallcom.2020.157582 | Cu-Cr-Mg | 0.44/wt.% | 0/wt.% | 0.17/wt.% | 0/wt.% | 0/wt.% | 0/wt.% | 0/wt.% | Solution ==> Quenching ==> Deformation ==> Aging | 950/℃ | 1/h | 58.6/% | 500/℃ | 0.3295/h | N | N/A | N/A | 471.92/MPa | N/A
Yun17 | 10.1016/j.jallcom.2020.157582 | Cu-Cr-Mg | 0.44/wt.% | 0/wt.% | 0.17/wt.% | 0/wt.% | 0/wt.% | 0/wt.% | 0/wt.% | Solution ==> Quenching ==> Deformation ==> Aging | 950/℃ | 1/h | 58.6/% | 500/℃ | 0.490666667/h | N | N/A | N/A | 480.46/MPa | N/A
Yun122 | 10.1016/j.jallcom.2022.165274 | Cu-Cr-Mg | 0.26/wt.% | 0/wt.% | 0.2/wt.% | 0/wt.% | 0/wt.% | 0/wt.% | 0/wt.% | Solution ==> Quenching ==> Deformation ==> Aging | 950/℃ | 1/h | N/A | 500/℃ | 0/h | N | N/A | N/A | 351.95/MPa | N/A
Yun123 | 10.1016/j.jallcom.2022.165274 | Cu-Cr-Mg | 0.26/wt.% | 0/wt.% | 0.2/wt.% | 0/wt.% | 0/wt.% | 0/wt.% | 0/wt.% | Solution ==> Quenching ==> Deformation ==> Aging | 950/℃ | 1/h | N/A | 500/℃ | 0.045333333/h | N | N/A | N/A | 371.99/MPa | N/A
Yun124 | 10.1016/j.jallcom.2022.165274 | Cu-Cr-Mg | 0.26/wt.% | 0/wt.% | 0.2/wt.% | 0/wt.% | 0/wt.% | 0/wt.% | 0/wt.% | Solution ==> Quenching ==> Deformation ==> Aging | 950/℃ | 1/h | N/A | 500/℃ | 0.0725/h | N | N/A | N/A | 387.07/MPa | N/A
Yun125 | 10.1016/j.jallcom.2022.165274 | Cu-Cr-Mg | 0.26/wt.% | 0/wt.% | 0.2/wt.% | 0/wt.% | 0/wt.% | 0/wt.% | 0/wt.% | Solution ==> Quenching ==> Deformation ==> Aging | 950/℃ | 1/h | N/A | 500/℃ | 0.108833333/h | N | N/A | N/A | 406.5/MPa | N/A
Yun132 | 10.1016/j.jallcom.2022.165274 | Cu-Cr-Mg | 0.26/wt.% | 0/wt.% | 0.2/wt.% | 0/wt.% | 0/wt.% | 0/wt.% | 0/wt.% | Solution ==> Quenching ==> Deformation ==> Aging | 950/℃ | 1/h | N/A | 500/℃ | 3.004666667/h | N | N/A | N/A | 425.12/MPa | N/A
Yun126 | 10.1016/j.jallcom.2022.165274 | Cu-Cr-Mg | 0.26/wt.% | 0/wt.% | 0.2/wt.% | 0/wt.% | 0/wt.% | 0/wt.% | 0/wt.% | Solution ==> Quenching ==> Deformation ==> Aging | 950/℃ | 1/h | N/A | 500/℃ | 0.1505/h | N | N/A | N/A | 427.48/MPa | N/A
Yun133 | 10.1016/j.jallcom.2022.165274 | Cu-Cr-Mg | 0.26/wt.% | 0/wt.% | 0.2/wt.% | 0/wt.% | 0/wt.% | 0/wt.% | 0/wt.% | Solution ==> Quenching ==> Deformation ==> Aging | 950/℃ | 1/h | N/A | 500/℃ | 4.002333333/h | N | N/A | N/A | 427.93/MPa | N/A
Yun131 | 10.1016/j.jallcom.2022.165274 | Cu-Cr-Mg | 0.26/wt.% | 0/wt.% | 0.2/wt.% | 0/wt.% | 0/wt.% | 0/wt.% | 0/wt.% | Solution ==> Quenching ==> Deformation ==> Aging | 950/℃ | 1/h | N/A | 500/℃ | 2.002333333/h | N | N/A | N/A | 439.02/MPa | N/A
Yun127 | 10.1016/j.jallcom.2022.165274 | Cu-Cr-Mg | 0.26/wt.% | 0/wt.% | 0.2/wt.% | 0/wt.% | 0/wt.% | 0/wt.% | 0/wt.% | Solution ==> Quenching ==> Deformation ==> Aging | 950/℃ | 1/h | N/A | 500/℃ | 0.173/h | N | N/A | N/A | 440.02/MPa | N/A
Yun130 | 10.1016/j.jallcom.2022.165274 | Cu-Cr-Mg | 0.26/wt.% | 0/wt.% | 0.2/wt.% | 0/wt.% | 0/wt.% | 0/wt.% | 0/wt.% | Solution ==> Quenching ==> Deformation ==> Aging | 950/℃ | 1/h | N/A | 500/℃ | 1/h | N | N/A | N/A | 440.56/MPa | N/A
Yun108 | 10.1016/j.jallcom.2022.165274 | Cu-Cr-Mg | 0.26/wt.% | 0/wt.% | 0.2/wt.% | 0/wt.% | 0/wt.% | 0/wt.% | 0/wt.% | Solution ==> Quenching ==> Deformation ==> Aging | N/A | N/A | N/A | 500/℃ | 0.1435/h | N | N/A | N/A | 447.87/MPa | N/A
Yun128 | 10.1016/j.jallcom.2022.165274 | Cu-Cr-Mg | 0.26/wt.% | 0/wt.% | 0.2/wt.% | 0/wt.% | 0/wt.% | 0/wt.% | 0/wt.% | Solution ==> Quenching ==> Deformation ==> Aging | 950/℃ | 1/h | N/A | 500/℃ | 0.328666667/h | N | N/A | N/A | 450.45/MPa | N/A
Yun129 | 10.1016/j.jallcom.2022.165274 | Cu-Cr-Mg | 0.26/wt.% | 0/wt.% | 0.2/wt.% | 0/wt.% | 0/wt.% | 0/wt.% | 0/wt.% | Solution ==> Quenching ==> Deformation ==> Aging | 950/℃ | 1/h | N/A | 500/℃ | 0.497166667/h | N | N/A | N/A | 457.34/MPa | N/A
Yun110 | 10.1016/j.jallcom.2022.165274 | Cu-Cr-Mg | 0.26/wt.% | 0/wt.% | 0.2/wt.% | 0/wt.% | 0/wt.% | 0/wt.% | 0/wt.% | Solution ==> Quenching ==> Deformation ==> Aging | N/A | N/A | N/A | 500/℃ | 0.173666667/h | N | N/A | N/A | 458.5/MPa | N/A
Yun111 | 10.1016/j.jallcom.2022.165274 | Cu-Cr-Mg | 0.26/wt.% | 0/wt.% | 0.2/wt.% | 0/wt.% | 0/wt.% | 0/wt.% | 0/wt.% | Solution ==> Quenching ==> Deformation ==> Aging | N/A | N/A | N/A | 500/℃ | 0.203666667/h | N | N/A | N/A | 468.47/MPa | N/A
Yun112 | 10.1016/j.jallcom.2022.165274 | Cu-Cr-Mg | 0.26/wt.% | 0/wt.% | 0.2/wt.% | 0/wt.% | 0/wt.% | 0/wt.% | 0/wt.% | Solution ==> Quenching ==> Deformation ==> Aging | N/A | N/A | N/A | 500/℃ | 0.2315/h | N | N/A | N/A | 479.8/MPa | N/A
Yun120 | 10.1016/j.jallcom.2022.165274 | Cu-Cr-Mg | 0.26/wt.% | 0/wt.% | 0.2/wt.% | 0/wt.% | 0/wt.% | 0/wt.% | 0/wt.% | Solution ==> Quenching ==> Deformation ==> Aging | N/A | N/A | N/A | 500/℃ | 2.9445/h | N | N/A | N/A | 488.54/MPa | N/A
Yun113 | 10.1016/j.jallcom.2022.165274 | Cu-Cr-Mg | 0.26/wt.% | 0/wt.% | 0.2/wt.% | 0/wt.% | 0/wt.% | 0/wt.% | 0/wt.% | Solution ==> Quenching ==> Deformation ==> Aging | N/A | N/A | N/A | 500/℃ | 0.263333333/h | N | N/A | N/A | 490.85/MPa | N/A
Yun121 | 10.1016/j.jallcom.2022.165274 | Cu-Cr-Mg | 0.26/wt.% | 0/wt.% | 0.2/wt.% | 0/wt.% | 0/wt.% | 0/wt.% | 0/wt.% | Solution ==> Quenching ==> Deformation ==> Aging | N/A | N/A | N/A | 500/℃ | 3.787/h | N | N/A | N/A | 491.71/MPa | N/A
Yun119 | 10.1016/j.jallcom.2022.165274 | Cu-Cr-Mg | 0.26/wt.% | 0/wt.% | 0.2/wt.% | 0/wt.% | 0/wt.% | 0/wt.% | 0/wt.% | Solution ==> Quenching ==> Deformation ==> Aging | N/A | N/A | N/A | 500/℃ | 1.942166667/h | N | N/A | N/A | 493.29/MPa | N/A
Yun118 | 10.1016/j.jallcom.2022.165274 | Cu-Cr-Mg | 0.26/wt.% | 0/wt.% | 0.2/wt.% | 0/wt.% | 0/wt.% | 0/wt.% | 0/wt.% | Solution ==> Quenching ==> Deformation ==> Aging | N/A | N/A | N/A | 500/℃ | 1.551/h | N | N/A | N/A | 495.37/MPa | N/A
Yun117 | 10.1016/j.jallcom.2022.165274 | Cu-Cr-Mg | 0.26/wt.% | 0/wt.% | 0.2/wt.% | 0/wt.% | 0/wt.% | 0/wt.% | 0/wt.% | Solution ==> Quenching ==> Deformation ==> Aging | N/A | N/A | N/A | 500/℃ | 1.266166667/h | N | N/A | N/A | 496.46/MPa | N/A
Yun116 | 10.1016/j.jallcom.2022.165274 | Cu-Cr-Mg | 0.26/wt.% | 0/wt.% | 0.2/wt.% | 0/wt.% | 0/wt.% | 0/wt.% | 0/wt.% | Solution ==> Quenching ==> Deformation ==> Aging | N/A | N/A | N/A | 500/℃ | 0.946833333/h | N | N/A | N/A | 499.19/MPa | N/A
Yun114 | 10.1016/j.jallcom.2022.165274 | Cu-Cr-Mg | 0.26/wt.% | 0/wt.% | 0.2/wt.% | 0/wt.% | 0/wt.% | 0/wt.% | 0/wt.% | Solution ==> Quenching ==> Deformation ==> Aging | N/A | N/A | N/A | 500/℃ | 0.310833333/h | N | N/A | N/A | 499.81/MPa | N/A
Yun115 | 10.1016/j.jallcom.2022.165274 | Cu-Cr-Mg | 0.26/wt.% | 0/wt.% | 0.2/wt.% | 0/wt.% | 0/wt.% | 0/wt.% | 0/wt.% | Solution ==> Quenching ==> Deformation ==> Aging | N/A | N/A | N/A | 500/℃ | 0.442833333/h | N | N/A | N/A | 509.68/MPa | N/A
Mat27027 | 10.1016/j.mtcomm.2024.109438 | Cu-Mg-Ni-Si | 0/wt.% | 0/wt.% | 0.22/wt% | 2.58/wt% | 0.46/wt% | 0/wt.% | 0/wt.% | Solution ==> Quenching ==> Deformation ==> Aging | N/A | N/A | N/A | N/A | N/A | N/A | 126.7/HV | 265/MPa | 380/MPa | 40.5/%IACS
1288 | 10.1023/A:1004603906359 | Cu-Ti | 0/wt.% | 0/wt.% | 0/wt.% | 0/wt.% | 0/wt.% | 2.7/wt.% | 0/wt.% | Solution ==> Quenching ==> Deformation ==> Aging | 899.85/℃ | 2/h | 90/% | 399.85/℃ | 1/h | N | 355/HV | 950/MPa | 1000/MPa | 12/%IACS
1319 | 10.2320/matertrans.M2011173 | Cu-Ti | 0/wt.% | 0/wt.% | 0/wt.% | 0/wt.% | 0/wt.% | 3.2/wt.% | 0/wt.% | Solution ==> Quenching ==> Deformation ==> Aging | 949.85/℃ | 0.25/h | 60/% | 349.85/℃ | 120/h | N | N/A | N/A | 1007/MPa | 29/%IACS
1315 | 10.2320/matertrans.M2011173 | Cu-Ti | 0/wt.% | 0/wt.% | 0/wt.% | 0/wt.% | 0/wt.% | 3.2/wt.% | 0/wt.% | Solution ==> Quenching ==> Deformation ==> Aging | 949.85/℃ | 0.25/h | 60/% | 349.85/℃ | 72/h | N | N/A | N/A | 1020/MPa | 21/%IACS
1311 | 10.2320/matertrans.M2011173 | Cu-Ti | 0/wt.% | 0/wt.% | 0/wt.% | 0/wt.% | 0/wt.% | 3.2/wt.% | 0/wt.% | Solution ==> Quenching ==> Deformation ==> Aging | 949.85/℃ | 0.25/h | 60/% | 349.85/℃ | 48/h | N | N/A | N/A | 1030/MPa | 18/%IACS
1303 | 10.2320/matertrans.M2011173 | Cu-Ti | 0/wt.% | 0/wt.% | 0/wt.% | 0/wt.% | 0/wt.% | 3.2/wt.% | 0/wt.% | Solution ==> Quenching ==> Deformation ==> Aging | 949.85/℃ | 0.25/h | 60/% | 349.85/℃ | 12/h | N | N/A | N/A | 1049/MPa | 11/%IACS
1276 | 10.1038/srep30907 | Cu-Ni-Si-Ti | 0/wt.% | 0/wt.% | 0/wt.% | 6.2/wt.% | 1.34/wt.% | 0.11/wt.% | 0/wt.% | Solution ==> Quenching ==> Aging | 979.85/℃ | 2/h | 0/% | 499.85/℃ | 7/h | N | 248/HV | N/A | 1050/MPa | 43/%IACS
1307 | 10.2320/matertrans.M2011173 | Cu-Ti | 0/wt.% | 0/wt.% | 0/wt.% | 0/wt.% | 0/wt.% | 3.2/wt.% | 0/wt.% | Solution ==> Quenching ==> Deformation ==> Aging | 949.85/℃ | 0.25/h | 60/% | 349.85/℃ | 24/h | N | N/A | N/A | 1054/MPa | 14/%IACS
1277 | 10.1038/srep30907 | Cu-Ni-Si-Ti | 0/wt.% | 0/wt.% | 0/wt.% | 6.2/wt.% | 1.34/wt.% | 0.11/wt.% | 0/wt.% | Solution ==> Quenching ==> Aging | 979.85/℃ | 2/h | 0/% | 499.85/℃ | 7/h | N | N/A | N/A | 1105/MPa | 41/%IACS
Mat20755 | 10.1016/j.matlet.2022.131937 | Cu-Cr-Zr | 0.7/wt.% | 0/wt.% | 0/wt.% | 0/wt.% | 0/wt.% | 0/wt.% | 0.19/wt.% | Solution ==> Quenching ==> Aging | N/A | N/A | N/A | N/A | N/A | N/A | N/A | 753/MPa | 1300/MPa | N/A
1326 | 10.1023/A:1004603906359 | Cu-Ti | 0/wt.% | 0/wt.% | 0/wt.% | 0/wt.% | 0/wt.% | 4.5/wt.% | 0/wt.% | Solution ==> Quenching ==> Deformation ==> Aging | 899.85/℃ | 2/h | 90/% | 399.85/℃ | 1/h | N | 425/HV | 1280/MPa | 1380/MPa | 8/%IACS
1324 | 10.1023/A:1004603906359 | Cu-Ti | 0/wt.% | 0/wt.% | 0/wt.% | 0/wt.% | 0/wt.% | 4.3/wt.% | 0/wt.% | Solution ==> Quenching ==> Deformation ==> Aging | 899.85/℃ | 2/h | 85/% | 399.85/℃ | 2/h | N | 390/HV | N/A | 1442/MPa | 10/%IACS
1328 | 10.1023/A:1004603906359 | Cu-Ti | 0/wt.% | 0/wt.% | 0/wt.% | 0/wt.% | 0/wt.% | 5.4/wt.% | 0/wt.% | Solution ==> Quenching ==> Deformation ==> Aging | 899.85/℃ | 2/h | 90/% | 399.85/℃ | 1/h | N | 455/HV | 1400/MPa | 1450/MPa | 5/%IACS
Mat20757 | 10.1016/j.matlet.2022.131937 | Cu-Cr-Zr | 0.7/wt.% | 0/wt.% | 0/wt.% | 0/wt.% | 0/wt.% | 0/wt.% | 0.19/wt.% | Aging | 960/°C | 2/h | N/A | 425/°C | 5/h | N/A | N/A | 84±2/MPa | 225±1/MPa | 40.6±0.4/%IACS
Mat29080 | 10.1016/j.vacuum.2019.06.027 | Cu-Cr-Zr | 0.4/wt.% | 0/wt.% | 0/wt.% | 0/wt.% | 0/wt.% | 0/wt.% | 0.3/wt.% | Solution ==> Quenching ==> Deformation ==> Aging | N/A | N/A | N/A | N/A | N/A | N/A | N/A | 212 ± 8/MPa | 234 ± 5/MPa | 34.1 ± 0.5/%IACS
Mat13175 | 10.1016/j.jallcom.2019.06.018 | Cu-Cr | 0.5/wt.% | 0/wt.% | 0/wt.% | 0/wt.% | 0/wt.% | 0/wt.% | 0/wt.% | Melting ==> Heat Treatment | 1020/°C | 1/h | N/A | N/A | N/A | N/A | N/A | 100.52/MPa | 234.05/MPa | N/A
Mat13174 | 10.1016/j.jallcom.2019.06.018 | Cu-Cr | 0.5/wt.% | 0/wt.% | 0/wt.% | 0/wt.% | 0/wt.% | 0/wt.% | 0/wt.% | Melting ==> Heat Treatment | N/A | N/A | N/A | N/A | N/A | N/A | N/A | 173.94/MPa | 234.67/MPa | N/A
Mat12841 | 10.1016/j.jallcom.2018.01.303 | Cu-Cr-Zr | 0.7/wt.% | 0/wt.% | 0/wt.% | 0/wt.% | 0/wt.% | 0/wt.% | 0.07/wt.% | Solution ==> Quenching ==> Deformation ==> Aging | N/A | N/A | N/A | N/A | N/A | N/A | N/A | 159/MPa | 240/MPa | 67/%IACS
1239 | 10.1023/A:1017916930459 | Cu-Cr-Fe | 0.05/wt.% | 0.95/wt.% | 0/wt.% | 0/wt.% | 0/wt.% | 0/wt.% | 0/wt.% | Solution ==> Quenching ==> Deformation ==> Aging | 1049.85/℃ | 2/h | 40/% | 649.85/℃ | 0.167/h | N | N/A | N/A | 245/MPa | 44/%IACS
1264 | 10.1023/A:1017916930459 | Cu-Cr-Fe | 0.05/wt.% | 0.95/wt.% | 0/wt.% | 0/wt.% | 0/wt.% | 0/wt.% | 0/wt.% | Solution ==> Quenching ==> Deformation ==> Aging | 1049.85/℃ | 2/h | 40/% | 649.85/℃ | 6/h | N | N/A | N/A | 255/MPa | 48/%IACS
1256 | 10.1023/A:1017916930459 | Cu-Cr-Fe | 0.05/wt.% | 0.95/wt.% | 0/wt.% | 0/wt.% | 0/wt.% | 0/wt.% | 0/wt.% | Solution ==> Quenching ==> Deformation ==> Aging | 1049.85/℃ | 2/h | 40/% | 649.85/℃ | 1.5/h | N | N/A | N/A | 256/MPa | 46/%IACS
1258 | 10.1023/A:1017916930459 | Cu-Cr-Fe | 0.63/wt.% | 1.85/wt.% | 0/wt.% | 0/wt.% | 0/wt.% | 0/wt.% | 0/wt.% | Solution ==> Quenching ==> Aging | 1049.85/℃ | 2/h | 0/% | 599.85/℃ | 3/h | N | 75/HV | N/A | 268/MPa | 53/%IACS
27 | 10.1016/j.msea.2006.01.068 | Cu-Fe | 0/wt.% | 0.22/wt.% | 0/wt.% | 0/wt.% | 0/wt.% | 0/wt.% | 0/wt.% | Solution ==> Quenching ==> Deformation ==> Aging | 899.85/℃ | 1.167/h | 50/% | 499.85/℃ | 1/h | N | N/A | 233/MPa | 279/MPa | 87/%IACS
Yun103 | 10.1016/j.msea.2020.140413 | Cu-Cr-Ni-Si-Ti-Zr | 0.67/wt.% | 0/wt.% | 0/wt.% | 0.12/wt.% | 0.03/wt.% | 0.04/wt.% | 0.27/wt.% | Solution ==> Quenching ==> Aging ==> Secondary TMP ==> Secondary Aging | 960℃ | N/A | 80/% | 450/℃ | 2/h | Y | N/A | N/A | 296.52/MPa | N/A
1241 | 10.1023/A:1017916930459 | Cu-Cr-Fe | 0.63/wt.% | 1.85/wt.% | 0/wt.% | 0/wt.% | 0/wt.% | 0/wt.% | 0/wt.% | Solution ==> Quenching ==> Deformation ==> Aging | 1049.85/℃ | 2/h | 40/% | 599.85/℃ | 0.333/h | N | N/A | N/A | 311/MPa | 51/%IACS
1259 | 10.1023/A:1017916930459 | Cu-Cr-Fe | 0.63/wt.% | 1.85/wt.% | 0/wt.% | 0/wt.% | 0/wt.% | 0/wt.% | 0/wt.% | Solution ==> Quenching ==> Deformation ==> Aging | 1049.85/℃ | 2/h | 40/% | 599.85/℃ | 3/h | N | N/A | N/A | 311/MPa | 54/%IACS
1236 | 10.1023/A:1017916930459 | Cu-Cr-Fe | 0.63/wt.% | 1.85/wt.% | 0/wt.% | 0/wt.% | 0/wt.% | 0/wt.% | 0/wt.% | Solution ==> Quenching ==> Deformation ==> Aging | 1049.85/℃ | 2/h | 40/% | 599.85/℃ | 0.167/h | N | N/A | N/A | 314/MPa | 46/%IACS
1246 | 10.1023/A:1017916930459 | Cu-Cr-Fe | 0.63/wt.% | 1.85/wt.% | 0/wt.% | 0/wt.% | 0/wt.% | 0/wt.% | 0/wt.% | Solution ==> Quenching ==> Deformation ==> Aging | 1049.85/℃ | 2/h | 40/% | 599.85/℃ | 0.75/h | N | 112/HV | N/A | 316/MPa | 53/%IACS
1266 | 10.1023/A:1017916930459 | Cu-Cr-Fe | 0.63/wt.% | 1.85/wt.% | 0/wt.% | 0/wt.% | 0/wt.% | 0/wt.% | 0/wt.% | Solution ==> Quenching ==> Deformation ==> Aging | 1049.85/℃ | 2/h | 90/% | 599.85/℃ | 12/h | N | N/A | N/A | 325/MPa | 57/%IACS
26 | 10.1016/j.msea.2006.01.068 | Cu-Fe | 0/wt.% | 0.22/wt.% | 0/wt.% | 0/wt.% | 0/wt.% | 0/wt.% | 0/wt.% | Solution ==> Quenching ==> Deformation ==> Aging | 899.85/℃ | 1.167/h | 50/% | 399.85/℃ | 1/h | N | N/A | 307/MPa | 356/MPa | 84/%IACS
1247 | 10.1023/A:1017916930459 | Cu-Cr-Fe | 0.63/wt.% | 1.85/wt.% | 0/wt.% | 0/wt.% | 0/wt.% | 0/wt.% | 0/wt.% | Solution ==> Quenching ==> Deformation ==> Aging ==> Secondary TMP ==> Secondary Aging | 1049.85/℃ | 2/h | 40/% | 599.85/℃ | 0.75/h | Y | 129/HV | N/A | 374/MPa | 61/%IACS
1237 | 10.1023/A:1017916930459 | Cu-Cr-Fe | 0.63/wt.% | 1.85/wt.% | 0/wt.% | 0/wt.% | 0/wt.% | 0/wt.% | 0/wt.% | Solution ==> Quenching ==> Deformation ==> Aging | 1049.85/℃ | 2/h | 90/% | 599.85/℃ | 0.167/h | N | N/A | N/A | 382/MPa | 51/%IACS
1253 | 10.1023/A:1017916930459 | Cu-Cr-Fe | 0.63/wt.% | 1.85/wt.% | 0/wt.% | 0/wt.% | 0/wt.% | 0/wt.% | 0/wt.% | Solution ==> Quenching ==> Deformation ==> Aging | 1049.85/℃ | 2/h | 90/% | 599.85/℃ | 1.5/h | N | N/A | N/A | 386/MPa | 56/%IACS
Yun157 | 10.1016/j.msea.2019.04.053 | Cu-Cr-Zr | 0.56/wt.% | 0/wt.% | 0/wt.% | 0/wt.% | 0/wt.% | 0/wt.% | 0.07/wt.% | Solution ==> Quenching ==> Deformation ==> Aging | 950/℃ | 1/h | N/A | 450/℃ | 0.153166667/h | N | N/A | N/A | 389.5/MPa | N/A
1249 | 10.1023/A:1017916930459 | Cu-Cr-Fe | 0.63/wt.% | 1.85/wt.% | 0/wt.% | 0/wt.% | 0/wt.% | 0/wt.% | 0/wt.% | Solution ==> Quenching ==> Deformation ==> Aging | 1049.85/℃ | 2/h | 90/% | 599.85/℃ | 0.75/h | N | 118/HV | N/A | 390/MPa | 56/%IACS
1260 | 10.1023/A:1017916930459 | Cu-Cr-Fe | 0.68/wt.% | 0.27/wt.% | 0/wt.% | 0/wt.% | 0/wt.% | 0/wt.% | 0/wt.% | Solution ==> Quenching ==> Deformation ==> Aging | 1049.85/℃ | 2/h | 40/% | 449.85/℃ | 6/h | N | N/A | N/A | 390/MPa | 73/%IACS
1242 | 10.1023/A:1017916930459 | Cu-Cr-Fe | 0.63/wt.% | 1.85/wt.% | 0/wt.% | 0/wt.% | 0/wt.% | 0/wt.% | 0/wt.% | Solution ==> Quenching ==> Deformation ==> Aging | 1049.85/℃ | 2/h | 90/% | 599.85/℃ | 0.333/h | N | N/A | N/A | 392/MPa | 53/%IACS
1267 | 10.1023/A:1017916930459 | Cu-Cr-Fe | 0.68/wt.% | 0.27/wt.% | 0/wt.% | 0/wt.% | 0/wt.% | 0/wt.% | 0/wt.% | Solution ==> Quenching ==> Deformation ==> Aging | 1049.85/℃ | 2/h | 40/% | 449.85/℃ | 24/h | N | N/A | N/A | 392/MPa | 75/%IACS
Yun37 | 10.1016/j.jallcom.2020.156776 | Cu-Cr | 0.42/wt.% | 0/wt.% | 0/wt.% | 0/wt.% | 0/wt.% | 0/wt.% | 0/wt.% | Solution ==> Quenching ==> Deformation ==> Aging | 950/℃ | 1/h | 60/% | 450/℃ | 0/h | N | N/A | N/A | 400.94/MPa | N/A
Yun218 | 10.1016/j.msea.2019.04.053 | Cu-Cr-Zr | 0.61/wt.% | 0/wt.% | 0/wt.% | 0/wt.% | 0/wt.% | 0/wt.% | 0.1/wt.% | Solution ==> Quenching ==> Deformation ==> Aging | 950/℃ | 1/h | N/A | 450/℃ | 0.140833333/h | N | N/A | N/A | 404.37/MPa | N/A
Yun158 | 10.1016/j.msea.2019.04.053 | Cu-Cr-Zr | 0.56/wt.% | 0/wt.% | 0/wt.% | 0/wt.% | 0/wt.% | 0/wt.% | 0.07/wt.% | Solution ==> Quenching ==> Deformation ==> Aging | 950/℃ | 1/h | N/A | 450/℃ | 0.2295/h | N | N/A | N/A | 404.63/MPa | N/A
Yun55 | 10.1016/j.jallcom.2020.156776 | Cu-Cr | 0.42/wt.% | 0/wt.% | 0/wt.% | 0/wt.% | 0/wt.% | 0/wt.% | 0/wt.% | Solution ==> Quenching ==> Deformation ==> Aging | 950/℃ | 1/h | 70/% | 450/℃ | 0/h | N | N/A | N/A | 406.76/MPa | N/A
Yun9 | 10.1016/j.msea.2019.04.053 | Cu-Cr-Zr | 0.6/wt.% | 0/wt.% | 0/wt.% | 0/wt.% | 0/wt.% | 0/wt.% | 0.14/wt.% | Solution ==> Quenching ==> Deformation ==> Aging | 950/℃ | 1/h | N/A | 450/℃ | 0.143/h | N | N/A | N/A | 408.37/MPa | N/A
Yun193 | 10.1016/j.msea.2019.04.053 | Cu-Cr-Zr | 0.56/wt.% | 0/wt.% | 0/wt.% | 0/wt.% | 0/wt.% | 0/wt.% | 0.07/wt.% | Solution ==> Quenching ==> Deformation ==> Aging | 950/℃ | 1/h | N/A | 450/℃ | 0.154/h | N | N/A | N/A | 408.43/MPa | N/A
1243 | 10.1023/A:1017916930459 | Cu-Cr | 0.81/wt.% | 0/wt.% | 0/wt.% | 0/wt.% | 0/wt.% | 0/wt.% | 0/wt.% | Solution ==> Quenching ==> Deformation ==> Aging | 1049.85/℃ | 2/h | 40/% | 449.85/℃ | 0.333/h | N | N/A | N/A | 409/MPa | 65/%IACS
Yun156 | 10.1016/j.msea.2019.04.053 | Cu-Cr-Zr | 0.56/wt.% | 0/wt.% | 0/wt.% | 0/wt.% | 0/wt.% | 0/wt.% | 0.07/wt.% | Solution ==> Quenching ==> Deformation ==> Aging | 950/℃ | 1/h | N/A | 450/℃ | 0/h | N | N/A | N/A | 410.03/MPa | N/A
Yun82 | 10.1016/j.jallcom.2020.156776 | Cu-Cr | 0.42/wt.% | 0/wt.% | 0/wt.% | 0/wt.% | 0/wt.% | 0/wt.% | 0/wt.% | Solution ==> Quenching ==> Deformation ==> Aging | 950/℃ | 1/h | 80/% | 450/℃ | 2.9605/h | N | N/A | N/A | 411.4/MPa | N/A
Yun60 | 10.1016/j.jallcom.2020.156776 | Cu-Cr | 0.42/wt.% | 0/wt.% | 0/wt.% | 0/wt.% | 0/wt.% | 0/wt.% | 0/wt.% | Solution ==> Quenching ==> Deformation ==> Aging | 950/℃ | 1/h | 70/% | 450/℃ | 2.968/h | N | N/A | N/A | 414.33/MPa | N/A
Yun72 | 10.1016/j.jallcom.2020.156776 | Cu-Cr | 0.42/wt.% | 0/wt.% | 0/wt.% | 0/wt.% | 0/wt.% | 0/wt.% | 0/wt.% | Solution ==> Quenching ==> Deformation ==> Aging | 950/℃ | 1/h | 80/% | 450/℃ | 0/h | N | N/A | N/A | 415.93/MPa | N/A
1265 | 10.1023/A:1017916930459 | Cu-Cr-Fe | 0.68/wt.% | 0.27/wt.% | 0/wt.% | 0/wt.% | 0/wt.% | 0/wt.% | 0/wt.% | Solution ==> Quenching ==> Deformation ==> Aging | 1049.85/℃ | 2/h | 40/% | 449.85/℃ | 12/h | N | N/A | N/A | 415/MPa | 75/%IACS
Yun12 | 10.1016/j.jallcom.2020.157582 | Cu-Cr | 0.4/wt.% | 0/wt.% | 0/wt.% | 0/wt.% | 0/wt.% | 0/wt.% | 0/wt.% | Solution ==> Quenching ==> Deformation ==> Aging | 950/℃ | 1/h | 58.6/% | 500/℃ | 4.018666667/h | N | N/A | N/A | 417.01/MPa | N/A
Yun38 | 10.1016/j.jallcom.2020.156776 | Cu-Cr | 0.42/wt.% | 0/wt.% | 0/wt.% | 0/wt.% | 0/wt.% | 0/wt.% | 0/wt.% | Solution ==> Quenching ==> Deformation ==> Aging | 950/℃ | 1/h | 60/% | 450/℃ | 0.248166667/h | N | N/A | N/A | 419.46/MPa | N/A
Yun11 | 10.1016/j.jallcom.2020.157582 | Cu-Cr | 0.4/wt.% | 0/wt.% | 0/wt.% | 0/wt.% | 0/wt.% | 0/wt.% | 0/wt.% | Solution ==> Quenching ==> Deformation ==> Aging | 950/℃ | 1/h | 58.6/% | 500/℃ | 3.016333333/h | N | N/A | N/A | 419.65/MPa | N/A
Yun217 | 10.1016/j.msea.2019.04.053 | Cu-Cr-Zr | 0.61/wt.% | 0/wt.% | 0/wt.% | 0/wt.% | 0/wt.% | 0/wt.% | 0.1/wt.% | Solution ==> Quenching ==> Deformation ==> Aging | 950/℃ | 1/h | N/A | 450/℃ | 0.065/h | N | N/A | N/A | 420.88/MPa | N/A
Yun159 | 10.1016/j.msea.2019.04.053 | Cu-Cr-Zr | 0.56/wt.% | 0/wt.% | 0/wt.% | 0/wt.% | 0/wt.% | 0/wt.% | 0.07/wt.% | Solution ==> Quenching ==> Deformation ==> Aging | 950/℃ | 1/h | N/A | 450/℃ | 0.299666667/h | N | N/A | N/A | 421.61/MPa | N/A
Yun42 | 10.1016/j.jallcom.2020.156776 | Cu-Cr | 0.42/wt.% | 0/wt.% | 0/wt.% | 0/wt.% | 0/wt.% | 0/wt.% | 0/wt.% | Solution ==> Quenching ==> Deformation ==> Aging | 950/℃ | 1/h | 60/% | 450/℃ | 2.979333333/h | N | N/A | N/A | 421.83/MPa | N/A
Yun192 | 10.1016/j.msea.2019.04.053 | Cu-Cr-Zr | 0.56/wt.% | 0/wt.% | 0/wt.% | 0/wt.% | 0/wt.% | 0/wt.% | 0.07/wt.% | Solution ==> Quenching ==> Deformation ==> Aging | 950/℃ | 1/h | N/A | 450/℃ | 0.12/h | N | N/A | N/A | 422.1/MPa | N/A
Yun143 | 10.1016/j.msea.2019.04.053 | Cu-Cr-Zr | 0.6/wt.% | 0/wt.% | 0/wt.% | 0/wt.% | 0/wt.% | 0/wt.% | 0.14/wt.% | Solution ==> Quenching ==> Deformation ==> Aging | 950/℃ | 1/h | N/A | 450/℃ | 0.145833333/h | N | N/A | N/A | 422.81/MPa | N/A
Yun180 | 10.1016/j.msea.2019.04.053 | Cu-Cr-Zr | 0.6/wt.% | 0/wt.% | 0/wt.% | 0/wt.% | 0/wt.% | 0/wt.% | 0.14/wt.% | Solution ==> Quenching ==> Deformation ==> Aging | 950/℃ | 1/h | N/A | 450/℃ | 0.115333333/h | N | N/A | N/A | 424.93/MPa | N/A
1268 | 10.1023/A:1017916930459 | Cu-Cr-Fe | 0.68/wt.% | 0.27/wt.% | 0/wt.% | 0/wt.% | 0/wt.% | 0/wt.% | 0/wt.% | Solution ==> Quenching ==> Deformation ==> Aging | 1049.85/℃ | 2/h | 90/% | 449.85/℃ | 24/h | N | N/A | N/A | 425/MPa | 82/%IACS
Yun8 | 10.1016/j.msea.2019.04.053 | Cu-Cr-Zr | 0.6/wt.% | 0/wt.% | 0/wt.% | 0/wt.% | 0/wt.% | 0/wt.% | 0.14/wt.% | Solution ==> Quenching ==> Deformation ==> Aging | 950/℃ | 1/h | N/A | 450/℃ | 0.102333333/h | N | N/A | N/A | 426.29/MPa | N/A
Yun39 | 10.1016/j.jallcom.2020.156776 | Cu-Cr | 0.42/wt.% | 0/wt.% | 0/wt.% | 0/wt.% | 0/wt.% | 0/wt.% | 0/wt.% | Solution ==> Quenching ==> Deformation ==> Aging | 950/℃ | 1/h | 60/% | 450/℃ | 0.496166667/h | N | N/A | N/A | 426.57/MPa | N/A
Yun73 | 10.1016/j.jallcom.2020.156776 | Cu-Cr | 0.42/wt.% | 0/wt.% | 0/wt.% | 0/wt.% | 0/wt.% | 0/wt.% | 0/wt.% | Solution ==> Quenching ==> Deformation ==> Aging | 950/℃ | 1/h | 80/% | 450/℃ | 0.032/h | N | N/A | N/A | 428.14/MPa | N/A
Yun31 | 10.1016/j.jallcom.2020.156776 | Cu-Cr-Ti | 0.45/wt.% | 0/wt.% | 0/wt.% | 0/wt.% | 0/wt.% | 0.14/wt.% | 0/wt.% | Solution ==> Quenching ==> Deformation ==> Aging | 950/℃ | 1/h | 60/% | 450/℃ | 0/h | N | N/A | N/A | 430.06/MPa | N/A
194 | 10.1007/s12598-013-0024-2 | Cu-Ni-Si-Zr | 0/wt.% | 0/wt.% | 0/wt.% | 2.11/wt.% | 0.53/wt.% | 0/wt.% | 0.18/wt.% | Solution ==> Quenching ==> Deformation ==> Aging | 919.85/℃ | 1.5/h | 70/% | 499.85/℃ | 16/h | N | N/A | N/A | 430/MPa | 47/%IACS
Yun234 | 10.1016/j.msea.2019.04.053 | Cu-Cr-Zr | 0.62/wt.% | 0/wt.% | 0/wt.% | 0/wt.% | 0/wt.% | 0/wt.% | 0.34/wt.% | Solution ==> Quenching ==> Deformation ==> Aging | 950/℃ | 1/h | N/A | 450/℃ | 0.099/h | N | N/A | N/A | 433.02/MPa | N/A
Yun209 | 10.1016/j.msea.2019.04.053 | Cu-Cr-Zr | 0.6/wt.% | 0/wt.% | 0/wt.% | 0/wt.% | 0/wt.% | 0/wt.% | 0.14/wt.% | Solution ==> Quenching ==> Deformation ==> Aging | 950/℃ | 1/h | N/A | 450/℃ | 0.157/h | N | N/A | N/A | 433.11/MPa | N/A
Yun191 | 10.1016/j.msea.2019.04.053 | Cu-Cr-Zr | 0.56/wt.% | 0/wt.% | 0/wt.% | 0/wt.% | 0/wt.% | 0/wt.% | 0.07/wt.% | Solution ==> Quenching ==> Deformation ==> Aging | 950/℃ | 1/h | N/A | 450/℃ | 0.091166667/h | N | N/A | N/A | 433.8/MPa | N/A
Yun10 | 10.1016/j.jallcom.2020.157582 | Cu-Cr | 0.4/wt.% | 0/wt.% | 0/wt.% | 0/wt.% | 0/wt.% | 0/wt.% | 0/wt.% | Solution ==> Quenching ==> Deformation ==> Aging | 950/℃ | 1/h | 58.6/% | 500/℃ | 2.009333333/h | N | N/A | N/A | 433.82/MPa | N/A
Yun135 | 10.1016/j.msea.2019.04.053 | Cu-Cr-Zr | 0.62/wt.% | 0/wt.% | 0/wt.% | 0/wt.% | 0/wt.% | 0/wt.% | 0.34/wt.% | Solution ==> Quenching ==> Deformation ==> Aging | 950/℃ | 1/h | N/A | 450/℃ | 0/h | N | N/A | N/A | 434.26/MPa | N/A
Yun56 | 10.1016/j.jallcom.2020.156776 | Cu-Cr | 0.42/wt.% | 0/wt.% | 0/wt.% | 0/wt.% | 0/wt.% | 0/wt.% | 0/wt.% | Solution ==> Quenching ==> Deformation ==> Aging | 950/℃ | 1/h | 70/% | 450/℃ | 0.238666667/h | N | N/A | N/A | 434.63/MPa | N/A
Yun160 | 10.1016/j.msea.2019.04.053 | Cu-Cr-Zr | 0.56/wt.% | 0/wt.% | 0/wt.% | 0/wt.% | 0/wt.% | 0/wt.% | 0.07/wt.% | Solution ==> Quenching ==> Deformation ==> Aging | 950/℃ | 1/h | N/A | 450/℃ | 0.3625/h | N | N/A | N/A | 435.17/MPa | N/A
Yun46 | 10.1016/j.jallcom.2020.156776 | Cu-Cr-Ti | 0.45/wt.% | 0/wt.% | 0/wt.% | 0/wt.% | 0/wt.% | 0.14/wt.% | 0/wt.% | Solution ==> Quenching ==> Deformation ==> Aging | 950/℃ | 1/h | 70/% | 450/℃ | 0/h | N | N/A | N/A | 435.48/MPa | N/A
Yun5 | 10.1016/j.jallcom.2020.157582 | Cu-Cr | 0.4/wt.% | 0/wt.% | 0/wt.% | 0/wt.% | 0/wt.% | 0/wt.% | 0/wt.% | Solution ==> Quenching ==> Deformation ==> Aging | 950/℃ | 1/h | 58.6/% | 500/℃ | 0/h | N | N/A | N/A | 436.96/MPa | N/A
Yun150 | 10.1016/j.msea.2019.04.053 | Cu-Cr-Zr | 0.61/wt.% | 0/wt.% | 0/wt.% | 0/wt.% | 0/wt.% | 0/wt.% | 0.1/wt.% | Solution ==> Quenching ==> Deformation ==> Aging | 950/℃ | 1/h | N/A | 450/℃ | 0.1295/h | N | N/A | N/A | 437.15/MPa | N/A
Yun102 | 10.1016/j.msea.2020.140413 | Cu-Cr-Ni-Si-Ti-Zr | 0.67/wt.% | 0/wt.% | 0/wt.% | 0.12/wt.% | 0.03/wt.% | 0.04/wt.% | 0.27/wt.% | Solution ==> Quenching ==> Aging ==> Secondary TMP ==> Secondary Aging | 960℃ | N/A | 80/% | 450/℃ | 2/h | Y | N/A | N/A | 437.17/MPa | N/A
Yun6 | 10.1016/j.jallcom.2020.157582 | Cu-Cr | 0.4/wt.% | 0/wt.% | 0/wt.% | 0/wt.% | 0/wt.% | 0/wt.% | 0/wt.% | Solution ==> Quenching ==> Deformation ==> Aging | 950/℃ | 1/h | 58.6/% | 500/℃ | 0.168166667/h | N | N/A | N/A | 439.26/MPa | N/A
Yun174 | 10.1016/j.msea.2019.04.053 | Cu-Cr-Zr | 0.61/wt.% | 0/wt.% | 0/wt.% | 0/wt.% | 0/wt.% | 0/wt.% | 0.1/wt.% | Solution ==> Quenching ==> Deformation ==> Aging | 950/℃ | 1/h | N/A | 450/℃ | 0.1245/h | N | N/A | N/A | 439.41/MPa | N/A
Yun74 | 10.1016/j.jallcom.2020.156776 | Cu-Cr | 0.42/wt.% | 0/wt.% | 0/wt.% | 0/wt.% | 0/wt.% | 0/wt.% | 0/wt.% | Solution ==> Quenching ==> Deformation ==> Aging | 950/℃ | 1/h | 80/% | 450/℃ | 0.062/h | N | N/A | N/A | 439.85/MPa | N/A
Yun216 | 10.1016/j.msea.2019.04.053 | Cu-Cr-Zr | 0.61/wt.% | 0/wt.% | 0/wt.% | 0/wt.% | 0/wt.% | 0/wt.% | 0.1/wt.% | Solution ==> Quenching ==> Deformation ==> Aging | 950/℃ | 1/h | N/A | 450/℃ | 0/h | N | N/A | N/A | 440.72/MPa | N/A
Yun81 | 10.1016/j.jallcom.2020.156776 | Cu-Cr | 0.42/wt.% | 0/wt.% | 0/wt.% | 0/wt.% | 0/wt.% | 0/wt.% | 0/wt.% | Solution ==> Quenching ==> Deformation ==> Aging | 950/℃ | 1/h | 80/% | 450/℃ | 1.973666667/h | N | N/A | N/A | 441.31/MPa | N/A
25 | 10.1016/j.msea.2006.01.068 | Cu-Fe | 0/wt.% | 0.22/wt.% | 0/wt.% | 0/wt.% | 0/wt.% | 0/wt.% | 0/wt.% | Solution ==> Quenching ==> Deformation ==> Aging | 899.85/℃ | 1.167/h | 50/% | 299.85/℃ | 1/h | N | N/A | 415/MPa | 442/MPa | 68/%IACS
Yun164 | 10.1016/j.msea.2019.04.053 | Cu-Cr-Zr | 0.56/wt.% | 0/wt.% | 0/wt.% | 0/wt.% | 0/wt.% | 0/wt.% | 0.07/wt.% | Solution ==> Quenching ==> Deformation ==> Aging | 950/℃ | 1/h | N/A | 450/℃ | 1.980166667/h | N | N/A | N/A | 445.2/MPa | N/A
Yun59 | 10.1016/j.jallcom.2020.156776 | Cu-Cr | 0.42/wt.% | 0/wt.% | 0/wt.% | 0/wt.% | 0/wt.% | 0/wt.% | 0/wt.% | Solution ==> Quenching ==> Deformation ==> Aging | 950/℃ | 1/h | 70/% | 450/℃ | 1.9775/h | N | N/A | N/A | 445.43/MPa | N/A
Yun32 | 10.1016/j.jallcom.2020.156776 | Cu-Cr-Ti | 0.45/wt.% | 0/wt.% | 0/wt.% | 0/wt.% | 0/wt.% | 0.14/wt.% | 0/wt.% | Solution ==> Quenching ==> Deformation ==> Aging | 950/℃ | 1/h | 60/% | 450/℃ | 0.246166667/h | N | N/A | N/A | 445.44/MPa | N/A
1235 | 10.1023/A:1017916930459 | Cu-Cr-Fe | 0.68/wt.% | 0.27/wt.% | 0/wt.% | 0/wt.% | 0/wt.% | 0/wt.% | 0/wt.% | Solution ==> Quenching ==> Deformation ==> Aging | 1049.85/℃ | 2/h | 90/% | 449.85/℃ | 0.167/h | N | N/A | N/A | 445/MPa | 35/%IACS
Yun7 | 10.1016/j.msea.2019.04.053 | Cu-Cr-Zr | 0.6/wt.% | 0/wt.% | 0/wt.% | 0/wt.% | 0/wt.% | 0/wt.% | 0.14/wt.% | Solution ==> Quenching ==> Deformation ==> Aging | 950/℃ | 1/h | N/A | 450/℃ | 0.050833333/h | N | N/A | N/A | 446.78/MPa | N/A
Yun190 | 10.1016/j.msea.2019.04.053 | Cu-Cr-Zr | 0.56/wt.% | 0/wt.% | 0/wt.% | 0/wt.% | 0/wt.% | 0/wt.% | 0.07/wt.% | Solution ==> Quenching ==> Deformation ==> Aging | 950/℃ | 1/h | N/A | 450/℃ | 0.065/h | N | N/A | N/A | 447.02/MPa | N/A
Yun161 | 10.1016/j.msea.2019.04.053 | Cu-Cr-Zr | 0.56/wt.% | 0/wt.% | 0/wt.% | 0/wt.% | 0/wt.% | 0/wt.% | 0.07/wt.% | Solution ==> Quenching ==> Deformation ==> Aging | 950/℃ | 1/h | N/A | 450/℃ | 0.424666667/h | N | N/A | N/A | 448.15/MPa | N/A
Yun1 | 10.1016/j.msea.2019.04.053 | Cu-Cr-Zr | 0.61/wt.% | 0/wt.% | 0/wt.% | 0/wt.% | 0/wt.% | 0/wt.% | 0.1/wt.% | Solution ==> Quenching ==> Deformation ==> Aging | 950/℃ | 1/h | N/A | 450/℃ | 0.099333333/h | N | N/A | N/A | 448.66/MPa | N/A
Yun194 | 10.1016/j.msea.2019.04.053 | Cu-Cr-Zr | 0.56/wt.% | 0/wt.% | 0/wt.% | 0/wt.% | 0/wt.% | 0/wt.% | 0.07/wt.% | Solution ==> Quenching ==> Deformation ==> Aging | 950/℃ | 1/h | N/A | 450/℃ | 0.491/h | N | N/A | N/A | 448.88/MPa | N/A
Yun7 | 10.1016/j.jallcom.2020.157582 | Cu-Cr | 0.4/wt.% | 0/wt.% | 0/wt.% | 0/wt.% | 0/wt.% | 0/wt.% | 0/wt.% | Solution ==> Quenching ==> Deformation ==> Aging | 950/℃ | 1/h | 58.6/% | 500/℃ | 0.3365/h | N | N/A | N/A | 449.03/MPa | N/A
Yun9 | 10.1016/j.jallcom.2020.157582 | Cu-Cr | 0.4/wt.% | 0/wt.% | 0/wt.% | 0/wt.% | 0/wt.% | 0/wt.% | 0/wt.% | Solution ==> Quenching ==> Deformation ==> Aging | 950/℃ | 1/h | 58.6/% | 500/℃ | 1.007/h | N | N/A | N/A | 450.76/MPa | N/A
Yun208 | 10.1016/j.msea.2019.04.053 | Cu-Cr-Zr | 0.6/wt.% | 0/wt.% | 0/wt.% | 0/wt.% | 0/wt.% | 0/wt.% | 0.14/wt.% | Solution ==> Quenching ==> Deformation ==> Aging | 950/℃ | 1/h | N/A | 450/℃ | 0/h | N | N/A | N/A | 451.01/MPa | N/A
Yun16 | 10.1016/j.msea.2019.04.053 | Cu-Cr-Zr | 0.6/wt.% | 0/wt.% | 0/wt.% | 0/wt.% | 0/wt.% | 0/wt.% | 0.14/wt.% | Solution ==> Quenching ==> Deformation ==> Aging | 950/℃ | 1/h | N/A | 450/℃ | 3.9765/h | N | N/A | N/A | 451.13/MPa | N/A
Yun165 | 10.1016/j.msea.2019.04.053 | Cu-Cr-Zr | 0.56/wt.% | 0/wt.% | 0/wt.% | 0/wt.% | 0/wt.% | 0/wt.% | 0.07/wt.% | Solution ==> Quenching ==> Deformation ==> Aging | 950/℃ | 1/h | N/A | 450/℃ | 2.983833333/h | N | N/A | N/A | 451.55/MPa | N/A
Yun75 | 10.1016/j.jallcom.2020.156776 | Cu-Cr | 0.42/wt.% | 0/wt.% | 0/wt.% | 0/wt.% | 0/wt.% | 0/wt.% | 0/wt.% | Solution ==> Quenching ==> Deformation ==> Aging | 950/℃ | 1/h | 80/% | 450/℃ | 0.096166667/h | N | N/A | N/A | 452.32/MPa | N/A
Yun43 | 10.1016/j.matdes.2025.113948 | Cu-Cr-Ti | 0.4/wt.% | 0/wt.% | 0/wt.% | 0/wt.% | 0/wt.% | 0.06/wt.% | 0/wt.% | Solution ==> Quenching ==> Deformation ==> Aging | 960/℃ | 1/h | 60/% | 450/℃ | 3/h | N | N/A | N/A | 452.59/MPa | N/A
Yun57 | 10.1016/j.jallcom.2020.156776 | Cu-Cr | 0.42/wt.% | 0/wt.% | 0/wt.% | 0/wt.% | 0/wt.% | 0/wt.% | 0/wt.% | Solution ==> Quenching ==> Deformation ==> Aging | 950/℃ | 1/h | 70/% | 450/℃ | 0.486833333/h | N | N/A | N/A | 452.85/MPa | N/A
Yun166 | 10.1016/j.msea.2019.04.053 | Cu-Cr-Zr | 0.62/wt.% | 0/wt.% | 0/wt.% | 0/wt.% | 0/wt.% | 0/wt.% | 0.34/wt.% | Solution ==> Quenching ==> Deformation ==> Aging | 950/℃ | 1/h | N/A | 450/℃ | 0.125333333/h | N | N/A | N/A | 453.13/MPa | N/A
Yun226 | 10.1016/j.msea.2019.04.053 | Cu-Cr-Zr | 0.56/wt.% | 0/wt.% | 0/wt.% | 0/wt.% | 0/wt.% | 0/wt.% | 0.07/wt.% | Solution ==> Quenching ==> Deformation ==> Aging | 950/℃ | 1/h | N/A | 450/℃ | 0.111833333/h | N | N/A | N/A | 454.37/MPa | N/A
Yun189 | 10.1016/j.msea.2019.04.053 | Cu-Cr-Zr | 0.56/wt.% | 0/wt.% | 0/wt.% | 0/wt.% | 0/wt.% | 0/wt.% | 0.07/wt.% | Solution ==> Quenching ==> Deformation ==> Aging | 950/℃ | 1/h | N/A | 450/℃ | 0.042666667/h | N | N/A | N/A | 454.8/MPa | N/A
Yun201 | 10.1016/j.msea.2019.04.053 | Cu-Cr-Zr | 0.62/wt.% | 0/wt.% | 0/wt.% | 0/wt.% | 0/wt.% | 0/wt.% | 0.34/wt.% | Solution ==> Quenching ==> Deformation ==> Aging | 950/℃ | 1/h | N/A | 450/℃ | 0.1235/h | N | N/A | N/A | 455.35/MPa | N/A
Yun61 | 10.1016/j.jallcom.2020.156776 | Cu-Cr-Ti | 0.45/wt.% | 0/wt.% | 0/wt.% | 0/wt.% | 0/wt.% | 0.14/wt.% | 0/wt.% | Solution ==> Quenching ==> Deformation ==> Aging | 950/℃ | 1/h | 80/% | 450/℃ | 0/h | N | N/A | N/A | 456.73/MPa | N/A
Yun8 | 10.1016/j.jallcom.2020.157582 | Cu-Cr | 0.4/wt.% | 0/wt.% | 0/wt.% | 0/wt.% | 0/wt.% | 0/wt.% | 0/wt.% | Solution ==> Quenching ==> Deformation ==> Aging | 950/℃ | 1/h | 58.6/% | 500/℃ | 0.504666667/h | N | N/A | N/A | 457.65/MPa | N/A
Yun40 | 10.1016/j.jallcom.2020.156776 | Cu-Cr | 0.42/wt.% | 0/wt.% | 0/wt.% | 0/wt.% | 0/wt.% | 0/wt.% | 0/wt.% | Solution ==> Quenching ==> Deformation ==> Aging | 950/℃ | 1/h | 60/% | 450/℃ | 0.994333333/h | N | N/A | N/A | 457.9/MPa | N/A
Yun162 | 10.1016/j.msea.2019.04.053 | Cu-Cr-Zr | 0.56/wt.% | 0/wt.% | 0/wt.% | 0/wt.% | 0/wt.% | 0/wt.% | 0.07/wt.% | Solution ==> Quenching ==> Deformation ==> Aging | 950/℃ | 1/h | N/A | 450/℃ | 0.463833333/h | N | N/A | N/A | 458.29/MPa | N/A
Yun47 | 10.1016/j.jallcom.2020.156776 | Cu-Cr-Ti | 0.45/wt.% | 0/wt.% | 0/wt.% | 0/wt.% | 0/wt.% | 0.14/wt.% | 0/wt.% | Solution ==> Quenching ==> Deformation ==> Aging | 950/℃ | 1/h | 70/% | 450/℃ | 0.247833333/h | N | N/A | N/A | 460.05/MPa | N/A
Yun10 | 10.1016/j.msea.2019.04.053 | Cu-Cr-Zr | 0.6/wt.% | 0/wt.% | 0/wt.% | 0/wt.% | 0/wt.% | 0/wt.% | 0.14/wt.% | Solution ==> Quenching ==> Deformation ==> Aging | 950/℃ | 1/h | N/A | 450/℃ | 0.314/h | N | N/A | N/A | 460.17/MPa | N/A
1254 | 10.1023/A:1017916930459 | Cu-Cr | 0.81/wt.% | 0/wt.% | 0/wt.% | 0/wt.% | 0/wt.% | 0/wt.% | 0/wt.% | Solution ==> Quenching ==> Deformation ==> Aging | 1049.85/℃ | 2/h | 40/% | 449.85/℃ | 1.5/h | N | N/A | N/A | 460/MPa | 79/%IACS
1262 | 10.1023/A:1017916930459 | Cu-Cr | 0.81/wt.% | 0/wt.% | 0/wt.% | 0/wt.% | 0/wt.% | 0/wt.% | 0/wt.% | Solution ==> Quenching ==> Deformation ==> Aging | 1049.85/℃ | 2/h | 40/% | 449.85/℃ | 6/h | N | N/A | N/A | 460/MPa | 85/%IACS
1269 | 10.1023/A:1017916930459 | Cu-Cr | 0.81/wt.% | 0/wt.% | 0/wt.% | 0/wt.% | 0/wt.% | 0/wt.% | 0/wt.% | Solution ==> Quenching ==> Deformation ==> Aging | 1049.85/℃ | 2/h | 90/% | 449.85/℃ | 24/h | N | N/A | N/A | 460/MPa | 91/%IACS
Yun136 | 10.1016/j.msea.2019.04.053 | Cu-Cr-Zr | 0.62/wt.% | 0/wt.% | 0/wt.% | 0/wt.% | 0/wt.% | 0/wt.% | 0.34/wt.% | Solution ==> Quenching ==> Deformation ==> Aging | 950/℃ | 1/h | N/A | 450/℃ | 0.152833333/h | N | N/A | N/A | 462.01/MPa | N/A
Yun188 | 10.1016/j.msea.2019.04.053 | Cu-Cr-Zr | 0.56/wt.% | 0/wt.% | 0/wt.% | 0/wt.% | 0/wt.% | 0/wt.% | 0.07/wt.% | Solution ==> Quenching ==> Deformation ==> Aging | 950/℃ | 1/h | N/A | 450/℃ | 0.024333333/h | N | N/A | N/A | 462.78/MPa | N/A
Yun186 | 10.1016/j.msea.2019.04.053 | Cu-Cr-Zr | 0.6/wt.% | 0/wt.% | 0/wt.% | 0/wt.% | 0/wt.% | 0/wt.% | 0.14/wt.% | Solution ==> Quenching ==> Deformation ==> Aging | 950/℃ | 1/h | N/A | 450/℃ | 3.954833333/h | N | N/A | N/A | 462.99/MPa | N/A
Yun15 | 10.1016/j.msea.2019.04.053 | Cu-Cr-Zr | 0.6/wt.% | 0/wt.% | 0/wt.% | 0/wt.% | 0/wt.% | 0/wt.% | 0.14/wt.% | Solution ==> Quenching ==> Deformation ==> Aging | 950/℃ | 1/h | N/A | 450/℃ | 2.973/h | N | N/A | N/A | 464.41/MPa | N/A
Yun181 | 10.1016/j.msea.2019.04.053 | Cu-Cr-Zr | 0.6/wt.% | 0/wt.% | 0/wt.% | 0/wt.% | 0/wt.% | 0/wt.% | 0.14/wt.% | Solution ==> Quenching ==> Deformation ==> Aging | 950/℃ | 1/h | N/A | 450/℃ | 0.451333333/h | N | N/A | N/A | 464.54/MPa | N/A
Mat17679 | 10.1016/j.matchar.2006.02.017 | Cu-Cr-Ti | 1/wt.% | 0/wt.% | 0/wt.% | 0/wt.% | 0/wt.% | 3/wt.% | 0/wt.% | Solution ==> Quenching ==> Deformation ==> Aging | 860/°C | 2/h | N/A | 400/°C | N/A | N/A | 118/Hv | 215/MPa | 464/MPa | N/A
Yun76 | 10.1016/j.jallcom.2020.156776 | Cu-Cr | 0.42/wt.% | 0/wt.% | 0/wt.% | 0/wt.% | 0/wt.% | 0/wt.% | 0/wt.% | Solution ==> Quenching ==> Deformation ==> Aging | 950/℃ | 1/h | 80/% | 450/℃ | 0.129166667/h | N | N/A | N/A | 465.32/MPa | N/A
Yun41 | 10.1016/j.jallcom.2020.156776 | Cu-Cr | 0.42/wt.% | 0/wt.% | 0/wt.% | 0/wt.% | 0/wt.% | 0/wt.% | 0/wt.% | Solution ==> Quenching ==> Deformation ==> Aging | 950/℃ | 1/h | 60/% | 450/℃ | 1.986833333/h | N | N/A | N/A | 466.19/MPa | N/A
Yun232 | 10.1016/j.msea.2019.04.053 | Cu-Cr-Zr | 0.56/wt.% | 0/wt.% | 0/wt.% | 0/wt.% | 0/wt.% | 0/wt.% | 0.07/wt.% | Solution ==> Quenching ==> Deformation ==> Aging | 950/℃ | 1/h | N/A | 450/℃ | 3.962166667/h | N | N/A | N/A | 468.36/MPa | N/A
Yun219 | 10.1016/j.msea.2019.04.053 | Cu-Cr-Zr | 0.61/wt.% | 0/wt.% | 0/wt.% | 0/wt.% | 0/wt.% | 0/wt.% | 0.1/wt.% | Solution ==> Quenching ==> Deformation ==> Aging | 950/℃ | 1/h | N/A | 450/℃ | 0.4695/h | N | N/A | N/A | 468.91/MPa | N/A
Yun163 | 10.1016/j.msea.2019.04.053 | Cu-Cr-Zr | 0.56/wt.% | 0/wt.% | 0/wt.% | 0/wt.% | 0/wt.% | 0/wt.% | 0.07/wt.% | Solution ==> Quenching ==> Deformation ==> Aging | 950/℃ | 1/h | N/A | 450/℃ | 1.480166667/h | N | N/A | N/A | 470.06/MPa | N/A
Yun187 | 10.1016/j.msea.2019.04.053 | Cu-Cr-Zr | 0.56/wt.% | 0/wt.% | 0/wt.% | 0/wt.% | 0/wt.% | 0/wt.% | 0.07/wt.% | Solution ==> Quenching ==> Deformation ==> Aging | 950/℃ | 1/h | N/A | 450/℃ | 0/h | N | N/A | N/A | 470.91/MPa | N/A
Yun83 | 10.1016/j.msea.2020.140413 | Cu-Cr-Ni-Si-Ti-Zr | 0.67/wt.% | 0/wt.% | 0/wt.% | 0.12/wt.% | 0.03/wt.% | 0.04/wt.% | 0.27/wt.% | Solution ==> Quenching ==> Deformation ==> Aging | 960℃/℃ | N/A | 80/% | 450/℃ | 0.01/h | N | N/A | N/A | 471.07/MPa | N/A
191 | 10.1007/s12598-013-0024-2 | Cu-Ni-Si-Zr | 0/wt.% | 0/wt.% | 0/wt.% | 2.11/wt.% | 0.53/wt.% | 0/wt.% | 0.18/wt.% | Solution ==> Quenching ==> Deformation ==> Aging | 919.85/℃ | 1.5/h | 70/% | 499.85/℃ | 12/h | N | N/A | N/A | 471/MPa | 47/%IACS
Yun6 | 10.1016/j.msea.2019.04.053 | Cu-Cr-Zr | 0.6/wt.% | 0/wt.% | 0/wt.% | 0/wt.% | 0/wt.% | 0/wt.% | 0.14/wt.% | Solution ==> Quenching ==> Deformation ==> Aging | 950/℃ | 1/h | N/A | 450/℃ | 0/h | N | N/A | N/A | 472.82/MPa | N/A
Yun233 | 10.1016/j.msea.2019.04.053 | Cu-Cr-Zr | 0.62/wt.% | 0/wt.% | 0/wt.% | 0/wt.% | 0/wt.% | 0/wt.% | 0.34/wt.% | Solution ==> Quenching ==> Deformation ==> Aging | 950/℃ | 1/h | N/A | 450/℃ | 0.008333333/h | N | N/A | N/A | 473.38/MPa | N/A
Yun144 | 10.1016/j.msea.2019.04.053 | Cu-Cr-Zr | 0.6/wt.% | 0/wt.% | 0/wt.% | 0/wt.% | 0/wt.% | 0/wt.% | 0.14/wt.% | Solution ==> Quenching ==> Deformation ==> Aging | 950/℃ | 1/h | N/A | 450/℃ | 0.4325/h | N | N/A | N/A | 473.53/MPa | N/A
Yun80 | 10.1016/j.jallcom.2020.156776 | Cu-Cr | 0.42/wt.% | 0/wt.% | 0/wt.% | 0/wt.% | 0/wt.% | 0/wt.% | 0/wt.% | Solution ==> Quenching ==> Deformation ==> Aging | 950/℃ | 1/h | 80/% | 450/℃ | 0.464333333/h | N | N/A | N/A | 475.18/MPa | N/A
Yun167 | 10.1016/j.msea.2019.04.053 | Cu-Cr-Zr | 0.62/wt.% | 0/wt.% | 0/wt.% | 0/wt.% | 0/wt.% | 0/wt.% | 0.34/wt.% | Solution ==> Quenching ==> Deformation ==> Aging | 950/℃ | 1/h | N/A | 450/℃ | 0.278/h | N | N/A | N/A | 475.21/MPa | N/A
Yun77 | 10.1016/j.jallcom.2020.156776 | Cu-Cr | 0.42/wt.% | 0/wt.% | 0/wt.% | 0/wt.% | 0/wt.% | 0/wt.% | 0/wt.% | Solution ==> Quenching ==> Deformation ==> Aging | 950/℃ | 1/h | 80/% | 450/℃ | 0.159833333/h | N | N/A | N/A | 475.24/MPa | N/A
Yun200 | 10.1016/j.msea.2019.04.053 | Cu-Cr-Zr | 0.62/wt.% | 0/wt.% | 0/wt.% | 0/wt.% | 0/wt.% | 0/wt.% | 0.34/wt.% | Solution ==> Quenching ==> Deformation ==> Aging | 950/℃ | 1/h | N/A | 450/℃ | 0.041/h | N | N/A | N/A | 476.14/MPa | N/A
1238 | 10.1023/A:1017916930459 | Cu-Cr | 0.81/wt.% | 0/wt.% | 0/wt.% | 0/wt.% | 0/wt.% | 0/wt.% | 0/wt.% | Solution ==> Quenching ==> Deformation ==> Aging | 1049.85/℃ | 2/h | 90/% | 449.85/℃ | 0.167/h | N | N/A | N/A | 476/MPa | 46/%IACS
Yun62 | 10.1016/j.jallcom.2020.156776 | Cu-Cr-Ti | 0.45/wt.% | 0/wt.% | 0/wt.% | 0/wt.% | 0/wt.% | 0.14/wt.% | 0/wt.% | Solution ==> Quenching ==> Deformation ==> Aging | 950/℃ | 1/h | 80/% | 450/℃ | 0.032166667/h | N | N/A | N/A | 477.24/MPa | N/A
Yun33 | 10.1016/j.jallcom.2020.156776 | Cu-Cr-Ti | 0.45/wt.% | 0/wt.% | 0/wt.% | 0/wt.% | 0/wt.% | 0.14/wt.% | 0/wt.% | Solution ==> Quenching ==> Deformation ==> Aging | 950/℃ | 1/h | 60/% | 450/℃ | 0.5/h | N | N/A | N/A | 477.68/MPa | N/A
Yun48 | 10.1016/j.jallcom.2020.156776 | Cu-Cr-Ti | 0.45/wt.% | 0/wt.% | 0/wt.% | 0/wt.% | 0/wt.% | 0.14/wt.% | 0/wt.% | Solution ==> Quenching ==> Deformation ==> Aging | 950/℃ | 1/h | 70/% | 450/℃ | 0.293166667/h | N | N/A | N/A | 477.86/MPa | N/A
Yun225 | 10.1016/j.msea.2019.04.053 | Cu-Cr-Zr | 0.56/wt.% | 0/wt.% | 0/wt.% | 0/wt.% | 0/wt.% | 0/wt.% | 0.07/wt.% | Solution ==> Quenching ==> Deformation ==> Aging | 950/℃ | 1/h | N/A | 450/℃ | 0.003666667/h | N | N/A | N/A | 478.02/MPa | N/A
Yun175 | 10.1016/j.msea.2019.04.053 | Cu-Cr-Zr | 0.61/wt.% | 0/wt.% | 0/wt.% | 0/wt.% | 0/wt.% | 0/wt.% | 0.1/wt.% | Solution ==> Quenching ==> Deformation ==> Aging | 950/℃ | 1/h | N/A | 450/℃ | 0.453/h | N | N/A | N/A | 478.11/MPa | N/A
Mat23858 | 10.1016/j.msea.2016.10.087 | Cu-Cr-Zr | 1/wt.% | 0/wt.% | 0/wt.% | 0/wt.% | 0/wt.% | 0/wt.% | 0.1/wt.% | Solution ==> Quenching ==> Deformation ==> Aging | 960/°C | 1/h | N/A | N/A | N/A | N/A | 151.33/Hv | N/A | 478.18/MPa | 36.67/% IACS
Yun58 | 10.1016/j.jallcom.2020.156776 | Cu-Cr | 0.42/wt.% | 0/wt.% | 0/wt.% | 0/wt.% | 0/wt.% | 0/wt.% | 0/wt.% | Solution ==> Quenching ==> Deformation ==> Aging | 950/℃ | 1/h | 70/% | 450/℃ | 0.979666667/h | N | N/A | N/A | 479.16/MPa | N/A
Yun184 | 10.1016/j.msea.2019.04.053 | Cu-Cr-Zr | 0.6/wt.% | 0/wt.% | 0/wt.% | 0/wt.% | 0/wt.% | 0/wt.% | 0.14/wt.% | Solution ==> Quenching ==> Deformation ==> Aging | 950/℃ | 1/h | N/A | 450/℃ | 1.951333333/h | N | N/A | N/A | 479.94/MPa | N/A
Yun179 | 10.1016/j.msea.2019.04.053 | Cu-Cr-Zr | 0.61/wt.% | 0/wt.% | 0/wt.% | 0/wt.% | 0/wt.% | 0/wt.% | 0.1/wt.% | Solution ==> Quenching ==> Deformation ==> Aging | 950/℃ | 1/h | N/A | 450/℃ | 3.960333333/h | N | N/A | N/A | 480.23/MPa | N/A
Yun149 | 10.1016/j.msea.2019.04.053 | Cu-Cr-Zr | 0.6/wt.% | 0/wt.% | 0/wt.% | 0/wt.% | 0/wt.% | 0/wt.% | 0.14/wt.% | Solution ==> Quenching ==> Deformation ==> Aging | 950/℃ | 1/h | N/A | 450/℃ | 3.956833333/h | N | N/A | N/A | 481.21/MPa | N/A
Yun11 | 10.1016/j.msea.2019.04.053 | Cu-Cr-Zr | 0.6/wt.% | 0/wt.% | 0/wt.% | 0/wt.% | 0/wt.% | 0/wt.% | 0.14/wt.% | Solution ==> Quenching ==> Deformation ==> Aging | 950/℃ | 1/h | N/A | 450/℃ | 0.382666667/h | N | N/A | N/A | 484.37/MPa | N/A
Yun185 | 10.1016/j.msea.2019.04.053 | Cu-Cr-Zr | 0.6/wt.% | 0/wt.% | 0/wt.% | 0/wt.% | 0/wt.% | 0/wt.% | 0.14/wt.% | Solution ==> Quenching ==> Deformation ==> Aging | 950/℃ | 1/h | N/A | 450/℃ | 2.960333333/h | N | N/A | N/A | 484.6/MPa | N/A
1248 | 10.1023/A:1017916930459 | Cu-Cr-Fe | 0.63/wt.% | 1.85/wt.% | 0/wt.% | 0/wt.% | 0/wt.% | 0/wt.% | 0/wt.% | Solution ==> Quenching ==> Deformation ==> Aging ==> Secondary TMP ==> Secondary Aging | 1049.85/℃ | 2/h | 90/% | 599.85/℃ | 0.75/h | Y | 144/HV | N/A | 484/MPa | 57/%IACS
Yun147 | 10.1016/j.msea.2019.04.053 | Cu-Cr-Zr | 0.6/wt.% | 0/wt.% | 0/wt.% | 0/wt.% | 0/wt.% | 0/wt.% | 0.14/wt.% | Solution ==> Quenching ==> Deformation ==> Aging | 950/℃ | 1/h | N/A | 450/℃ | 1.953166667/h | N | N/A | N/A | 485.31/MPa | N/A
Yun5 | 10.1016/j.msea.2019.04.053 | Cu-Cr-Zr | 0.61/wt.% | 0/wt.% | 0/wt.% | 0/wt.% | 0/wt.% | 0/wt.% | 0.1/wt.% | Solution ==> Quenching ==> Deformation ==> Aging | 950/℃ | 1/h | N/A | 450/℃ | 2.9585/h | N | N/A | N/A | 486.44/MPa | N/A
Yun210 | 10.1016/j.msea.2019.04.053 | Cu-Cr-Zr | 0.6/wt.% | 0/wt.% | 0/wt.% | 0/wt.% | 0/wt.% | 0/wt.% | 0.14/wt.% | Solution ==> Quenching ==> Deformation ==> Aging | 950/℃ | 1/h | N/A | 450/℃ | 0.471166667/h | N | N/A | N/A | 486.54/MPa | N/A
Yun227 | 10.1016/j.msea.2019.04.053 | Cu-Cr-Zr | 0.56/wt.% | 0/wt.% | 0/wt.% | 0/wt.% | 0/wt.% | 0/wt.% | 0.07/wt.% | Solution ==> Quenching ==> Deformation ==> Aging | 950/℃ | 1/h | N/A | 450/℃ | 0.453/h | N | N/A | N/A | 486.94/MPa | N/A
Yun177 | 10.1016/j.msea.2019.04.053 | Cu-Cr-Zr | 0.61/wt.% | 0/wt.% | 0/wt.% | 0/wt.% | 0/wt.% | 0/wt.% | 0.1/wt.% | Solution ==> Quenching ==> Deformation ==> Aging | 950/℃ | 1/h | N/A | 450/℃ | 1.9585/h | N | N/A | N/A | 488.42/MPa | N/A
Yun195 | 10.1016/j.msea.2019.04.053 | Cu-Cr-Zr | 0.56/wt.% | 0/wt.% | 0/wt.% | 0/wt.% | 0/wt.% | 0/wt.% | 0.07/wt.% | Solution ==> Quenching ==> Deformation ==> Aging | 950/℃ | 1/h | N/A | 450/℃ | 0.963833333/h | N | N/A | N/A | 488.69/MPa | N/A
Yun78 | 10.1016/j.jallcom.2020.156776 | Cu-Cr | 0.42/wt.% | 0/wt.% | 0/wt.% | 0/wt.% | 0/wt.% | 0/wt.% | 0/wt.% | Solution ==> Quenching ==> Deformation ==> Aging | 950/℃ | 1/h | 80/% | 450/℃ | 0.191333333/h | N | N/A | N/A | 488.92/MPa | N/A
Yun240 | 10.1016/j.msea.2019.04.053 | Cu-Cr-Zr | 0.61/wt.% | 0/wt.% | 0/wt.% | 0/wt.% | 0/wt.% | 0/wt.% | 0.1/wt.% | Solution ==> Quenching ==> Deformation ==> Aging | 950/℃ | 1/h | N/A | 450/℃ | 0.002166667/h | N | N/A | N/A | 489.94/MPa | N/A
Yun176 | 10.1016/j.msea.2019.04.053 | Cu-Cr-Zr | 0.61/wt.% | 0/wt.% | 0/wt.% | 0/wt.% | 0/wt.% | 0/wt.% | 0.1/wt.% | Solution ==> Quenching ==> Deformation ==> Aging | 950/℃ | 1/h | N/A | 450/℃ | 1.454833333/h | N | N/A | N/A | 490.25/MPa | N/A
Yun197 | 10.1016/j.msea.2019.04.053 | Cu-Cr-Zr | 0.56/wt.% | 0/wt.% | 0/wt.% | 0/wt.% | 0/wt.% | 0/wt.% | 0.07/wt.% | Solution ==> Quenching ==> Deformation ==> Aging | 950/℃ | 1/h | N/A | 450/℃ | 1.994666667/h | N | N/A | N/A | 490.92/MPa | N/A
Yun145 | 10.1016/j.msea.2019.04.053 | Cu-Cr-Zr | 0.6/wt.% | 0/wt.% | 0/wt.% | 0/wt.% | 0/wt.% | 0/wt.% | 0.14/wt.% | Solution ==> Quenching ==> Deformation ==> Aging | 950/℃ | 1/h | N/A | 450/℃ | 0.962166667/h | N | N/A | N/A | 491.1/MPa | N/A
Yun198 | 10.1016/j.msea.2019.04.053 | Cu-Cr-Zr | 0.56/wt.% | 0/wt.% | 0/wt.% | 0/wt.% | 0/wt.% | 0/wt.% | 0.07/wt.% | Solution ==> Quenching ==> Deformation ==> Aging | 950/℃ | 1/h | N/A | 450/℃ | 2.994666667/h | N | N/A | N/A | 492.18/MPa | N/A
Yun196 | 10.1016/j.msea.2019.04.053 | Cu-Cr-Zr | 0.56/wt.% | 0/wt.% | 0/wt.% | 0/wt.% | 0/wt.% | 0/wt.% | 0.07/wt.% | Solution ==> Quenching ==> Deformation ==> Aging | 950/℃ | 1/h | N/A | 450/℃ | 1.492833333/h | N | N/A | N/A | 492.74/MPa | N/A
Yun153 | 10.1016/j.msea.2019.04.053 | Cu-Cr-Zr | 0.61/wt.% | 0/wt.% | 0/wt.% | 0/wt.% | 0/wt.% | 0/wt.% | 0.1/wt.% | Solution ==> Quenching ==> Deformation ==> Aging | 950/℃ | 1/h | N/A | 450/℃ | 1.458666667/h | N | N/A | N/A | 492.8/MPa | N/A
Yun148 | 10.1016/j.msea.2019.04.053 | Cu-Cr-Zr | 0.6/wt.% | 0/wt.% | 0/wt.% | 0/wt.% | 0/wt.% | 0/wt.% | 0.14/wt.% | Solution ==> Quenching ==> Deformation ==> Aging | 950/℃ | 1/h | N/A | 450/℃ | 2.958666667/h | N | N/A | N/A | 494.21/MPa | N/A
Yun211 | 10.1016/j.msea.2019.04.053 | Cu-Cr-Zr | 0.6/wt.% | 0/wt.% | 0/wt.% | 0/wt.% | 0/wt.% | 0/wt.% | 0.14/wt.% | Solution ==> Quenching ==> Deformation ==> Aging | 950/℃ | 1/h | N/A | 450/℃ | 0.989166667/h | N | N/A | N/A | 494.76/MPa | N/A
Yun213 | 10.1016/j.msea.2019.04.053 | Cu-Cr-Zr | 0.6/wt.% | 0/wt.% | 0/wt.% | 0/wt.% | 0/wt.% | 0/wt.% | 0.14/wt.% | Solution ==> Quenching ==> Deformation ==> Aging | 950/℃ | 1/h | N/A | 450/℃ | 1.992833333/h | N | N/A | N/A | 495.25/MPa | N/A
Yun134 | 10.1016/j.msea.2018.10.093 | Cu-Cr | 0.967/wt.% | 0/wt.% | 0/wt.% | 0/wt.% | 0/wt.% | 0/wt.% | 0/wt.% | Solution ==> Quenching ==> Deformation ==> Aging | 990/℃ | 4/h | N/A | 440/℃ | 1/h | N | N/A | N/A | 495.45/MPa | N/A
Yun199 | 10.1016/j.msea.2019.04.053 | Cu-Cr-Zr | 0.56/wt.% | 0/wt.% | 0/wt.% | 0/wt.% | 0/wt.% | 0/wt.% | 0.07/wt.% | Solution ==> Quenching ==> Deformation ==> Aging | 950/℃ | 1/h | N/A | 450/℃ | 3.998166667/h | N | N/A | N/A | 495.81/MPa | N/A
Yun151 | 10.1016/j.msea.2019.04.053 | Cu-Cr-Zr | 0.61/wt.% | 0/wt.% | 0/wt.% | 0/wt.% | 0/wt.% | 0/wt.% | 0.1/wt.% | Solution ==> Quenching ==> Deformation ==> Aging | 950/℃ | 1/h | N/A | 450/℃ | 0.453166667/h | N | N/A | N/A | 495.9/MPa | N/A
Yun49 | 10.1016/j.jallcom.2020.156776 | Cu-Cr-Ti | 0.45/wt.% | 0/wt.% | 0/wt.% | 0/wt.% | 0/wt.% | 0.14/wt.% | 0/wt.% | Solution ==> Quenching ==> Deformation ==> Aging | 950/℃ | 1/h | 70/% | 450/℃ | 0.334833333/h | N | N/A | N/A | 496.45/MPa | N/A
Yun212 | 10.1016/j.msea.2019.04.053 | Cu-Cr-Zr | 0.6/wt.% | 0/wt.% | 0/wt.% | 0/wt.% | 0/wt.% | 0/wt.% | 0.14/wt.% | Solution ==> Quenching ==> Deformation ==> Aging | 950/℃ | 1/h | N/A | 450/℃ | 1.491/h | N | N/A | N/A | 496.51/MPa | N/A
Yun183 | 10.1016/j.msea.2019.04.053 | Cu-Cr-Zr | 0.6/wt.% | 0/wt.% | 0/wt.% | 0/wt.% | 0/wt.% | 0/wt.% | 0.14/wt.% | Solution ==> Quenching ==> Deformation ==> Aging | 950/℃ | 1/h | N/A | 450/℃ | 1.454833333/h | N | N/A | N/A | 496.89/MPa | N/A
Yun178 | 10.1016/j.msea.2019.04.053 | Cu-Cr-Zr | 0.61/wt.% | 0/wt.% | 0/wt.% | 0/wt.% | 0/wt.% | 0/wt.% | 0.1/wt.% | Solution ==> Quenching ==> Deformation ==> Aging | 950/℃ | 1/h | N/A | 450/℃ | 2.9585/h | N | N/A | N/A | 497.18/MPa | N/A
Yun4 | 10.1016/j.msea.2019.04.053 | Cu-Cr-Zr | 0.61/wt.% | 0/wt.% | 0/wt.% | 0/wt.% | 0/wt.% | 0/wt.% | 0.1/wt.% | Solution ==> Quenching ==> Deformation ==> Aging | 950/℃ | 1/h | N/A | 450/℃ | 1.956666667/h | N | N/A | N/A | 498.59/MPa | N/A
Yun239 | 10.1016/j.msea.2019.04.053 | Cu-Cr-Zr | 0.62/wt.% | 0/wt.% | 0/wt.% | 0/wt.% | 0/wt.% | 0/wt.% | 0.34/wt.% | Solution ==> Quenching ==> Deformation ==> Aging | 950/℃ | 1/h | N/A | 450/℃ | 3.962166667/h | N | N/A | N/A | 499.44/MPa | N/A
Yun168 | 10.1016/j.msea.2019.04.053 | Cu-Cr-Zr | 0.62/wt.% | 0/wt.% | 0/wt.% | 0/wt.% | 0/wt.% | 0/wt.% | 0.34/wt.% | Solution ==> Quenching ==> Deformation ==> Aging | 950/℃ | 1/h | N/A | 450/℃ | 0.44/h | N | N/A | N/A | 500.83/MPa | N/A
Yun152 | 10.1016/j.msea.2019.04.053 | Cu-Cr-Zr | 0.61/wt.% | 0/wt.% | 0/wt.% | 0/wt.% | 0/wt.% | 0/wt.% | 0.1/wt.% | Solution ==> Quenching ==> Deformation ==> Aging | 950/℃ | 1/h | N/A | 450/℃ | 0.9605/h | N | N/A | N/A | 501.41/MPa | N/A
Yun63 | 10.1016/j.jallcom.2020.156776 | Cu-Cr-Ti | 0.45/wt.% | 0/wt.% | 0/wt.% | 0/wt.% | 0/wt.% | 0.14/wt.% | 0/wt.% | Solution ==> Quenching ==> Deformation ==> Aging | 950/℃ | 1/h | 80/% | 450/℃ | 0.068166667/h | N | N/A | N/A | 501.81/MPa | N/A
Yun155 | 10.1016/j.msea.2019.04.053 | Cu-Cr-Zr | 0.61/wt.% | 0/wt.% | 0/wt.% | 0/wt.% | 0/wt.% | 0/wt.% | 0.1/wt.% | Solution ==> Quenching ==> Deformation ==> Aging | 950/℃ | 1/h | N/A | 450/℃ | 3.955/h | N | N/A | N/A | 502.54/MPa | N/A
Yun182 | 10.1016/j.msea.2019.04.053 | Cu-Cr-Zr | 0.6/wt.% | 0/wt.% | 0/wt.% | 0/wt.% | 0/wt.% | 0/wt.% | 0.14/wt.% | Solution ==> Quenching ==> Deformation ==> Aging | 950/℃ | 1/h | N/A | 450/℃ | 0.953/h | N | N/A | N/A | 502.61/MPa | N/A
188 | 10.1007/s12598-013-0024-2 | Cu-Ni-Si-Zr | 0/wt.% | 0/wt.% | 0/wt.% | 2.11/wt.% | 0.53/wt.% | 0/wt.% | 0.18/wt.% | Solution ==> Quenching ==> Deformation ==> Aging | 919.85/℃ | 1.5/h | 70/% | 499.85/℃ | 8/h | N | N/A | N/A | 502/MPa | 46/%IACS
Yun154 | 10.1016/j.msea.2019.04.053 | Cu-Cr-Zr | 0.61/wt.% | 0/wt.% | 0/wt.% | 0/wt.% | 0/wt.% | 0/wt.% | 0.1/wt.% | Solution ==> Quenching ==> Deformation ==> Aging | 950/℃ | 1/h | N/A | 450/℃ | 2.956833333/h | N | N/A | N/A | 503.11/MPa | N/A
Yun79 | 10.1016/j.jallcom.2020.156776 | Cu-Cr | 0.42/wt.% | 0/wt.% | 0/wt.% | 0/wt.% | 0/wt.% | 0/wt.% | 0/wt.% | Solution ==> Quenching ==> Deformation ==> Aging | 950/℃ | 1/h | 80/% | 450/℃ | 0.234333333/h | N | N/A | N/A | 503.17/MPa | N/A
Yun12 | 10.1016/j.msea.2019.04.053 | Cu-Cr-Zr | 0.6/wt.% | 0/wt.% | 0/wt.% | 0/wt.% | 0/wt.% | 0/wt.% | 0.14/wt.% | Solution ==> Quenching ==> Deformation ==> Aging | 950/℃ | 1/h | N/A | 450/℃ | 0.442166667/h | N | N/A | N/A | 505.37/MPa | N/A
Yun146 | 10.1016/j.msea.2019.04.053 | Cu-Cr-Zr | 0.6/wt.% | 0/wt.% | 0/wt.% | 0/wt.% | 0/wt.% | 0/wt.% | 0.14/wt.% | Solution ==> Quenching ==> Deformation ==> Aging | 950/℃ | 1/h | N/A | 450/℃ | 1.4605/h | N | N/A | N/A | 505.51/MPa | N/A
Yun71 | 10.1016/j.jallcom.2020.156776 | Cu-Cr-Ti | 0.45/wt.% | 0/wt.% | 0/wt.% | 0/wt.% | 0/wt.% | 0.14/wt.% | 0/wt.% | Solution ==> Quenching ==> Deformation ==> Aging | 950/℃ | 1/h | 80/% | 450/℃ | 2.948833333/h | N | N/A | N/A | 506.77/MPa | N/A
Yun231 | 10.1016/j.msea.2019.04.053 | Cu-Cr-Zr | 0.56/wt.% | 0/wt.% | 0/wt.% | 0/wt.% | 0/wt.% | 0/wt.% | 0.07/wt.% | Solution ==> Quenching ==> Deformation ==> Aging | 950/℃ | 1/h | N/A | 450/℃ | 2.9585/h | N | N/A | N/A | 507.49/MPa | N/A
Yun173 | 10.1016/j.msea.2019.04.053 | Cu-Cr-Zr | 0.62/wt.% | 0/wt.% | 0/wt.% | 0/wt.% | 0/wt.% | 0/wt.% | 0.34/wt.% | Solution ==> Quenching ==> Deformation ==> Aging | 950/℃ | 1/h | N/A | 450/℃ | 3.962166667/h | N | N/A | N/A | 510.17/MPa | N/A
Yun70 | 10.1016/j.jallcom.2020.156776 | Cu-Cr-Ti | 0.45/wt.% | 0/wt.% | 0/wt.% | 0/wt.% | 0/wt.% | 0.14/wt.% | 0/wt.% | Solution ==> Quenching ==> Deformation ==> Aging | 950/℃ | 1/h | 80/% | 450/℃ | 1.962166667/h | N | N/A | N/A | 512.42/MPa | N/A
193 | 10.1007/s12598-013-0024-2 | Cu-Ni-Si-Zr | 0/wt.% | 0/wt.% | 0/wt.% | 2.11/wt.% | 0.53/wt.% | 0/wt.% | 0.18/wt.% | Solution ==> Quenching ==> Deformation ==> Aging | 919.85/℃ | 1.5/h | 70/% | 449.85/℃ | 16/h | N | N/A | N/A | 512/MPa | 43/%IACS
79 | 10.3390/ma12132076 | Cu-Ni-Si | 0/wt.% | 0/wt.% | 0/wt.% | 3.3/wt.% | 0.405/wt.% | 0/wt.% | 0/wt.% | Solution ==> Quenching ==> Aging | 899.85/℃ | 1/h | 0/% | 499.85/℃ | 2/h | N | 186/HV | 367/MPa | 513/MPa | 38/%IACS
Yun169 | 10.1016/j.msea.2019.04.053 | Cu-Cr-Zr | 0.62/wt.% | 0/wt.% | 0/wt.% | 0/wt.% | 0/wt.% | 0/wt.% | 0.34/wt.% | Solution ==> Quenching ==> Deformation ==> Aging | 950/℃ | 1/h | N/A | 450/℃ | 0.954833333/h | N | N/A | N/A | 514.36/MPa | N/A
Yun104 | 10.1007/s11665N/A017N/A3111N/Ay | Cu-Cr-Ti-Zr | 0.5/wt.% | 0/wt.% | 0/wt.% | 0/wt.% | 0/wt.% | 0.05/wt.% | 0.03/wt.% | Solution ==> Quenching ==> Deformation ==> Aging | 950/℃ | 0.5/h | 85/% | 420/℃ | 1/h | N | N/A | N/A | 514.53/MPa | N/A
Yun50 | 10.1016/j.jallcom.2020.156776 | Cu-Cr-Ti | 0.45/wt.% | 0/wt.% | 0/wt.% | 0/wt.% | 0/wt.% | 0.14/wt.% | 0/wt.% | Solution ==> Quenching ==> Deformation ==> Aging | 950/℃ | 1/h | 70/% | 450/℃ | 0.377166667/h | N | N/A | N/A | 514.75/MPa | N/A
Yun87 | 10.1016/j.msea.2020.140413 | Cu-Cr-Ni-Si-Ti-Zr | 0.67/wt.% | 0/wt.% | 0/wt.% | 0.12/wt.% | 0.03/wt.% | 0.04/wt.% | 0.27/wt.% | Solution ==> Quenching ==> Deformation ==> Aging | 960℃/℃ | N/A | 80/% | 450/℃ | 5.89/h | N | N/A | N/A | 515.25/MPa | N/A
Yun230 | 10.1016/j.msea.2019.04.053 | Cu-Cr-Zr | 0.56/wt.% | 0/wt.% | 0/wt.% | 0/wt.% | 0/wt.% | 0/wt.% | 0.07/wt.% | Solution ==> Quenching ==> Deformation ==> Aging | 950/℃ | 1/h | N/A | 450/℃ | 1.9585/h | N | N/A | N/A | 515.54/MPa | N/A
Yun141 | 10.1016/j.msea.2019.04.053 | Cu-Cr-Zr | 0.62/wt.% | 0/wt.% | 0/wt.% | 0/wt.% | 0/wt.% | 0/wt.% | 0.34/wt.% | Solution ==> Quenching ==> Deformation ==> Aging | 950/℃ | 1/h | N/A | 450/℃ | 2.980166667/h | N | N/A | N/A | 515.68/MPa | N/A
Yun207 | 10.1016/j.msea.2019.04.053 | Cu-Cr-Zr | 0.62/wt.% | 0/wt.% | 0/wt.% | 0/wt.% | 0/wt.% | 0/wt.% | 0.34/wt.% | Solution ==> Quenching ==> Deformation ==> Aging | 950/℃ | 1/h | N/A | 450/℃ | 3.956666667/h | N | N/A | N/A | 516.34/MPa | N/A
Yun229 | 10.1016/j.msea.2019.04.053 | Cu-Cr-Zr | 0.56/wt.% | 0/wt.% | 0/wt.% | 0/wt.% | 0/wt.% | 0/wt.% | 0.07/wt.% | Solution ==> Quenching ==> Deformation ==> Aging | 950/℃ | 1/h | N/A | 450/℃ | 1.456666667/h | N | N/A | N/A | 516.38/MPa | N/A
Yun90 | 10.1016/j.msea.2020.140598 | Cu-Cr-Ti | 0.34/wt.% | 0/wt.% | 0/wt.% | 0/wt.% | 0/wt.% | 0.066/wt.% | 0/wt.% | Solution ==> Quenching ==> Deformation ==> Aging | 960/℃ | 1/h | 80/% | 550/℃ | 1/h | N | N/A | N/A | 516.56/MPa | N/A
Yun54 | 10.1016/j.jallcom.2020.156776 | Cu-Cr-Ti | 0.45/wt.% | 0/wt.% | 0/wt.% | 0/wt.% | 0/wt.% | 0.14/wt.% | 0/wt.% | Solution ==> Quenching ==> Deformation ==> Aging | 950/℃ | 1/h | 70/% | 450/℃ | 2.958333333/h | N | N/A | N/A | 516.61/MPa | N/A
Yun172 | 10.1016/j.msea.2019.04.053 | Cu-Cr-Zr | 0.62/wt.% | 0/wt.% | 0/wt.% | 0/wt.% | 0/wt.% | 0/wt.% | 0.34/wt.% | Solution ==> Quenching ==> Deformation ==> Aging | 950/℃ | 1/h | N/A | 450/℃ | 2.9675/h | N | N/A | N/A | 517.51/MPa | N/A
Yun101 | 10.1016/j.msea.2020.140413 | Cu-Cr-Ni-Si-Ti-Zr | 0.67/wt.% | 0/wt.% | 0/wt.% | 0.12/wt.% | 0.03/wt.% | 0.04/wt.% | 0.27/wt.% | Solution ==> Quenching ==> Aging ==> Secondary TMP ==> Secondary Aging | 960℃ | N/A | 80/% | 450/℃ | 2/h | Y | N/A | N/A | 518.04/MPa | N/A
Yun84 | 10.1016/j.msea.2020.140413 | Cu-Cr-Ni-Si-Ti-Zr | 0.67/wt.% | 0/wt.% | 0/wt.% | 0.12/wt.% | 0.03/wt.% | 0.04/wt.% | 0.27/wt.% | Solution ==> Quenching ==> Deformation ==> Aging | 960℃/℃ | N/A | 80/% | 450/℃ | 0.99/h | N | N/A | N/A | 518.93/MPa | N/A
Yun228 | 10.1016/j.msea.2019.04.053 | Cu-Cr-Zr | 0.56/wt.% | 0/wt.% | 0/wt.% | 0/wt.% | 0/wt.% | 0/wt.% | 0.07/wt.% | Solution ==> Quenching ==> Deformation ==> Aging | 950/℃ | 1/h | N/A | 450/℃ | 0.954833333/h | N | N/A | N/A | 519.49/MPa | N/A
Yun106 | 10.1016/j.msea.2019.04.110 | Cu-Cr-Zr | 0.4/wt.% | 0/wt.% | 0/wt.% | 0/wt.% | 0/wt.% | 0/wt.% | 0.2/wt.% | Solution ==> Quenching ==> Deformation ==> Aging | 972/℃ | 1/h | 90/% | 450/℃ | 2.5/h | N | N/A | N/A | 519.86/MPa | N/A
Yun53 | 10.1016/j.jallcom.2020.156776 | Cu-Cr-Ti | 0.45/wt.% | 0/wt.% | 0/wt.% | 0/wt.% | 0/wt.% | 0.14/wt.% | 0/wt.% | Solution ==> Quenching ==> Deformation ==> Aging | 950/℃ | 1/h | 70/% | 450/℃ | 1.971666667/h | N | N/A | N/A | 520.32/MPa | N/A
Yun139 | 10.1016/j.msea.2019.04.053 | Cu-Cr-Zr | 0.62/wt.% | 0/wt.% | 0/wt.% | 0/wt.% | 0/wt.% | 0/wt.% | 0.34/wt.% | Solution ==> Quenching ==> Deformation ==> Aging | 950/℃ | 1/h | N/A | 450/℃ | 1.480166667/h | N | N/A | N/A | 520.34/MPa | N/A
Yun69 | 10.1016/j.jallcom.2020.156776 | Cu-Cr-Ti | 0.45/wt.% | 0/wt.% | 0/wt.% | 0/wt.% | 0/wt.% | 0.14/wt.% | 0/wt.% | Solution ==> Quenching ==> Deformation ==> Aging | 950/℃ | 1/h | 80/% | 450/℃ | 0.965833333/h | N | N/A | N/A | 520.65/MPa | N/A
Yun235 | 10.1016/j.msea.2019.04.053 | Cu-Cr-Zr | 0.62/wt.% | 0/wt.% | 0/wt.% | 0/wt.% | 0/wt.% | 0/wt.% | 0.34/wt.% | Solution ==> Quenching ==> Deformation ==> Aging | 950/℃ | 1/h | N/A | 450/℃ | 0.421/h | N | N/A | N/A | 520.85/MPa | N/A
Yun137 | 10.1016/j.msea.2019.04.053 | Cu-Cr-Zr | 0.62/wt.% | 0/wt.% | 0/wt.% | 0/wt.% | 0/wt.% | 0/wt.% | 0.34/wt.% | Solution ==> Quenching ==> Deformation ==> Aging | 950/℃ | 1/h | N/A | 450/℃ | 0.4695/h | N | N/A | N/A | 520.95/MPa | N/A
1287 | 10.1023/A:1004603906359 | Cu-Ti | 0/wt.% | 0/wt.% | 0/wt.% | 0/wt.% | 0/wt.% | 1.5/wt.% | 0/wt.% | Solution ==> Quenching ==> Aging | 899.85/℃ | 2/h | 0/% | 449.85/℃ | 16/h | N | 210/HV | 348/MPa | 520/MPa | 25/%IACS
Yun171 | 10.1016/j.msea.2019.04.053 | Cu-Cr-Zr | 0.62/wt.% | 0/wt.% | 0/wt.% | 0/wt.% | 0/wt.% | 0/wt.% | 0.34/wt.% | Solution ==> Quenching ==> Deformation ==> Aging | 950/℃ | 1/h | N/A | 450/℃ | 1.9585/h | N | N/A | N/A | 521.19/MPa | N/A
Yun170 | 10.1016/j.msea.2019.04.053 | Cu-Cr-Zr | 0.62/wt.% | 0/wt.% | 0/wt.% | 0/wt.% | 0/wt.% | 0/wt.% | 0.34/wt.% | Solution ==> Quenching ==> Deformation ==> Aging | 950/℃ | 1/h | N/A | 450/℃ | 1.4495/h | N | N/A | N/A | 521.61/MPa | N/A
Yun138 | 10.1016/j.msea.2019.04.053 | Cu-Cr-Zr | 0.62/wt.% | 0/wt.% | 0/wt.% | 0/wt.% | 0/wt.% | 0/wt.% | 0.34/wt.% | Solution ==> Quenching ==> Deformation ==> Aging | 950/℃ | 1/h | N/A | 450/℃ | 0.982/h | N | N/A | N/A | 521.66/MPa | N/A
Yun214 | 10.1016/j.msea.2019.04.053 | Cu-Cr-Zr | 0.6/wt.% | 0/wt.% | 0/wt.% | 0/wt.% | 0/wt.% | 0/wt.% | 0.14/wt.% | Solution ==> Quenching ==> Deformation ==> Aging | 950/℃ | 1/h | N/A | 450/℃ | 3/h | N | N/A | N/A | 522.49/MPa | N/A
Yun36 | 10.1016/j.jallcom.2020.156776 | Cu-Cr-Ti | 0.45/wt.% | 0/wt.% | 0/wt.% | 0/wt.% | 0/wt.% | 0.14/wt.% | 0/wt.% | Solution ==> Quenching ==> Deformation ==> Aging | 950/℃ | 1/h | 60/% | 450/℃ | 2.962166667/h | N | N/A | N/A | 522.74/MPa | N/A
1244 | 10.1023/A:1017916930459 | Cu-Cr-Fe | 0.68/wt.% | 0.27/wt.% | 0/wt.% | 0/wt.% | 0/wt.% | 0/wt.% | 0/wt.% | Solution ==> Quenching ==> Deformation ==> Aging | 1049.85/℃ | 2/h | 90/% | 449.85/℃ | 0.75/h | N | N/A | N/A | 522/MPa | 59/%IACS
1261 | 10.1023/A:1017916930459 | Cu-Cr-Fe | 0.68/wt.% | 0.27/wt.% | 0/wt.% | 0/wt.% | 0/wt.% | 0/wt.% | 0/wt.% | Solution ==> Quenching ==> Deformation ==> Aging | 1049.85/℃ | 2/h | 90/% | 449.85/℃ | 6/h | N | N/A | N/A | 522/MPa | 73/%IACS
Yun202 | 10.1016/j.msea.2019.04.053 | Cu-Cr-Zr | 0.62/wt.% | 0/wt.% | 0/wt.% | 0/wt.% | 0/wt.% | 0/wt.% | 0.34/wt.% | Solution ==> Quenching ==> Deformation ==> Aging | 950/℃ | 1/h | N/A | 450/℃ | 0.419333333/h | N | N/A | N/A | 523.04/MPa | N/A
Yun100 | 10.1016/j.msea.2020.140413 | Cu-Cr-Ni-Si-Ti-Zr | 0.67/wt.% | 0/wt.% | 0/wt.% | 0.12/wt.% | 0.03/wt.% | 0.04/wt.% | 0.27/wt.% | Solution ==> Quenching ==> Aging ==> Secondary TMP ==> Secondary Aging | 960℃ | N/A | 80/% | 450/℃ | 2/h | Y | N/A | N/A | 523.48/MPa | N/A
Yun142 | 10.1016/j.msea.2019.04.053 | Cu-Cr-Zr | 0.62/wt.% | 0/wt.% | 0/wt.% | 0/wt.% | 0/wt.% | 0/wt.% | 0.34/wt.% | Solution ==> Quenching ==> Deformation ==> Aging | 950/℃ | 1/h | N/A | 450/℃ | 3.9695/h | N | N/A | N/A | 523.59/MPa | N/A
Yun86 | 10.1016/j.msea.2020.140413 | Cu-Cr-Ni-Si-Ti-Zr | 0.67/wt.% | 0/wt.% | 0/wt.% | 0.12/wt.% | 0.03/wt.% | 0.04/wt.% | 0.27/wt.% | Solution ==> Quenching ==> Deformation ==> Aging | 960℃/℃ | N/A | 80/% | 450/℃ | 3.93/h | N | N/A | N/A | 524.59/MPa | N/A
Yun89 | 10.1016/j.msea.2020.140598 | Cu-Cr-Ti | 0.34/wt.% | 0/wt.% | 0/wt.% | 0/wt.% | 0/wt.% | 0.066/wt.% | 0/wt.% | Solution ==> Quenching ==> Deformation ==> Aging | 960/℃ | 1/h | 80/% | 500/℃ | 2/h | N | N/A | N/A | 525.83/MPa | N/A
Yun140 | 10.1016/j.msea.2019.04.053 | Cu-Cr-Zr | 0.62/wt.% | 0/wt.% | 0/wt.% | 0/wt.% | 0/wt.% | 0/wt.% | 0.34/wt.% | Solution ==> Quenching ==> Deformation ==> Aging | 950/℃ | 1/h | N/A | 450/℃ | 1.982/h | N | N/A | N/A | 525/MPa | N/A
Yun35 | 10.1016/j.jallcom.2020.156776 | Cu-Cr-Ti | 0.45/wt.% | 0/wt.% | 0/wt.% | 0/wt.% | 0/wt.% | 0.14/wt.% | 0/wt.% | Solution ==> Quenching ==> Deformation ==> Aging | 950/℃ | 1/h | 60/% | 450/℃ | 1.9735/h | N | N/A | N/A | 525/MPa | N/A
Yun220 | 10.1016/j.msea.2019.04.053 | Cu-Cr-Zr | 0.61/wt.% | 0/wt.% | 0/wt.% | 0/wt.% | 0/wt.% | 0/wt.% | 0.1/wt.% | Solution ==> Quenching ==> Deformation ==> Aging | 950/℃ | 1/h | N/A | 450/℃ | 0.9495/h | N | N/A | N/A | 527.02/MPa | N/A
Yun14 | 10.1016/j.msea.2019.04.053 | Cu-Cr-Zr | 0.6/wt.% | 0/wt.% | 0/wt.% | 0/wt.% | 0/wt.% | 0/wt.% | 0.14/wt.% | Solution ==> Quenching ==> Deformation ==> Aging | 950/℃ | 1/h | N/A | 450/℃ | 1.973/h | N | N/A | N/A | 527.97/MPa | N/A
Yun224 | 10.1016/j.msea.2019.04.053 | Cu-Cr-Zr | 0.61/wt.% | 0/wt.% | 0/wt.% | 0/wt.% | 0/wt.% | 0/wt.% | 0.1/wt.% | Solution ==> Quenching ==> Deformation ==> Aging | 950/℃ | 1/h | N/A | 450/℃ | 3.982/h | N | N/A | N/A | 528.91/MPa | N/A
185 | 10.1007/s12598-013-0024-2 | Cu-Ni-Si-Zr | 0/wt.% | 0/wt.% | 0/wt.% | 2.11/wt.% | 0.53/wt.% | 0/wt.% | 0.18/wt.% | Solution ==> Quenching ==> Deformation ==> Aging | 919.85/℃ | 1.5/h | 70/% | 499.85/℃ | 4/h | N | N/A | N/A | 528/MPa | 45/%IACS
Yun221 | 10.1016/j.msea.2019.04.053 | Cu-Cr-Zr | 0.61/wt.% | 0/wt.% | 0/wt.% | 0/wt.% | 0/wt.% | 0/wt.% | 0.1/wt.% | Solution ==> Quenching ==> Deformation ==> Aging | 950/℃ | 1/h | N/A | 450/℃ | 1.4765/h | N | N/A | N/A | 529.19/MPa | N/A
Yun85 | 10.1016/j.msea.2020.140413 | Cu-Cr-Ni-Si-Ti-Zr | 0.67/wt.% | 0/wt.% | 0/wt.% | 0.12/wt.% | 0.03/wt.% | 0.04/wt.% | 0.27/wt.% | Solution ==> Quenching ==> Deformation ==> Aging | 960℃/℃ | N/A | 80/% | 450/℃ | 1.97/h | N | N/A | N/A | 529.59/MPa | N/A
Yun64 | 10.1016/j.jallcom.2020.156776 | Cu-Cr-Ti | 0.45/wt.% | 0/wt.% | 0/wt.% | 0/wt.% | 0/wt.% | 0.14/wt.% | 0/wt.% | Solution ==> Quenching ==> Deformation ==> Aging | 950/℃ | 1/h | 80/% | 450/℃ | 0.108333333/h | N | N/A | N/A | 530.03/MPa | N/A
Yun13 | 10.1016/j.msea.2019.04.053 | Cu-Cr-Zr | 0.6/wt.% | 0/wt.% | 0/wt.% | 0/wt.% | 0/wt.% | 0/wt.% | 0.14/wt.% | Solution ==> Quenching ==> Deformation ==> Aging | 950/℃ | 1/h | N/A | 450/℃ | 1.471166667/h | N | N/A | N/A | 530.08/MPa | N/A
Yun222 | 10.1016/j.msea.2019.04.053 | Cu-Cr-Zr | 0.61/wt.% | 0/wt.% | 0/wt.% | 0/wt.% | 0/wt.% | 0/wt.% | 0.1/wt.% | Solution ==> Quenching ==> Deformation ==> Aging | 950/℃ | 1/h | N/A | 450/℃ | 1.978333333/h | N | N/A | N/A | 530.59/MPa | N/A
190 | 10.1007/s12598-013-0024-2 | Cu-Ni-Si-Zr | 0/wt.% | 0/wt.% | 0/wt.% | 2.11/wt.% | 0.53/wt.% | 0/wt.% | 0.18/wt.% | Solution ==> Quenching ==> Deformation ==> Aging | 919.85/℃ | 1.5/h | 70/% | 449.85/℃ | 12/h | N | N/A | N/A | 531/MPa | 42/%IACS
Yun223 | 10.1016/j.msea.2019.04.053 | Cu-Cr-Zr | 0.61/wt.% | 0/wt.% | 0/wt.% | 0/wt.% | 0/wt.% | 0/wt.% | 0.1/wt.% | Solution ==> Quenching ==> Deformation ==> Aging | 950/℃ | 1/h | N/A | 450/℃ | 2.978333333/h | N | N/A | N/A | 532.4/MPa | N/A
Yun3 | 10.1016/j.msea.2019.04.053 | Cu-Cr-Zr | 0.61/wt.% | 0/wt.% | 0/wt.% | 0/wt.% | 0/wt.% | 0/wt.% | 0.1/wt.% | Solution ==> Quenching ==> Deformation ==> Aging | 950/℃ | 1/h | N/A | 450/℃ | 1.456666667/h | N | N/A | N/A | 533.05/MPa | N/A
Yun98 | 10.1016/j.msea.2020.140413 | Cu-Cr-Ni-Si-Ti-Zr | 0.67/wt.% | 0/wt.% | 0/wt.% | 0.12/wt.% | 0.03/wt.% | 0.04/wt.% | 0.27/wt.% | Solution ==> Quenching ==> Aging ==> Secondary TMP ==> Secondary Aging | 960℃ | N/A | 80/% | 450/℃ | 2/h | Y | N/A | N/A | 534.13/MPa | N/A
Yun97 | 10.1016/j.msea.2020.140413 | Cu-Cr-Ni-Si-Ti-Zr | 0.67/wt.% | 0/wt.% | 0/wt.% | 0.12/wt.% | 0.03/wt.% | 0.04/wt.% | 0.27/wt.% | Solution ==> Quenching ==> Aging ==> Secondary TMP ==> Secondary Aging | 960℃ | N/A | 80/% | 450/℃ | 2/h | Y | N/A | N/A | 536.96/MPa | N/A
Yun105 | 10.1016/j.jallcom.2023.170402 | Cu-Cr-Zr | 0.4/wt.% | 0/wt.% | 0/wt.% | 0/wt.% | 0/wt.% | 0/wt.% | 0.2/wt.% | Solution ==> Quenching ==> Deformation ==> Aging | N/A | N/A | 90/% | 450/℃ | 1.5/h | N | N/A | N/A | 537.37/MPa | N/A
Yun215 | 10.1016/j.msea.2019.04.053 | Cu-Cr-Zr | 0.6/wt.% | 0/wt.% | 0/wt.% | 0/wt.% | 0/wt.% | 0/wt.% | 0.14/wt.% | Solution ==> Quenching ==> Deformation ==> Aging | 950/℃ | 1/h | N/A | 450/℃ | 3.994666667/h | N | N/A | N/A | 537.43/MPa | N/A
Yun51 | 10.1016/j.jallcom.2020.156776 | Cu-Cr-Ti | 0.45/wt.% | 0/wt.% | 0/wt.% | 0/wt.% | 0/wt.% | 0.14/wt.% | 0/wt.% | Solution ==> Quenching ==> Deformation ==> Aging | 950/℃ | 1/h | 70/% | 450/℃ | 0.428/h | N | N/A | N/A | 537.82/MPa | N/A
1252 | 10.1023/A:1017916930459 | Cu-Cr-Fe | 0.68/wt.% | 0.27/wt.% | 0/wt.% | 0/wt.% | 0/wt.% | 0/wt.% | 0/wt.% | Solution ==> Quenching ==> Deformation ==> Aging | 1049.85/℃ | 2/h | 90/% | 449.85/℃ | 1.5/h | N | N/A | N/A | 537/MPa | 66/%IACS
Mat3612 | 10.1007/s11664/023/10730/1 | Cu-Cr-Zr | 0.4/wt.% | 0/wt.% | 0/wt.% | 0/wt.% | 0/wt.% | 0/wt.% | 0.3/wt.% | Solution ==> Quenching ==> Deformation ==> Aging | N/A | N/A | N/A | 450/°C | 1/h | N/A | N/A | N/A | 538.6/MPa | 74.9/%IACS
Yun204 | 10.1016/j.msea.2019.04.053 | Cu-Cr-Zr | 0.62/wt.% | 0/wt.% | 0/wt.% | 0/wt.% | 0/wt.% | 0/wt.% | 0.34/wt.% | Solution ==> Quenching ==> Deformation ==> Aging | 950/℃ | 1/h | N/A | 450/℃ | 1.451333333/h | N | N/A | N/A | 538.97/MPa | N/A
Yun238 | 10.1016/j.msea.2019.04.053 | Cu-Cr-Zr | 0.62/wt.% | 0/wt.% | 0/wt.% | 0/wt.% | 0/wt.% | 0/wt.% | 0.34/wt.% | Solution ==> Quenching ==> Deformation ==> Aging | 950/℃ | 1/h | N/A | 450/℃ | 2.9585/h | N | N/A | N/A | 540.4/MPa | N/A
4 | 10.1016/j.msea.2006.12.163 | Cu-Ni-Si | 0/wt.% | 0/wt.% | 0/wt.% | 2/wt.% | 0.5/wt.% | 0/wt.% | 0/wt.% | Solution ==> Quenching ==> Deformation ==> Aging | 729.85/℃ | 0.083/h | 20/% | 399.85/℃ | 72/h | N | N/A | 490/MPa | 540/MPa | 46/%IACS
Yun205 | 10.1016/j.msea.2019.04.053 | Cu-Cr-Zr | 0.62/wt.% | 0/wt.% | 0/wt.% | 0/wt.% | 0/wt.% | 0/wt.% | 0.34/wt.% | Solution ==> Quenching ==> Deformation ==> Aging | 950/℃ | 1/h | N/A | 450/℃ | 1.945833333/h | N | N/A | N/A | 542.46/MPa | N/A
1263 | 10.1023/A:1017916930459 | Cu-Cr | 0.81/wt.% | 0/wt.% | 0/wt.% | 0/wt.% | 0/wt.% | 0/wt.% | 0/wt.% | Solution ==> Quenching ==> Deformation ==> Aging | 1049.85/℃ | 2/h | 90/% | 449.85/℃ | 6/h | N | N/A | N/A | 542/MPa | 88/%IACS
Yun203 | 10.1016/j.msea.2019.04.053 | Cu-Cr-Zr | 0.62/wt.% | 0/wt.% | 0/wt.% | 0/wt.% | 0/wt.% | 0/wt.% | 0.34/wt.% | Solution ==> Quenching ==> Deformation ==> Aging | 950/℃ | 1/h | N/A | 450/℃ | 0.951333333/h | N | N/A | N/A | 543.44/MPa | N/A
Yun34 | 10.1016/j.jallcom.2020.156776 | Cu-Cr-Ti | 0.45/wt.% | 0/wt.% | 0/wt.% | 0/wt.% | 0/wt.% | 0.14/wt.% | 0/wt.% | Solution ==> Quenching ==> Deformation ==> Aging | 950/℃ | 1/h | 60/% | 450/℃ | 0.972666667/h | N | N/A | N/A | 543.75/MPa | N/A
1245 | 10.1023/A:1017916930459 | Cu-Cr-Fe | 0.68/wt.% | 0.27/wt.% | 0/wt.% | 0/wt.% | 0/wt.% | 0/wt.% | 0/wt.% | Solution ==> Quenching ==> Deformation ==> Aging ==> Secondary TMP ==> Secondary Aging | 1049.85/℃ | 2/h | 90/% | 449.85/℃ | 0.75/h | Y | 159/HV | N/A | 546/MPa | 66/%IACS
Mat13554 | 10.1016/j.jallcom.2020.156776 | Cu-Cr | 0.42/wt.% | 0/wt.% | 0/wt.% | 0/wt.% | 0/wt.% | 0/wt.% | 0/wt.% | Solution ==> Quenching ==> Deformation ==> Aging | N/A | N/A | N/A | 450/°C | 1/h | N/A | N/A | N/A | 546/MPa | N/A
Yun2 | 10.1016/j.msea.2019.04.053 | Cu-Cr-Zr | 0.61/wt.% | 0/wt.% | 0/wt.% | 0/wt.% | 0/wt.% | 0/wt.% | 0.1/wt.% | Solution ==> Quenching ==> Deformation ==> Aging | 950/℃ | 1/h | N/A | 450/℃ | 0.953/h | N | N/A | N/A | 550.28/MPa | N/A
Yun65 | 10.1016/j.jallcom.2020.156776 | Cu-Cr-Ti | 0.45/wt.% | 0/wt.% | 0/wt.% | 0/wt.% | 0/wt.% | 0.14/wt.% | 0/wt.% | Solution ==> Quenching ==> Deformation ==> Aging | 950/℃ | 1/h | 80/% | 450/℃ | 0.147333333/h | N | N/A | N/A | 552.77/MPa | N/A
Yun206 | 10.1016/j.msea.2019.04.053 | Cu-Cr-Zr | 0.62/wt.% | 0/wt.% | 0/wt.% | 0/wt.% | 0/wt.% | 0/wt.% | 0.34/wt.% | Solution ==> Quenching ==> Deformation ==> Aging | 950/℃ | 1/h | N/A | 450/℃ | 2.954833333/h | N | N/A | N/A | 553.21/MPa | N/A
Yun99 | 10.1016/j.msea.2020.140413 | Cu-Cr-Ni-Si-Ti-Zr | 0.67/wt.% | 0/wt.% | 0/wt.% | 0.12/wt.% | 0.03/wt.% | 0.04/wt.% | 0.27/wt.% | Solution ==> Quenching ==> Aging ==> Secondary TMP ==> Secondary Aging | 960℃ | N/A | 80/% | 450/℃ | 2/h | Y | N/A | N/A | 553.7/MPa | N/A
1229 | 10.4028/www.scientific.net/MSF.561-565.2321 and 10.1515/ntrev-2019-0034 | Cu-Ni-Si | 0/wt.% | 0/wt.% | 0/wt.% | 4/wt.% | 0.95/wt.% | 0/wt.% | 0/wt.% | Solution ==> Quenching ==> Aging ==> Secondary TMP ==> Secondary Aging | 999.85/℃ | 4/h | 0/% | 449.85/℃ | 5/h | Y | N/A | 440/MPa | 560/MPa | 46/%IACS
Yun88 | 10.1016/j.msea.2020.140598 | Cu-Cr-Ti | 0.34/wt.% | 0/wt.% | 0/wt.% | 0/wt.% | 0/wt.% | 0.066/wt.% | 0/wt.% | Solution ==> Quenching ==> Deformation ==> Aging | 960/℃ | 1/h | 80/% | 500/℃ | 1/h | N | N/A | N/A | 561.59/MPa | N/A
Yun52 | 10.1016/j.jallcom.2020.156776 | Cu-Cr-Ti | 0.45/wt.% | 0/wt.% | 0/wt.% | 0/wt.% | 0/wt.% | 0.14/wt.% | 0/wt.% | Solution ==> Quenching ==> Deformation ==> Aging | 950/℃ | 1/h | 70/% | 450/℃ | 0.488/h | N | N/A | N/A | 563.42/MPa | N/A
1250 | 10.1023/A:1017916930459 | Cu-Cr | 0.81/wt.% | 0/wt.% | 0/wt.% | 0/wt.% | 0/wt.% | 0/wt.% | 0/wt.% | Solution ==> Quenching ==> Deformation ==> Aging | 1049.85/℃ | 2/h | 90/% | 449.85/℃ | 0.75/h | N | N/A | N/A | 570/MPa | 74/%IACS
1275 | 10.1038/srep30907 | Cu-Ni-Si-Ti | 0/wt.% | 0/wt.% | 0/wt.% | 6.2/wt.% | 1.34/wt.% | 0.11/wt.% | 0/wt.% | Solution ==> Quenching ==> Aging | 979.85/℃ | 2/h | 0/% | 499.85/℃ | 7/h | N | 164/HV | N/A | 570/MPa | 50/%IACS
174 | 10.1007/s12598-013-0024-2 | Cu-Ni-Si-Zr | 0/wt.% | 0/wt.% | 0/wt.% | 2.11/wt.% | 0.53/wt.% | 0/wt.% | 0.18/wt.% | Solution ==> Quenching ==> Deformation ==> Aging | 919.85/℃ | 1.5/h | 70/% | 399.85/℃ | 0.5/h | N | N/A | N/A | 571/MPa | 27/%IACS
187 | 10.1007/s12598-013-0024-2 | Cu-Ni-Si-Zr | 0/wt.% | 0/wt.% | 0/wt.% | 2.11/wt.% | 0.53/wt.% | 0/wt.% | 0.18/wt.% | Solution ==> Quenching ==> Deformation ==> Aging | 919.85/℃ | 1.5/h | 70/% | 449.85/℃ | 8/h | N | N/A | N/A | 571/MPa | 42/%IACS
Yun68 | 10.1016/j.jallcom.2020.156776 | Cu-Cr-Ti | 0.45/wt.% | 0/wt.% | 0/wt.% | 0/wt.% | 0/wt.% | 0.14/wt.% | 0/wt.% | Solution ==> Quenching ==> Deformation ==> Aging | 950/℃ | 1/h | 80/% | 450/℃ | 0.468666667/h | N | N/A | N/A | 577.82/MPa | N/A
76 | 10.3390/ma12132076 | Cu-Ni-Si | 0/wt.% | 0/wt.% | 0/wt.% | 3.3/wt.% | 0.545/wt.% | 0/wt.% | 0/wt.% | Solution ==> Quenching ==> Aging | 899.85/℃ | 1/h | 0/% | 499.85/℃ | 2/h | N | 217/HV | 448/MPa | 577/MPa | 41/%IACS
Mat25929 | 10.1016/j.msea.2022.143915 | Cu-Ti | 0/wt.% | 0/wt.% | 0/wt.% | 0/wt.% | 0/wt.% | 4.8/wt.% | 0/wt.% | Solution ==> Quenching ==> Deformation ==> Aging | N/A | N/A | N/A | 315/°C | 2/h | N/A | 182±22/HV | 537±11/MPa | 578±9/MPa | 10.7±0.1/%IACS
182 | 10.1007/s12598-013-0024-2 | Cu-Ni-Si-Zr | 0/wt.% | 0/wt.% | 0/wt.% | 2.11/wt.% | 0.53/wt.% | 0/wt.% | 0.18/wt.% | Solution ==> Quenching ==> Deformation ==> Aging | 919.85/℃ | 1.5/h | 70/% | 499.85/℃ | 2/h | N | N/A | N/A | 579/MPa | 41/%IACS
Yun66 | 10.1016/j.jallcom.2020.156776 | Cu-Cr-Ti | 0.45/wt.% | 0/wt.% | 0/wt.% | 0/wt.% | 0/wt.% | 0.14/wt.% | 0/wt.% | Solution ==> Quenching ==> Deformation ==> Aging | 950/℃ | 1/h | 80/% | 450/℃ | 0.1875/h | N | N/A | N/A | 580.85/MPa | N/A
192 | 10.1007/s12598-013-0024-2 | Cu-Ni-Si-Zr | 0/wt.% | 0/wt.% | 0/wt.% | 2.11/wt.% | 0.53/wt.% | 0/wt.% | 0.18/wt.% | Solution ==> Quenching ==> Deformation ==> Aging | 919.85/℃ | 1.5/h | 70/% | 399.85/℃ | 16/h | N | N/A | N/A | 581/MPa | 38/%IACS
1255 | 10.1023/A:1017916930459 | Cu-Cr | 0.81/wt.% | 0/wt.% | 0/wt.% | 0/wt.% | 0/wt.% | 0/wt.% | 0/wt.% | Solution ==> Quenching ==> Deformation ==> Aging | 1049.85/℃ | 2/h | 90/% | 449.85/℃ | 1.5/h | N | N/A | N/A | 582/MPa | 81/%IACS
530 | 10.1016/j.msea.2016.07.021 | Cu-Ni-Si-Zr | 0/wt.% | 0/wt.% | 0/wt.% | 1.87/wt.% | 0.47/wt.% | 0/wt.% | 0.16/wt.% | Solution ==> Quenching ==> Deformation ==> Aging ==> Secondary TMP ==> Secondary Aging | 959.85/℃ | 1/h | 50/% | 374.85/℃ | 8/h | Y | 168/HV | N/A | 587/MPa | 48/%IACS
Yun236 | 10.1016/j.msea.2019.04.053 | Cu-Cr-Zr | 0.62/wt.% | 0/wt.% | 0/wt.% | 0/wt.% | 0/wt.% | 0/wt.% | 0.34/wt.% | Solution ==> Quenching ==> Deformation ==> Aging | 950/℃ | 1/h | N/A | 450/℃ | 1.456666667/h | N | N/A | N/A | 589.55/MPa | N/A
Mat19940 | 10.1016/j.matdes.2015.12.013 | Cu-Cr-Zr | 0.6/wt.% | 0/wt.% | 0/wt.% | 0/wt.% | 0/wt.% | 0/wt.% | 0.3/wt.% | Solution ==> Quenching ==> Deformation ==> Aging | 960/°C | 1/h | N/A | 450/°C | 2/h | N/A | N/A | N/A | 589/MPa | 80.7/%IACS
Yun237 | 10.1016/j.msea.2019.04.053 | Cu-Cr-Zr | 0.62/wt.% | 0/wt.% | 0/wt.% | 0/wt.% | 0/wt.% | 0/wt.% | 0.34/wt.% | Solution ==> Quenching ==> Deformation ==> Aging | 950/℃ | 1/h | N/A | 450/℃ | 1.9585/h | N | N/A | N/A | 590.25/MPa | N/A
2 | 10.1016/j.msea.2006.12.163 | Cu-Ni-Si | 0/wt.% | 0/wt.% | 0/wt.% | 2/wt.% | 0.5/wt.% | 0/wt.% | 0/wt.% | Solution ==> Quenching ==> Deformation ==> Aging | 729.85/℃ | 0.083/h | 20/% | 399.85/℃ | 72/h | N | N/A | 520/MPa | 590/MPa | 47/%IACS
175 | 10.1007/s12598-013-0024-2 | Cu-Ni-Si-Zr | 0/wt.% | 0/wt.% | 0/wt.% | 2.11/wt.% | 0.53/wt.% | 0/wt.% | 0.18/wt.% | Solution ==> Quenching ==> Deformation ==> Aging | 919.85/℃ | 1.5/h | 70/% | 449.85/℃ | 0.5/h | N | N/A | N/A | 591/MPa | 31/%IACS
Yun107 | 10.1016/j.msea.2019.04.110 | Cu-Cr-Zr | 0.4/wt.% | 0/wt.% | 0/wt.% | 0/wt.% | 0/wt.% | 0/wt.% | 0.2/wt.% | Solution ==> Quenching ==> Deformation ==> Aging | 972/℃ | 1/h | 90/% | 450/℃ | 2.5/h | N | N/A | N/A | 592.16/MPa | N/A
Mat18694 | 10.1016/j.matchar.2022.112600 | Cu-Fe | 0/wt.% | 10/wt.% | 0/wt.% | 0/wt.% | 0/wt.% | 0/wt.% | 0/wt.% | Solution ==> Quenching ==> Deformation ==> Aging | 1000/°C | 2/h | N/A | N/A | N/A | N/A | 157.6/HV | 541±4/MPa | 592±9/MPa | N/A
Yun3 | 10.1016/j.msea.2019.04.110 | Cu-Cr-Zr | 0.4/wt.% | 0/wt.% | 0/wt.% | 0/wt.% | 0/wt.% | 0/wt.% | 0.2/wt.% | Solution ==> Quenching ==> Aging ==> Secondary TMP ==> Secondary Aging | 972/℃ | 1/h | 30/% | 450/℃ | 2/h | Y | N/A | N/A | 604.58/MPa | N/A
51 | 10.3390/ma14081996 | Cu-Ni-Si | 0/wt.% | 0/wt.% | 0/wt.% | 3.48/wt.% | 0.82/wt.% | 0/wt.% | 0/wt.% | Solution ==> Quenching ==> Aging | 899.85/℃ | 1/h | 0/% | 499.85/℃ | 1/h | N | 236/HV | 539/MPa | 605/MPa | 37/%IACS
176 | 10.1007/s12598-013-0024-2 | Cu-Ni-Si-Zr | 0/wt.% | 0/wt.% | 0/wt.% | 2.11/wt.% | 0.53/wt.% | 0/wt.% | 0.18/wt.% | Solution ==> Quenching ==> Deformation ==> Aging | 919.85/℃ | 1.5/h | 70/% | 499.85/℃ | 0.5/h | N | N/A | N/A | 605/MPa | 34/%IACS
Mat19939 | 10.1016/j.matdes.2015.12.013 | Cu-Cr-Zr | 0.6/wt.% | 0/wt.% | 0/wt.% | 0/wt.% | 0/wt.% | 0/wt.% | 0.3/wt.% | Solution ==> Quenching ==> Deformation ==> Aging | 960/°C | 1/h | N/A | N/A | N/A | N/A | N/A | N/A | 609/MPa | 77.6/%IACS
Yun67 | 10.1016/j.jallcom.2020.156776 | Cu-Cr-Ti | 0.45/wt.% | 0/wt.% | 0/wt.% | 0/wt.% | 0/wt.% | 0.14/wt.% | 0/wt.% | Solution ==> Quenching ==> Deformation ==> Aging | 950/℃ | 1/h | 80/% | 450/℃ | 0.234833333/h | N | N/A | N/A | 610.81/MPa | N/A
Yun44 | 10.1016/j.jallcom.2022.168656 | Cu-Cr-Zr | 0.9/wt.% | 0/wt.% | 0/wt.% | 0/wt.% | 0/wt.% | 0/wt.% | 0.19/wt.% | Solution ==> Quenching ==> Aging ==> Secondary TMP ==> Secondary Aging | 972/℃ | 1/h | 60/% | 400/℃ | 2/h | Y | N/A | N/A | 610.98/MPa | N/A
177 | 10.1007/s12598-013-0024-2 | Cu-Ni-Si-Zr | 0/wt.% | 0/wt.% | 0/wt.% | 2.11/wt.% | 0.53/wt.% | 0/wt.% | 0.18/wt.% | Solution ==> Quenching ==> Deformation ==> Aging | 919.85/℃ | 1.5/h | 70/% | 399.85/℃ | 1/h | N | N/A | N/A | 613/MPa | 31/%IACS
189 | 10.1007/s12598-013-0024-2 | Cu-Ni-Si-Zr | 0/wt.% | 0/wt.% | 0/wt.% | 2.11/wt.% | 0.53/wt.% | 0/wt.% | 0.18/wt.% | Solution ==> Quenching ==> Deformation ==> Aging | 919.85/℃ | 1.5/h | 70/% | 399.85/℃ | 12/h | N | N/A | N/A | 613/MPa | 38/%IACS
Mat13164 | 10.1016/j.jallcom.2019.05.091 | Cu-Ni-Si-Ti | 0/wt.% | 0/wt.% | 0/wt.% | 3/wt.% | 0.5/wt.% | 3/wt.% | 0/wt.% | Deformation ==> Solution ==> Quenching ==> Aging | N/A | N/A | N/A | N/A | N/A | N/A | 268/HV | N/A | 615/MPa | 33.79/% IACS
1285 | 10.1007/s12540-011-0807-7 | Cu-Ni-Si-Ti | 0/wt.% | 0/wt.% | 0/wt.% | 6/wt.% | 1.29/wt.% | 0.24/wt.% | 0/wt.% | Solution ==> Quenching ==> Aging | 949.85/℃ | 2/h | 75/% | 499.85/℃ | 3/h | N | N/A | 453/MPa | 616/MPa | 51/%IACS
184 | 10.1007/s12598-013-0024-2 | Cu-Ni-Si-Zr | 0/wt.% | 0/wt.% | 0/wt.% | 2.11/wt.% | 0.53/wt.% | 0/wt.% | 0.18/wt.% | Solution ==> Quenching ==> Deformation ==> Aging | 919.85/℃ | 1.5/h | 70/% | 449.85/℃ | 4/h | N | N/A | N/A | 617/MPa | 40/%IACS
285 | 10.1007/s12540-011-0807-7 | Cu-Ni-Si | 0/wt.% | 0/wt.% | 0/wt.% | 3/wt.% | 0.7/wt.% | 0/wt.% | 0/wt.% | Solution ==> Quenching ==> Deformation ==> Aging ==> Secondary TMP ==> Secondary Aging | 949.85/℃ | 2/h | 75/% | 499.85/℃ | 0.5/h | Y | N/A | 489/MPa | 622/MPa | 37/%IACS
179 | 10.1007/s12598-013-0024-2 | Cu-Ni-Si-Zr | 0/wt.% | 0/wt.% | 0/wt.% | 2.11/wt.% | 0.53/wt.% | 0/wt.% | 0.18/wt.% | Solution ==> Quenching ==> Deformation ==> Aging | 919.85/℃ | 1.5/h | 70/% | 499.85/℃ | 1/h | N | N/A | N/A | 625/MPa | 39/%IACS
529 | 10.1016/j.msea.2016.07.021 | Cu-Ni-Si | 0/wt.% | 0/wt.% | 0/wt.% | 1.92/wt.% | 0.52/wt.% | 0/wt.% | 0/wt.% | Solution ==> Quenching ==> Deformation ==> Aging ==> Secondary TMP ==> Secondary Aging | 959.85/℃ | 1/h | 50/% | 374.85/℃ | 8/h | Y | 189/HV | N/A | 625/MPa | 47/%IACS
71 | 10.3390/ma12132076 | Cu-Ni-Si | 0/wt.% | 0/wt.% | 0/wt.% | 3.3/wt.% | 1.135/wt.% | 0/wt.% | 0/wt.% | Solution ==> Quenching ==> Aging | 899.85/℃ | 1/h | 0/% | 499.85/℃ | 2/h | N | 225/HV | 503/MPa | 629/MPa | 19/%IACS
75 | 10.3390/ma12132076 | Cu-Ni-Si | 0/wt.% | 0/wt.% | 0/wt.% | 3.3/wt.% | 0.625/wt.% | 0/wt.% | 0/wt.% | Solution ==> Quenching ==> Aging | 899.85/℃ | 1/h | 0/% | 499.85/℃ | 2/h | N | 228/HV | 500/MPa | 629/MPa | 41/%IACS
180 | 10.1007/s12598-013-0024-2 | Cu-Ni-Si-Zr | 0/wt.% | 0/wt.% | 0/wt.% | 2.11/wt.% | 0.53/wt.% | 0/wt.% | 0.18/wt.% | Solution ==> Quenching ==> Deformation ==> Aging | 919.85/℃ | 1.5/h | 70/% | 399.85/℃ | 2/h | N | N/A | N/A | 629/MPa | 33/%IACS
1165 | 10.1038/srep30907 | Cu-Ni-Si | 0/wt.% | 0/wt.% | 0/wt.% | 5.94/wt.% | 1.44/wt.% | 0/wt.% | 0/wt.% | Solution ==> Quenching ==> Aging | 979.85/℃ | 2/h | 0/% | 499.85/℃ | 7/h | N | 177/HV | N/A | 630/MPa | 46/%IACS
Yun1 | 10.1016/j.jallcom.2023.170402 | Cu-Cr-Zr | 0.4/wt.% | 0/wt.% | 0/wt.% | 0/wt.% | 0/wt.% | 0/wt.% | 0.2/wt.% | Solution ==> Quenching ==> Aging ==> Secondary TMP ==> Secondary Aging | N/A | N/A | 10/% | 450/℃ | 0.12/h | Y | N/A | N/A | 632.32/MPa | N/A
186 | 10.1007/s12598-013-0024-2 | Cu-Ni-Si-Zr | 0/wt.% | 0/wt.% | 0/wt.% | 2.11/wt.% | 0.53/wt.% | 0/wt.% | 0.18/wt.% | Solution ==> Quenching ==> Deformation ==> Aging | 919.85/℃ | 1.5/h | 70/% | 399.85/℃ | 8/h | N | N/A | N/A | 637/MPa | 37/%IACS
183 | 10.1007/s12598-013-0024-2 | Cu-Ni-Si-Zr | 0/wt.% | 0/wt.% | 0/wt.% | 2.11/wt.% | 0.53/wt.% | 0/wt.% | 0.18/wt.% | Solution ==> Quenching ==> Deformation ==> Aging | 919.85/℃ | 1.5/h | 70/% | 399.85/℃ | 4/h | N | N/A | N/A | 644/MPa | 35/%IACS
Yun2 | 10.1016/j.msea.2019.04.110 | Cu-Cr-Zr | 0.4/wt.% | 0/wt.% | 0/wt.% | 0/wt.% | 0/wt.% | 0/wt.% | 0.2/wt.% | Solution ==> Quenching ==> Aging ==> Secondary TMP ==> Secondary Aging | 972/℃ | 1/h | 30/% | 450/℃ | 2/h | Y | N/A | N/A | 647.52/MPa | N/A
73 | 10.3390/ma12132076 | Cu-Ni-Si | 0/wt.% | 0/wt.% | 0/wt.% | 3.3/wt.% | 0.865/wt.% | 0/wt.% | 0/wt.% | Solution ==> Quenching ==> Aging | 899.85/℃ | 1/h | 0/% | 499.85/℃ | 2/h | N | 234/HV | 530/MPa | 649/MPa | 32/%IACS
81 | 10.3390/ma12132076 | Cu-Ni-Si | 0/wt.% | 0/wt.% | 0/wt.% | 3.3/wt.% | 0.765/wt.% | 0/wt.% | 0/wt.% | Solution ==> Quenching ==> Aging | 899.85/℃ | 1/h | 0/% | 499.85/℃ | 2/h | N | 238/HV | 544/MPa | 651/MPa | 38/%IACS
178 | 10.1007/s12598-013-0024-2 | Cu-Ni-Si-Zr | 0/wt.% | 0/wt.% | 0/wt.% | 2.11/wt.% | 0.53/wt.% | 0/wt.% | 0.18/wt.% | Solution ==> Quenching ==> Deformation ==> Aging | 919.85/℃ | 1.5/h | 70/% | 449.85/℃ | 1/h | N | N/A | N/A | 653/MPa | 35/%IACS
74 | 10.3390/ma12132076 | Cu-Ni-Si | 0/wt.% | 0/wt.% | 0/wt.% | 3.3/wt.% | 0.765/wt.% | 0/wt.% | 0/wt.% | Solution ==> Quenching ==> Aging | 899.85/℃ | 1/h | 0/% | 499.85/℃ | 2/h | N | 238/HV | 548/MPa | 656/MPa | 38/%IACS
181 | 10.1007/s12598-013-0024-2 | Cu-Ni-Si-Zr | 0/wt.% | 0/wt.% | 0/wt.% | 2.11/wt.% | 0.53/wt.% | 0/wt.% | 0.18/wt.% | Solution ==> Quenching ==> Deformation ==> Aging | 919.85/℃ | 1.5/h | 70/% | 449.85/℃ | 2/h | N | N/A | N/A | 668/MPa | 40/%IACS
1289 | 10.1023/A:1004603906359 | Cu-Ti | 0/wt.% | 0/wt.% | 0/wt.% | 0/wt.% | 0/wt.% | 2.7/wt.% | 0/wt.% | Solution ==> Quenching ==> Aging | 899.85/℃ | 2/h | 0/% | 449.85/℃ | 16/h | N | 275/HV | 460/MPa | 680/MPa | 17/%IACS
531 | 10.1016/j.msea.2016.07.021 | Cu-Cr-Ni-Si | 0.4/wt.% | 0/wt.% | 0/wt.% | 1.83/wt.% | 0.49/wt.% | 0/wt.% | 0/wt.% | Solution ==> Quenching ==> Deformation ==> Aging ==> Secondary TMP ==> Secondary Aging | 959.85/℃ | 1/h | 50/% | 374.85/℃ | 8/h | Y | 213/HV | N/A | 700/MPa | 50/%IACS
532 | 10.1016/j.msea.2016.07.021 | Cu-Cr-Ni-Si-Zr | 0.22/wt.% | 0/wt.% | 0/wt.% | 1.88/wt.% | 0.6/wt.% | 0/wt.% | 0.25/wt.% | Solution ==> Quenching ==> Deformation ==> Aging ==> Secondary TMP ==> Secondary Aging | 959.85/℃ | 1/h | 50/% | 374.85/℃ | 8/h | Y | 209/HV | N/A | 706/MPa | 48/%IACS
299 | 10.1007/s12540-011-0807-7 | Cu-Ni-Si | 0/wt.% | 0/wt.% | 0/wt.% | 3/wt.% | 0.7/wt.% | 0/wt.% | 0/wt.% | Solution ==> Quenching ==> Aging | 949.85/℃ | 2/h | 75/% | 499.85/℃ | 1/h | N | N/A | 564/MPa | 707/MPa | 39/%IACS
1284 | 10.1007/s12540-011-0807-7 | Cu-Ni-Si-Ti | 0/wt.% | 0/wt.% | 0/wt.% | 6/wt.% | 1.29/wt.% | 0.24/wt.% | 0/wt.% | Solution ==> Quenching ==> Aging | 949.85/℃ | 2/h | 75/% | 499.85/℃ | 1/h | N | N/A | 531/MPa | 711/MPa | 38/%IACS
48 | 10.3390/ma12132076 | Cu-Ni-Si | 0/wt.% | 0/wt.% | 0/wt.% | 3.3/wt.% | 0.765/wt.% | 0/wt.% | 0/wt.% | Solution ==> Quenching ==> Deformation ==> Aging | 899.85/℃ | 1/h | 60/% | 449.85/℃ | 1/h | N | 260/HV | 641/MPa | 715/MPa | 38/%IACS
1278 | 10.1007/s12540-011-0807-7 | Cu-Ni-Si-Ti | 0/wt.% | 0/wt.% | 0/wt.% | 3/wt.% | 0.63/wt.% | 0.12/wt.% | 0/wt.% | Solution ==> Quenching ==> Aging | 949.85/℃ | 2/h | 75/% | 499.85/℃ | 0.5/h | N | N/A | 538/MPa | 718/MPa | 38/%IACS
Yun109 | 10.1016/j.msea.2020.140521 | Cu-Cr-Ni-Si | 1/wt.% | 0/wt.% | 0/wt.% | 1/wt.% | 0.6/wt.% | 0/wt.% | 0/wt.% | Solution ==> Quenching ==> Deformation ==> Aging | 960/℃ | 4/h | N/A | 480/℃ | 2/h | N | N/A | N/A | 728.42/MPa | N/A
1279 | 10.1007/s12540-011-0807-7 | Cu-Ni-Si-Ti | 0/wt.% | 0/wt.% | 0/wt.% | 3/wt.% | 0.63/wt.% | 0.12/wt.% | 0/wt.% | Solution ==> Quenching ==> Aging | 949.85/℃ | 2/h | 75/% | 499.85/℃ | 1/h | N | N/A | 522/MPa | 731/MPa | 40/%IACS
1280 | 10.1007/s12540-011-0807-7 | Cu-Ni-Si-Ti | 0/wt.% | 0/wt.% | 0/wt.% | 3/wt.% | 0.63/wt.% | 0.12/wt.% | 0/wt.% | Solution ==> Quenching ==> Aging | 949.85/℃ | 2/h | 75/% | 499.85/℃ | 3/h | N | N/A | 614/MPa | 745/MPa | 43/%IACS
Yun4 | 10.1016/j.msea.2020.140521 | Cu-Cr-Ni-Si | 1/wt.% | 0/wt.% | 0/wt.% | 1/wt.% | 0.6/wt.% | 0/wt.% | 0/wt.% | Solution ==> Quenching ==> Aging ==> Secondary TMP ==> Secondary Aging | 960/℃ | 4/h | 30/% | 480/℃ | 2/h | Y | N/A | N/A | 748.42/MPa | N/A
349 | 10.1007/s12540-011-0807-7 | Cu-Ni-Si | 0/wt.% | 0/wt.% | 0/wt.% | 3/wt.% | 0.7/wt.% | 0/wt.% | 0/wt.% | Solution ==> Quenching ==> Aging | 949.85/℃ | 2/h | 75/% | 499.85/℃ | 3/h | N | N/A | 634/MPa | 755/MPa | 43/%IACS
1286 | 10.1023/A:1004603906359 | Cu-Ti | 0/wt.% | 0/wt.% | 0/wt.% | 0/wt.% | 0/wt.% | 1.5/wt.% | 0/wt.% | Solution ==> Quenching ==> Deformation ==> Aging | 899.85/℃ | 2/h | 90/% | 399.85/℃ | 6/h | N | 280/HV | 670/MPa | 760/MPa | 22/%IACS
Mat13162 | 10.1016/j.jallcom.2019.05.091 | Cu-Ni-Si-Ti | 0/wt.% | 0/wt.% | 0/wt.% | 3/wt.% | 0.5/wt.% | 3/wt.% | 0/wt.% | Deformation ==> Solution ==> Quenching ==> Aging | N/A | N/A | N/A | N/A | N/A | N/A | 239/HV | 478/MPa | 765/MPa | N/A
1296 | 10.2320/matertrans.M2011173 | Cu-Ti | 0/wt.% | 0/wt.% | 0/wt.% | 0/wt.% | 0/wt.% | 3.2/wt.% | 0/wt.% | Solution ==> Quenching ==> Deformation ==> Aging | 949.85/℃ | 0.25/h | 15/% | 379.85/℃ | 1/h | N | N/A | N/A | 769/MPa | 6/%IACS
1297 | 10.2320/matertrans.M2011173 | Cu-Ti | 0/wt.% | 0/wt.% | 0/wt.% | 0/wt.% | 0/wt.% | 3.2/wt.% | 0/wt.% | Solution ==> Quenching ==> Deformation ==> Aging | 949.85/℃ | 0.25/h | 15/% | 379.85/℃ | 3/h | N | N/A | N/A | 773/MPa | 7/%IACS
1240 | 10.1023/A:1017916930459 | Cu-Cr-Fe | 0.05/wt.% | 0.95/wt.% | 0/wt.% | 0/wt.% | 0/wt.% | 0/wt.% | 0/wt.% | Solution ==> Quenching ==> Deformation ==> Aging | 1049.85/℃ | 2/h | 40/% | 649.85/℃ | 0.167/h | N | N/A | N/A | 78/MPa | 44/%IACS
1300 | 10.2320/matertrans.M2011173 | Cu-Ti | 0/wt.% | 0/wt.% | 0/wt.% | 0/wt.% | 0/wt.% | 3.2/wt.% | 0/wt.% | Solution ==> Quenching ==> Deformation ==> Aging | 949.85/℃ | 0.25/h | 15/% | 379.85/℃ | 6/h | N | N/A | N/A | 783/MPa | 7/%IACS
Mat4971 | 10.1007/s11665/024/09352/3 | Cu-Ti-Zr | 0/wt.% | 0/wt.% | 0/wt.% | 0/wt.% | 0/wt.% | 2.01/wt.% | 0.255/wt.% | Solution ==> Quenching ==> Aging | N/A | N/A | N/A | 450/°C | 0.5/h | N/A | 272/HV | N/A | 785/MPa | N/A
1281 | 10.1007/s12540-011-0807-7 | Cu-Ni-Si-Ti | 0/wt.% | 0/wt.% | 0/wt.% | 6/wt.% | 1.29/wt.% | 0.24/wt.% | 0/wt.% | Solution ==> Quenching ==> Aging | 949.85/℃ | 2/h | 75/% | 499.85/℃ | 0.167/h | N | N/A | 547/MPa | 794/MPa | 25/%IACS
256 | 10.1007/s12540-011-0807-7 | Cu-Ni-Si | 0/wt.% | 0/wt.% | 0/wt.% | 6/wt.% | 1.43/wt.% | 0/wt.% | 0/wt.% | Solution ==> Quenching ==> Aging | 949.85/℃ | 2/h | 75/% | 499.85/℃ | 0.167/h | N | N/A | 619/MPa | 796/MPa | 24/%IACS
1322 | 10.2320/matertrans.M2011173 | Cu-Ti | 0/wt.% | 0/wt.% | 0/wt.% | 0/wt.% | 0/wt.% | 3.2/wt.% | 0/wt.% | Solution ==> Quenching ==> Deformation ==> Aging | 949.85/℃ | 0.25/h | 60/% | 379.85/℃ | 144/h | N | N/A | N/A | 813/MPa | 41/%IACS
1283 | 10.1007/s12540-011-0807-7 | Cu-Ni-Si-Ti | 0/wt.% | 0/wt.% | 0/wt.% | 6/wt.% | 1.29/wt.% | 0.24/wt.% | 0/wt.% | Solution ==> Quenching ==> Aging | 949.85/℃ | 2/h | 75/% | 499.85/℃ | 0.5/h | N | N/A | 582/MPa | 814/MPa | 31/%IACS
286 | 10.1007/s12540-011-0807-7 | Cu-Ni-Si | 0/wt.% | 0/wt.% | 0/wt.% | 6/wt.% | 1.43/wt.% | 0/wt.% | 0/wt.% | Solution ==> Quenching ==> Aging | 949.85/℃ | 2/h | 75/% | 499.85/℃ | 0.5/h | N | N/A | 656/MPa | 819/MPa | 28/%IACS
1304 | 10.2320/matertrans.M2011173 | Cu-Ti | 0/wt.% | 0/wt.% | 0/wt.% | 0/wt.% | 0/wt.% | 3.2/wt.% | 0/wt.% | Solution ==> Quenching ==> Deformation ==> Aging | 949.85/℃ | 0.25/h | 15/% | 379.85/℃ | 12/h | N | N/A | N/A | 828/MPa | 8/%IACS
1282 | 10.1007/s12540-011-0807-7 | Cu-Ni-Si-Ti | 0/wt.% | 0/wt.% | 0/wt.% | 6/wt.% | 1.29/wt.% | 0.24/wt.% | 0/wt.% | Solution ==> Quenching ==> Aging | 949.85/℃ | 2/h | 75/% | 499.85/℃ | 0.333/h | N | N/A | 585/MPa | 837/MPa | 27/%IACS
1308 | 10.2320/matertrans.M2011173 | Cu-Ti | 0/wt.% | 0/wt.% | 0/wt.% | 0/wt.% | 0/wt.% | 3.2/wt.% | 0/wt.% | Solution ==> Quenching ==> Deformation ==> Aging | 949.85/℃ | 0.25/h | 15/% | 379.85/℃ | 24/h | N | N/A | N/A | 837/MPa | 10/%IACS
268 | 10.1007/s12540-011-0807-7 | Cu-Ni-Si | 0/wt.% | 0/wt.% | 0/wt.% | 6/wt.% | 1.43/wt.% | 0/wt.% | 0/wt.% | Solution ==> Quenching ==> Aging | 949.85/℃ | 2/h | 75/% | 499.85/℃ | 0.333/h | N | N/A | 670/MPa | 847/MPa | 25/%IACS
1251 | 10.1023/A:1017916930459 | Cu-Cr-Fe | 0.05/wt.% | 0.95/wt.% | 0/wt.% | 0/wt.% | 0/wt.% | 0/wt.% | 0/wt.% | Solution ==> Quenching ==> Deformation ==> Aging | 1049.85/℃ | 2/h | 40/% | 649.85/℃ | 0.75/h | N | N/A | N/A | 85/MPa | 45/%IACS
50 | 10.3390/ma12132076 | Cu-Ni-Si | 0/wt.% | 0/wt.% | 0/wt.% | 3.3/wt.% | 0.765/wt.% | 0/wt.% | 0/wt.% | Solution ==> Quenching ==> Deformation ==> Aging ==> Secondary TMP ==> Secondary Aging | 899.85/℃ | 1/h | 45/% | 349.85/℃ | 1/h | Y | 290/HV | 782/MPa | 855/MPa | 38/%IACS
1320 | 10.2320/matertrans.M2011173 | Cu-Ti | 0/wt.% | 0/wt.% | 0/wt.% | 0/wt.% | 0/wt.% | 3.2/wt.% | 0/wt.% | Solution ==> Quenching ==> Deformation ==> Aging | 949.85/℃ | 0.25/h | 15/% | 379.85/℃ | 144/h | N | N/A | N/A | 869/MPa | 19/%IACS
1298 | 10.2320/matertrans.M2011173 | Cu-Ti | 0/wt.% | 0/wt.% | 0/wt.% | 0/wt.% | 0/wt.% | 3.2/wt.% | 0/wt.% | Solution ==> Quenching ==> Deformation ==> Aging | 949.85/℃ | 0.25/h | 30/% | 379.85/℃ | 3/h | N | N/A | N/A | 871/MPa | 7/%IACS
1318 | 10.2320/matertrans.M2011173 | Cu-Ti | 0/wt.% | 0/wt.% | 0/wt.% | 0/wt.% | 0/wt.% | 3.2/wt.% | 0/wt.% | Solution ==> Quenching ==> Deformation ==> Aging | 949.85/℃ | 0.25/h | 60/% | 379.85/℃ | 72/h | N | N/A | N/A | 872/MPa | 33/%IACS
350 | 10.1007/s12540-011-0807-7 | Cu-Ni-Si | 0/wt.% | 0/wt.% | 0/wt.% | 6/wt.% | 1.43/wt.% | 0/wt.% | 0/wt.% | Solution ==> Quenching ==> Aging | 949.85/℃ | 2/h | 75/% | 499.85/℃ | 3/h | N | N/A | 763/MPa | 875/MPa | 34/%IACS
1321 | 10.2320/matertrans.M2011173 | Cu-Ti | 0/wt.% | 0/wt.% | 0/wt.% | 0/wt.% | 0/wt.% | 3.2/wt.% | 0/wt.% | Solution ==> Quenching ==> Deformation ==> Aging | 949.85/℃ | 0.25/h | 30/% | 379.85/℃ | 144/h | N | N/A | N/A | 878/MPa | 24/%IACS
1316 | 10.2320/matertrans.M2011173 | Cu-Ti | 0/wt.% | 0/wt.% | 0/wt.% | 0/wt.% | 0/wt.% | 3.2/wt.% | 0/wt.% | Solution ==> Quenching ==> Deformation ==> Aging | 949.85/℃ | 0.25/h | 15/% | 379.85/℃ | 72/h | N | N/A | N/A | 879/MPa | 14/%IACS
1312 | 10.2320/matertrans.M2011173 | Cu-Ti | 0/wt.% | 0/wt.% | 0/wt.% | 0/wt.% | 0/wt.% | 3.2/wt.% | 0/wt.% | Solution ==> Quenching ==> Deformation ==> Aging | 949.85/℃ | 0.25/h | 15/% | 379.85/℃ | 48/h | N | N/A | N/A | 880/MPa | 12/%IACS
1314 | 10.2320/matertrans.M2011173 | Cu-Ti | 0/wt.% | 0/wt.% | 0/wt.% | 0/wt.% | 0/wt.% | 3.2/wt.% | 0/wt.% | Solution ==> Quenching ==> Deformation ==> Aging | 949.85/℃ | 0.25/h | 60/% | 379.85/℃ | 48/h | N | N/A | N/A | 889/MPa | 29/%IACS
1327 | 10.1023/A:1004603906359 | Cu-Ti | 0/wt.% | 0/wt.% | 0/wt.% | 0/wt.% | 0/wt.% | 4.5/wt.% | 0/wt.% | Solution ==> Quenching ==> Aging | 899.85/℃ | 2/h | 0/% | 449.85/℃ | 16/h | N | 340/HV | 700/MPa | 890/MPa | 11/%IACS
1325 | 10.1023/A:1004603906359 | Cu-Ti | 0/wt.% | 0/wt.% | 0/wt.% | 0/wt.% | 0/wt.% | 4.3/wt.% | 0/wt.% | Solution ==> Quenching ==> Aging | 899.85/℃ | 2/h | 0/% | 449.85/℃ | 3/h | N | 280/HV | N/A | 893/MPa | 18/%IACS
1301 | 10.2320/matertrans.M2011173 | Cu-Ti | 0/wt.% | 0/wt.% | 0/wt.% | 0/wt.% | 0/wt.% | 3.2/wt.% | 0/wt.% | Solution ==> Quenching ==> Deformation ==> Aging | 949.85/℃ | 0.25/h | 30/% | 379.85/℃ | 6/h | N | N/A | N/A | 901/MPa | 8/%IACS
1305 | 10.2320/matertrans.M2011173 | Cu-Ti | 0/wt.% | 0/wt.% | 0/wt.% | 0/wt.% | 0/wt.% | 3.2/wt.% | 0/wt.% | Solution ==> Quenching ==> Deformation ==> Aging | 949.85/℃ | 0.25/h | 30/% | 379.85/℃ | 12/h | N | N/A | N/A | 919/MPa | 9/%IACS
1317 | 10.2320/matertrans.M2011173 | Cu-Ti | 0/wt.% | 0/wt.% | 0/wt.% | 0/wt.% | 0/wt.% | 3.2/wt.% | 0/wt.% | Solution ==> Quenching ==> Deformation ==> Aging | 949.85/℃ | 0.25/h | 30/% | 379.85/℃ | 72/h | N | N/A | N/A | 923/MPa | 19/%IACS
1309 | 10.2320/matertrans.M2011173 | Cu-Ti | 0/wt.% | 0/wt.% | 0/wt.% | 0/wt.% | 0/wt.% | 3.2/wt.% | 0/wt.% | Solution ==> Quenching ==> Deformation ==> Aging | 949.85/℃ | 0.25/h | 30/% | 379.85/℃ | 24/h | N | N/A | N/A | 925/MPa | 12/%IACS
1329 | 10.1023/A:1004603906359 | Cu-Ti | 0/wt.% | 0/wt.% | 0/wt.% | 0/wt.% | 0/wt.% | 5.4/wt.% | 0/wt.% | Solution ==> Quenching ==> Aging | 899.85/℃ | 2/h | 0/% | 449.85/℃ | 16/h | N | 366/HV | 790/MPa | 930/MPa | 11/%IACS
1313 | 10.2320/matertrans.M2011173 | Cu-Ti | 0/wt.% | 0/wt.% | 0/wt.% | 0/wt.% | 0/wt.% | 3.2/wt.% | 0/wt.% | Solution ==> Quenching ==> Deformation ==> Aging | 949.85/℃ | 0.25/h | 30/% | 379.85/℃ | 48/h | N | N/A | N/A | 932/MPa | 15/%IACS
1310 | 10.2320/matertrans.M2011173 | Cu-Ti | 0/wt.% | 0/wt.% | 0/wt.% | 0/wt.% | 0/wt.% | 3.2/wt.% | 0/wt.% | Solution ==> Quenching ==> Deformation ==> Aging | 949.85/℃ | 0.25/h | 60/% | 379.85/℃ | 24/h | N | N/A | N/A | 939/MPa | 21/%IACS
1257 | 10.1023/A:1017916930459 | Cu-Cr-Fe | 0.05/wt.% | 0.95/wt.% | 0/wt.% | 0/wt.% | 0/wt.% | 0/wt.% | 0/wt.% | Solution ==> Quenching ==> Deformation ==> Aging | 1049.85/℃ | 2/h | 40/% | 649.85/℃ | 1.5/h | N | N/A | N/A | 94/MPa | 46/%IACS
1306 | 10.2320/matertrans.M2011173 | Cu-Ti | 0/wt.% | 0/wt.% | 0/wt.% | 0/wt.% | 0/wt.% | 3.2/wt.% | 0/wt.% | Solution ==> Quenching ==> Deformation ==> Aging | 949.85/℃ | 0.25/h | 60/% | 379.85/℃ | 12/h | N | N/A | N/A | 958/MPa | 15/%IACS
300 | 10.1007/s12540-011-0807-7 | Cu-Ni-Si | 0/wt.% | 0/wt.% | 0/wt.% | 6/wt.% | 1.43/wt.% | 0/wt.% | 0/wt.% | Solution ==> Quenching ==> Aging | 949.85/℃ | 2/h | 75/% | 499.85/℃ | 1/h | N | N/A | 822/MPa | 964/MPa | 30/%IACS
1299 | 10.2320/matertrans.M2011173 | Cu-Ti | 0/wt.% | 0/wt.% | 0/wt.% | 0/wt.% | 0/wt.% | 3.2/wt.% | 0/wt.% | Solution ==> Quenching ==> Deformation ==> Aging | 949.85/℃ | 0.25/h | 60/% | 379.85/℃ | 3/h | N | N/A | N/A | 974/MPa | 9/%IACS
1302 | 10.2320/matertrans.M2011173 | Cu-Ti | 0/wt.% | 0/wt.% | 0/wt.% | 0/wt.% | 0/wt.% | 3.2/wt.% | 0/wt.% | Solution ==> Quenching ==> Deformation ==> Aging | 949.85/℃ | 0.25/h | 60/% | 379.85/℃ | 6/h | N | N/A | N/A | 982/MPa | 12/%IACS
1323 | 10.2320/matertrans.M2011173 | Cu-Ti | 0/wt.% | 0/wt.% | 0/wt.% | 0/wt.% | 0/wt.% | 3.2/wt.% | 0/wt.% | Solution ==> Quenching ==> Deformation ==> Aging | 949.85/℃ | 0.25/h | 60/% | 349.85/℃ | 168/h | N | N/A | N/A | 997/MPa | 32/%IACS
1290 | 10.1016/j.jallcom.2019.152915 | Cu-Mg-Ti | 0/wt.% | 0/wt.% | 2/wt.% | 0/wt.% | 0/wt.% | 3/wt.% | 0/wt.% | Solution ==> Quenching ==> Deformation ==> Aging | 749.85/℃ | 4/h | 70/% | 449.85/℃ | 0/h | N | 279/HV | N/A | 217/MPa | 4/%IACS
1291 | 10.1016/j.jallcom.2019.152915 | Cu-Mg-Ti | 0/wt.% | 0/wt.% | 2/wt.% | 0/wt.% | 0/wt.% | 3/wt.% | 0/wt.% | Solution ==> Quenching ==> Deformation ==> Aging | 749.85/℃ | 4/h | 70/% | 449.85/℃ | 1/h | N | 341/HV | N/A | 250/MPa | 17/%IACS
1295 | 10.1016/j.jallcom.2019.152915 | Cu-Mg-Ti | 0/wt.% | 0/wt.% | 2/wt.% | 0/wt.% | 0/wt.% | 3/wt.% | 0/wt.% | Solution ==> Quenching ==> Deformation ==> Aging | 749.85/℃ | 4/h | 70/% | 449.85/℃ | 5/h | N | 328/HV | N/A | 376/MPa | 16/%IACS
1293 | 10.1016/j.jallcom.2019.152915 | Cu-Mg-Ti | 0/wt.% | 0/wt.% | 2/wt.% | 0/wt.% | 0/wt.% | 3/wt.% | 0/wt.% | Solution ==> Quenching ==> Deformation ==> Aging | 749.85/℃ | 4/h | 70/% | 449.85/℃ | 3/h | N | 358/HV | N/A | 402/MPa | 18/%IACS