## HV
ID | Cu/wt.% | Al/wt.% | Ni/wt.% | Si/wt.% | Ni+Si | Ni*Si | W{Ni+Si}/W{Cr} | W{Ni+Si}*W{Cr} | Mg/(Ni+Si) | TAlloying | N_eff | Tmavg | Smix | HHI | δ | VECvar | VECavg | Ni/Si | Family | χvar | Solution_Time/h | CR_Reduction/% | CR_x_ATem | Hardness/HV
1173 | 92.25 | 0.5 | 6 | 1 | 7 | 6 | 70 | 0.7 | 0.02142857 | 0.1017587 | 1.23233 | 1109.758 | 3.621394 | 0.8114711 | 0.02905374 | 2.093508 | 10.65048 | 6 | 2 | 0.002341065 | 4 | 50 | 199.925 | 166
1178 | 92.25 | 0.5 | 6 | 1 | 7 | 6 | 70 | 0.7 | 0.02142857 | 0.1017587 | 1.23233 | 1109.758 | 3.621394 | 0.8114711 | 0.02905374 | 2.093508 | 10.65048 | 6 | 2 | 0.002341065 | 4 | 50 | 224.925 | 145
1177 | 92.25 | 0.5 | 6 | 1 | 7 | 6 | 70 | 0.7 | 0.02142857 | 0.1017587 | 1.23233 | 1109.758 | 3.621394 | 0.8114711 | 0.02905374 | 2.093508 | 10.65048 | 6 | 2 | 0.002341065 | 4 | 50 | 199.925 | 184
1174 | 92.25 | 0.5 | 6 | 1 | 7 | 6 | 70 | 0.7 | 0.02142857 | 0.1017587 | 1.23233 | 1109.758 | 3.621394 | 0.8114711 | 0.02905374 | 2.093508 | 10.65048 | 6 | 2 | 0.002341065 | 4 | 50 | 224.925 | 148
1150 | 92.25 | 0.5 | 6 | 1 | 7 | 6 | 70 | 0.7 | 0.02142857 | 0.1017587 | 1.23233 | 1109.758 | 3.621394 | 0.8114711 | 0.02905374 | 2.093508 | 10.65048 | 6 | 2 | 0.002341065 | 4 | 50 | 224.925 | 149
1122 | 92.25 | 0.5 | 6 | 1 | 7 | 6 | 70 | 0.7 | 0.02142857 | 0.1017587 | 1.23233 | 1109.758 | 3.621394 | 0.8114711 | 0.02905374 | 2.093508 | 10.65048 | 6 | 2 | 0.002341065 | 4 | 50 | 224.925 | 154
1145 | 92.25 | 0.5 | 6 | 1 | 7 | 6 | 70 | 0.7 | 0.02142857 | 0.1017587 | 1.23233 | 1109.758 | 3.621394 | 0.8114711 | 0.02905374 | 2.093508 | 10.65048 | 6 | 2 | 0.002341065 | 4 | 50 | 199.925 | 168
1117 | 92.25 | 0.5 | 6 | 1 | 7 | 6 | 70 | 0.7 | 0.02142857 | 0.1017587 | 1.23233 | 1109.758 | 3.621394 | 0.8114711 | 0.02905374 | 2.093508 | 10.65048 | 6 | 2 | 0.002341065 | 4 | 50 | 199.925 | 175
1170 | 92.25 | 0.5 | 6 | 1 | 7 | 6 | 70 | 0.7 | 0.02142857 | 0.1017587 | 1.23233 | 1109.758 | 3.621394 | 0.8114711 | 0.02905374 | 2.093508 | 10.65048 | 6 | 2 | 0.002341065 | 4 | 50 | 224.925 | 148
1146 | 92.25 | 0.5 | 6 | 1 | 7 | 6 | 70 | 0.7 | 0.02142857 | 0.1017587 | 1.23233 | 1109.758 | 3.621394 | 0.8114711 | 0.02905374 | 2.093508 | 10.65048 | 6 | 2 | 0.002341065 | 4 | 50 | 224.925 | 150
1091 | 92.25 | 0.5 | 6 | 1 | 7 | 6 | 70 | 0.7 | 0.02142857 | 0.1017587 | 1.23233 | 1109.758 | 3.621394 | 0.8114711 | 0.02905374 | 2.093508 | 10.65048 | 6 | 2 | 0.002341065 | 4 | 50 | 224.925 | 156
1095 | 92.25 | 0.5 | 6 | 1 | 7 | 6 | 70 | 0.7 | 0.02142857 | 0.1017587 | 1.23233 | 1109.758 | 3.621394 | 0.8114711 | 0.02905374 | 2.093508 | 10.65048 | 6 | 2 | 0.002341065 | 4 | 50 | 224.925 | 163
1068 | 92.25 | 0.5 | 6 | 1 | 7 | 6 | 70 | 0.7 | 0.02142857 | 0.1017587 | 1.23233 | 1109.758 | 3.621394 | 0.8114711 | 0.02905374 | 2.093508 | 10.65048 | 6 | 2 | 0.002341065 | 4 | 50 | 224.925 | 169
1090 | 92.25 | 0.5 | 6 | 1 | 7 | 6 | 70 | 0.7 | 0.02142857 | 0.1017587 | 1.23233 | 1109.758 | 3.621394 | 0.8114711 | 0.02905374 | 2.093508 | 10.65048 | 6 | 2 | 0.002341065 | 4 | 50 | 199.925 | 183
1169 | 92.25 | 0.5 | 6 | 1 | 7 | 6 | 70 | 0.7 | 0.02142857 | 0.1017587 | 1.23233 | 1109.758 | 3.621394 | 0.8114711 | 0.02905374 | 2.093508 | 10.65048 | 6 | 2 | 0.002341065 | 4 | 50 | 199.925 | 187
1149 | 92.25 | 0.5 | 6 | 1 | 7 | 6 | 70 | 0.7 | 0.02142857 | 0.1017587 | 1.23233 | 1109.758 | 3.621394 | 0.8114711 | 0.02905374 | 2.093508 | 10.65048 | 6 | 2 | 0.002341065 | 4 | 50 | 199.925 | 195
1142 | 92.25 | 0.5 | 6 | 1 | 7 | 6 | 70 | 0.7 | 0.02142857 | 0.1017587 | 1.23233 | 1109.758 | 3.621394 | 0.8114711 | 0.02905374 | 2.093508 | 10.65048 | 6 | 2 | 0.002341065 | 4 | 50 | 224.925 | 151
1118 | 92.25 | 0.5 | 6 | 1 | 7 | 6 | 70 | 0.7 | 0.02142857 | 0.1017587 | 1.23233 | 1109.758 | 3.621394 | 0.8114711 | 0.02905374 | 2.093508 | 10.65048 | 6 | 2 | 0.002341065 | 4 | 50 | 224.925 | 153
1064 | 92.25 | 0.5 | 6 | 1 | 7 | 6 | 70 | 0.7 | 0.02142857 | 0.1017587 | 1.23233 | 1109.758 | 3.621394 | 0.8114711 | 0.02905374 | 2.093508 | 10.65048 | 6 | 2 | 0.002341065 | 4 | 50 | 224.925 | 160
1063 | 92.25 | 0.5 | 6 | 1 | 7 | 6 | 70 | 0.7 | 0.02142857 | 0.1017587 | 1.23233 | 1109.758 | 3.621394 | 0.8114711 | 0.02905374 | 2.093508 | 10.65048 | 6 | 2 | 0.002341065 | 4 | 50 | 199.925 | 189
1114 | 92.25 | 0.5 | 6 | 1 | 7 | 6 | 70 | 0.7 | 0.02142857 | 0.1017587 | 1.23233 | 1109.758 | 3.621394 | 0.8114711 | 0.02905374 | 2.093508 | 10.65048 | 6 | 2 | 0.002341065 | 4 | 50 | 224.925 | 157
1087 | 92.25 | 0.5 | 6 | 1 | 7 | 6 | 70 | 0.7 | 0.02142857 | 0.1017587 | 1.23233 | 1109.758 | 3.621394 | 0.8114711 | 0.02905374 | 2.093508 | 10.65048 | 6 | 2 | 0.002341065 | 4 | 50 | 224.925 | 167
1033 | 92.25 | 0.5 | 6 | 1 | 7 | 6 | 70 | 0.7 | 0.02142857 | 0.1017587 | 1.23233 | 1109.758 | 3.621394 | 0.8114711 | 0.02905374 | 2.093508 | 10.65048 | 6 | 2 | 0.002341065 | 4 | 50 | 224.925 | 169
1037 | 92.25 | 0.5 | 6 | 1 | 7 | 6 | 70 | 0.7 | 0.02142857 | 0.1017587 | 1.23233 | 1109.758 | 3.621394 | 0.8114711 | 0.02905374 | 2.093508 | 10.65048 | 6 | 2 | 0.002341065 | 4 | 50 | 224.925 | 179
1141 | 92.25 | 0.5 | 6 | 1 | 7 | 6 | 70 | 0.7 | 0.02142857 | 0.1017587 | 1.23233 | 1109.758 | 3.621394 | 0.8114711 | 0.02905374 | 2.093508 | 10.65048 | 6 | 2 | 0.002341065 | 4 | 50 | 199.925 | 198
1121 | 92.25 | 0.5 | 6 | 1 | 7 | 6 | 70 | 0.7 | 0.02142857 | 0.1017587 | 1.23233 | 1109.758 | 3.621394 | 0.8114711 | 0.02905374 | 2.093508 | 10.65048 | 6 | 2 | 0.002341065 | 4 | 50 | 199.925 | 202
997 | 92.25 | 0.5 | 6 | 1 | 7 | 6 | 70 | 0.7 | 0.02142857 | 0.1017587 | 1.23233 | 1109.758 | 3.621394 | 0.8114711 | 0.02905374 | 2.093508 | 10.65048 | 6 | 2 | 0.002341065 | 4 | 50 | 224.925 | 173
1060 | 92.25 | 0.5 | 6 | 1 | 7 | 6 | 70 | 0.7 | 0.02142857 | 0.1017587 | 1.23233 | 1109.758 | 3.621394 | 0.8114711 | 0.02905374 | 2.093508 | 10.65048 | 6 | 2 | 0.002341065 | 4 | 50 | 224.925 | 180
1001 | 92.25 | 0.5 | 6 | 1 | 7 | 6 | 70 | 0.7 | 0.02142857 | 0.1017587 | 1.23233 | 1109.758 | 3.621394 | 0.8114711 | 0.02905374 | 2.093508 | 10.65048 | 6 | 2 | 0.002341065 | 4 | 50 | 224.925 | 189
1094 | 92.25 | 0.5 | 6 | 1 | 7 | 6 | 70 | 0.7 | 0.02142857 | 0.1017587 | 1.23233 | 1109.758 | 3.621394 | 0.8114711 | 0.02905374 | 2.093508 | 10.65048 | 6 | 2 | 0.002341065 | 4 | 50 | 199.925 | 206
1140 | 92.25 | 0.5 | 6 | 1 | 7 | 6 | 70 | 0.7 | 0.02142857 | 0.1017587 | 1.23233 | 1109.758 | 3.621394 | 0.8114711 | 0.02905374 | 2.093508 | 10.65048 | 6 | 2 | 0.002341065 | 4 | 0 | 0 | 132
1151 | 92.25 | 0.5 | 6 | 1 | 7 | 6 | 70 | 0.7 | 0.02142857 | 0.1017587 | 1.23233 | 1109.758 | 3.621394 | 0.8114711 | 0.02905374 | 2.093508 | 10.65048 | 6 | 2 | 0.002341065 | 4 | 50 | 249.925 | 133
1123 | 92.25 | 0.5 | 6 | 1 | 7 | 6 | 70 | 0.7 | 0.02142857 | 0.1017587 | 1.23233 | 1109.758 | 3.621394 | 0.8114711 | 0.02905374 | 2.093508 | 10.65048 | 6 | 2 | 0.002341065 | 4 | 50 | 249.925 | 134
1096 | 92.25 | 0.5 | 6 | 1 | 7 | 6 | 70 | 0.7 | 0.02142857 | 0.1017587 | 1.23233 | 1109.758 | 3.621394 | 0.8114711 | 0.02905374 | 2.093508 | 10.65048 | 6 | 2 | 0.002341065 | 4 | 50 | 249.925 | 136
1069 | 92.25 | 0.5 | 6 | 1 | 7 | 6 | 70 | 0.7 | 0.02142857 | 0.1017587 | 1.23233 | 1109.758 | 3.621394 | 0.8114711 | 0.02905374 | 2.093508 | 10.65048 | 6 | 2 | 0.002341065 | 4 | 50 | 249.925 | 137
1038 | 92.25 | 0.5 | 6 | 1 | 7 | 6 | 70 | 0.7 | 0.02142857 | 0.1017587 | 1.23233 | 1109.758 | 3.621394 | 0.8114711 | 0.02905374 | 2.093508 | 10.65048 | 6 | 2 | 0.002341065 | 4 | 50 | 249.925 | 140
1119 | 92.25 | 0.5 | 6 | 1 | 7 | 6 | 70 | 0.7 | 0.02142857 | 0.1017587 | 1.23233 | 1109.758 | 3.621394 | 0.8114711 | 0.02905374 | 2.093508 | 10.65048 | 6 | 2 | 0.002341065 | 4 | 50 | 249.925 | 140
1175 | 92.25 | 0.5 | 6 | 1 | 7 | 6 | 70 | 0.7 | 0.02142857 | 0.1017587 | 1.23233 | 1109.758 | 3.621394 | 0.8114711 | 0.02905374 | 2.093508 | 10.65048 | 6 | 2 | 0.002341065 | 4 | 50 | 249.925 | 140
1002 | 92.25 | 0.5 | 6 | 1 | 7 | 6 | 70 | 0.7 | 0.02142857 | 0.1017587 | 1.23233 | 1109.758 | 3.621394 | 0.8114711 | 0.02905374 | 2.093508 | 10.65048 | 6 | 2 | 0.002341065 | 4 | 50 | 249.925 | 146
1113 | 92.25 | 0.5 | 6 | 1 | 7 | 6 | 70 | 0.7 | 0.02142857 | 0.1017587 | 1.23233 | 1109.758 | 3.621394 | 0.8114711 | 0.02905374 | 2.093508 | 10.65048 | 6 | 2 | 0.002341065 | 4 | 50 | 199.925 | 199
1032 | 92.25 | 0.5 | 6 | 1 | 7 | 6 | 70 | 0.7 | 0.02142857 | 0.1017587 | 1.23233 | 1109.758 | 3.621394 | 0.8114711 | 0.02905374 | 2.093508 | 10.65048 | 6 | 2 | 0.002341065 | 4 | 50 | 199.925 | 200
1067 | 92.25 | 0.5 | 6 | 1 | 7 | 6 | 70 | 0.7 | 0.02142857 | 0.1017587 | 1.23233 | 1109.758 | 3.621394 | 0.8114711 | 0.02905374 | 2.093508 | 10.65048 | 6 | 2 | 0.002341065 | 4 | 50 | 199.925 | 211
1168 | 92.25 | 0.5 | 6 | 1 | 7 | 6 | 70 | 0.7 | 0.02142857 | 0.1017587 | 1.23233 | 1109.758 | 3.621394 | 0.8114711 | 0.02905374 | 2.093508 | 10.65048 | 6 | 2 | 0.002341065 | 4 | 0 | 0 | 130
1112 | 92.25 | 0.5 | 6 | 1 | 7 | 6 | 70 | 0.7 | 0.02142857 | 0.1017587 | 1.23233 | 1109.758 | 3.621394 | 0.8114711 | 0.02905374 | 2.093508 | 10.65048 | 6 | 2 | 0.002341065 | 4 | 0 | 0 | 134
1179 | 92.25 | 0.5 | 6 | 1 | 7 | 6 | 70 | 0.7 | 0.02142857 | 0.1017587 | 1.23233 | 1109.758 | 3.621394 | 0.8114711 | 0.02905374 | 2.093508 | 10.65048 | 6 | 2 | 0.002341065 | 4 | 50 | 249.925 | 135
1092 | 92.25 | 0.5 | 6 | 1 | 7 | 6 | 70 | 0.7 | 0.02142857 | 0.1017587 | 1.23233 | 1109.758 | 3.621394 | 0.8114711 | 0.02905374 | 2.093508 | 10.65048 | 6 | 2 | 0.002341065 | 4 | 50 | 249.925 | 141
1143 | 92.25 | 0.5 | 6 | 1 | 7 | 6 | 70 | 0.7 | 0.02142857 | 0.1017587 | 1.23233 | 1109.758 | 3.621394 | 0.8114711 | 0.02905374 | 2.093508 | 10.65048 | 6 | 2 | 0.002341065 | 4 | 50 | 249.925 | 141
1147 | 92.25 | 0.5 | 6 | 1 | 7 | 6 | 70 | 0.7 | 0.02142857 | 0.1017587 | 1.23233 | 1109.758 | 3.621394 | 0.8114711 | 0.02905374 | 2.093508 | 10.65048 | 6 | 2 | 0.002341065 | 4 | 50 | 249.925 | 141
1171 | 92.25 | 0.5 | 6 | 1 | 7 | 6 | 70 | 0.7 | 0.02142857 | 0.1017587 | 1.23233 | 1109.758 | 3.621394 | 0.8114711 | 0.02905374 | 2.093508 | 10.65048 | 6 | 2 | 0.002341065 | 4 | 50 | 249.925 | 141
1115 | 92.25 | 0.5 | 6 | 1 | 7 | 6 | 70 | 0.7 | 0.02142857 | 0.1017587 | 1.23233 | 1109.758 | 3.621394 | 0.8114711 | 0.02905374 | 2.093508 | 10.65048 | 6 | 2 | 0.002341065 | 4 | 50 | 249.925 | 143
1065 | 92.25 | 0.5 | 6 | 1 | 7 | 6 | 70 | 0.7 | 0.02142857 | 0.1017587 | 1.23233 | 1109.758 | 3.621394 | 0.8114711 | 0.02905374 | 2.093508 | 10.65048 | 6 | 2 | 0.002341065 | 4 | 50 | 249.925 | 144
1088 | 92.25 | 0.5 | 6 | 1 | 7 | 6 | 70 | 0.7 | 0.02142857 | 0.1017587 | 1.23233 | 1109.758 | 3.621394 | 0.8114711 | 0.02905374 | 2.093508 | 10.65048 | 6 | 2 | 0.002341065 | 4 | 50 | 249.925 | 144
1034 | 92.25 | 0.5 | 6 | 1 | 7 | 6 | 70 | 0.7 | 0.02142857 | 0.1017587 | 1.23233 | 1109.758 | 3.621394 | 0.8114711 | 0.02905374 | 2.093508 | 10.65048 | 6 | 2 | 0.002341065 | 4 | 50 | 249.925 | 145
998 | 92.25 | 0.5 | 6 | 1 | 7 | 6 | 70 | 0.7 | 0.02142857 | 0.1017587 | 1.23233 | 1109.758 | 3.621394 | 0.8114711 | 0.02905374 | 2.093508 | 10.65048 | 6 | 2 | 0.002341065 | 4 | 50 | 249.925 | 147
972 | 92.25 | 0.5 | 6 | 1 | 7 | 6 | 70 | 0.7 | 0.02142857 | 0.1017587 | 1.23233 | 1109.758 | 3.621394 | 0.8114711 | 0.02905374 | 2.093508 | 10.65048 | 6 | 2 | 0.002341065 | 4 | 50 | 249.925 | 157
967 | 92.25 | 0.5 | 6 | 1 | 7 | 6 | 70 | 0.7 | 0.02142857 | 0.1017587 | 1.23233 | 1109.758 | 3.621394 | 0.8114711 | 0.02905374 | 2.093508 | 10.65048 | 6 | 2 | 0.002341065 | 4 | 50 | 224.925 | 182
1029 | 92.25 | 0.5 | 6 | 1 | 7 | 6 | 70 | 0.7 | 0.02142857 | 0.1017587 | 1.23233 | 1109.758 | 3.621394 | 0.8114711 | 0.02905374 | 2.093508 | 10.65048 | 6 | 2 | 0.002341065 | 4 | 50 | 224.925 | 195
1085 | 92.25 | 0.5 | 6 | 1 | 7 | 6 | 70 | 0.7 | 0.02142857 | 0.1017587 | 1.23233 | 1109.758 | 3.621394 | 0.8114711 | 0.02905374 | 2.093508 | 10.65048 | 6 | 2 | 0.002341065 | 4 | 0 | 0 | 136
1058 | 92.25 | 0.5 | 6 | 1 | 7 | 6 | 70 | 0.7 | 0.02142857 | 0.1017587 | 1.23233 | 1109.758 | 3.621394 | 0.8114711 | 0.02905374 | 2.093508 | 10.65048 | 6 | 2 | 0.002341065 | 4 | 0 | 0 | 141
1061 | 92.25 | 0.5 | 6 | 1 | 7 | 6 | 70 | 0.7 | 0.02142857 | 0.1017587 | 1.23233 | 1109.758 | 3.621394 | 0.8114711 | 0.02905374 | 2.093508 | 10.65048 | 6 | 2 | 0.002341065 | 4 | 50 | 249.925 | 146
994 | 92.25 | 0.5 | 6 | 1 | 7 | 6 | 70 | 0.7 | 0.02142857 | 0.1017587 | 1.23233 | 1109.758 | 3.621394 | 0.8114711 | 0.02905374 | 2.093508 | 10.65048 | 6 | 2 | 0.002341065 | 4 | 50 | 249.925 | 148
1030 | 92.25 | 0.5 | 6 | 1 | 7 | 6 | 70 | 0.7 | 0.02142857 | 0.1017587 | 1.23233 | 1109.758 | 3.621394 | 0.8114711 | 0.02905374 | 2.093508 | 10.65048 | 6 | 2 | 0.002341065 | 4 | 50 | 249.925 | 149
935 | 92.25 | 0.5 | 6 | 1 | 7 | 6 | 70 | 0.7 | 0.02142857 | 0.1017587 | 1.23233 | 1109.758 | 3.621394 | 0.8114711 | 0.02905374 | 2.093508 | 10.65048 | 6 | 2 | 0.002341065 | 4 | 50 | 249.925 | 166
908 | 92.25 | 0.5 | 6 | 1 | 7 | 6 | 70 | 0.7 | 0.02142857 | 0.1017587 | 1.23233 | 1109.758 | 3.621394 | 0.8114711 | 0.02905374 | 2.093508 | 10.65048 | 6 | 2 | 0.002341065 | 4 | 50 | 249.925 | 176
1167 | 92.25 | 0.5 | 6 | 1 | 7 | 6 | 70 | 0.7 | 0.02142857 | 0.1017587 | 1.23233 | 1109.758 | 3.621394 | 0.8114711 | 0.02905374 | 2.093508 | 10.65048 | 6 | 2 | 0.002341065 | 4 | 0 | 0 | 181
930 | 92.25 | 0.5 | 6 | 1 | 7 | 6 | 70 | 0.7 | 0.02142857 | 0.1017587 | 1.23233 | 1109.758 | 3.621394 | 0.8114711 | 0.02905374 | 2.093508 | 10.65048 | 6 | 2 | 0.002341065 | 4 | 50 | 224.925 | 188
872 | 92.25 | 0.5 | 6 | 1 | 7 | 6 | 70 | 0.7 | 0.02142857 | 0.1017587 | 1.23233 | 1109.758 | 3.621394 | 0.8114711 | 0.02905374 | 2.093508 | 10.65048 | 6 | 2 | 0.002341065 | 4 | 50 | 249.925 | 191
971 | 92.25 | 0.5 | 6 | 1 | 7 | 6 | 70 | 0.7 | 0.02142857 | 0.1017587 | 1.23233 | 1109.758 | 3.621394 | 0.8114711 | 0.02905374 | 2.093508 | 10.65048 | 6 | 2 | 0.002341065 | 4 | 50 | 224.925 | 196
1086 | 92.25 | 0.5 | 6 | 1 | 7 | 6 | 70 | 0.7 | 0.02142857 | 0.1017587 | 1.23233 | 1109.758 | 3.621394 | 0.8114711 | 0.02905374 | 2.093508 | 10.65048 | 6 | 2 | 0.002341065 | 4 | 50 | 199.925 | 211
1036 | 92.25 | 0.5 | 6 | 1 | 7 | 6 | 70 | 0.7 | 0.02142857 | 0.1017587 | 1.23233 | 1109.758 | 3.621394 | 0.8114711 | 0.02905374 | 2.093508 | 10.65048 | 6 | 2 | 0.002341065 | 4 | 50 | 199.925 | 214
968 | 92.25 | 0.5 | 6 | 1 | 7 | 6 | 70 | 0.7 | 0.02142857 | 0.1017587 | 1.23233 | 1109.758 | 3.621394 | 0.8114711 | 0.02905374 | 2.093508 | 10.65048 | 6 | 2 | 0.002341065 | 4 | 50 | 249.925 | 150
964 | 92.25 | 0.5 | 6 | 1 | 7 | 6 | 70 | 0.7 | 0.02142857 | 0.1017587 | 1.23233 | 1109.758 | 3.621394 | 0.8114711 | 0.02905374 | 2.093508 | 10.65048 | 6 | 2 | 0.002341065 | 4 | 50 | 249.925 | 154
931 | 92.25 | 0.5 | 6 | 1 | 7 | 6 | 70 | 0.7 | 0.02142857 | 0.1017587 | 1.23233 | 1109.758 | 3.621394 | 0.8114711 | 0.02905374 | 2.093508 | 10.65048 | 6 | 2 | 0.002341065 | 4 | 50 | 249.925 | 155
934 | 92.25 | 0.5 | 6 | 1 | 7 | 6 | 70 | 0.7 | 0.02142857 | 0.1017587 | 1.23233 | 1109.758 | 3.621394 | 0.8114711 | 0.02905374 | 2.093508 | 10.65048 | 6 | 2 | 0.002341065 | 4 | 50 | 224.925 | 200
993 | 92.25 | 0.5 | 6 | 1 | 7 | 6 | 70 | 0.7 | 0.02142857 | 0.1017587 | 1.23233 | 1109.758 | 3.621394 | 0.8114711 | 0.02905374 | 2.093508 | 10.65048 | 6 | 2 | 0.002341065 | 4 | 50 | 224.925 | 203
996 | 92.25 | 0.5 | 6 | 1 | 7 | 6 | 70 | 0.7 | 0.02142857 | 0.1017587 | 1.23233 | 1109.758 | 3.621394 | 0.8114711 | 0.02905374 | 2.093508 | 10.65048 | 6 | 2 | 0.002341065 | 4 | 50 | 199.925 | 210
1000 | 92.25 | 0.5 | 6 | 1 | 7 | 6 | 70 | 0.7 | 0.02142857 | 0.1017587 | 1.23233 | 1109.758 | 3.621394 | 0.8114711 | 0.02905374 | 2.093508 | 10.65048 | 6 | 2 | 0.002341065 | 4 | 50 | 199.925 | 214
1027 | 92.25 | 0.5 | 6 | 1 | 7 | 6 | 70 | 0.7 | 0.02142857 | 0.1017587 | 1.23233 | 1109.758 | 3.621394 | 0.8114711 | 0.02905374 | 2.093508 | 10.65048 | 6 | 2 | 0.002341065 | 4 | 0 | 0 | 151
927 | 92.25 | 0.5 | 6 | 1 | 7 | 6 | 70 | 0.7 | 0.02142857 | 0.1017587 | 1.23233 | 1109.758 | 3.621394 | 0.8114711 | 0.02905374 | 2.093508 | 10.65048 | 6 | 2 | 0.002341065 | 4 | 50 | 249.925 | 158
904 | 92.25 | 0.5 | 6 | 1 | 7 | 6 | 70 | 0.7 | 0.02142857 | 0.1017587 | 1.23233 | 1109.758 | 3.621394 | 0.8114711 | 0.02905374 | 2.093508 | 10.65048 | 6 | 2 | 0.002341065 | 4 | 50 | 249.925 | 161
1059 | 92.25 | 0.5 | 6 | 1 | 7 | 6 | 70 | 0.7 | 0.02142857 | 0.1017587 | 1.23233 | 1109.758 | 3.621394 | 0.8114711 | 0.02905374 | 2.093508 | 10.65048 | 6 | 2 | 0.002341065 | 4 | 50 | 199.925 | 224
900 | 92.25 | 0.5 | 6 | 1 | 7 | 6 | 70 | 0.7 | 0.02142857 | 0.1017587 | 1.23233 | 1109.758 | 3.621394 | 0.8114711 | 0.02905374 | 2.093508 | 10.65048 | 6 | 2 | 0.002341065 | 4 | 50 | 249.925 | 162
868 | 92.25 | 0.5 | 6 | 1 | 7 | 6 | 70 | 0.7 | 0.02142857 | 0.1017587 | 1.23233 | 1109.758 | 3.621394 | 0.8114711 | 0.02905374 | 2.093508 | 10.65048 | 6 | 2 | 0.002341065 | 4 | 50 | 249.925 | 180
833 | 92.25 | 0.5 | 6 | 1 | 7 | 6 | 70 | 0.7 | 0.02142857 | 0.1017587 | 1.23233 | 1109.758 | 3.621394 | 0.8114711 | 0.02905374 | 2.093508 | 10.65048 | 6 | 2 | 0.002341065 | 4 | 50 | 249.925 | 196
903 | 92.25 | 0.5 | 6 | 1 | 7 | 6 | 70 | 0.7 | 0.02142857 | 0.1017587 | 1.23233 | 1109.758 | 3.621394 | 0.8114711 | 0.02905374 | 2.093508 | 10.65048 | 6 | 2 | 0.002341065 | 4 | 50 | 224.925 | 196
1139 | 92.25 | 0.5 | 6 | 1 | 7 | 6 | 70 | 0.7 | 0.02142857 | 0.1017587 | 1.23233 | 1109.758 | 3.621394 | 0.8114711 | 0.02905374 | 2.093508 | 10.65048 | 6 | 2 | 0.002341065 | 4 | 0 | 0 | 197
907 | 92.25 | 0.5 | 6 | 1 | 7 | 6 | 70 | 0.7 | 0.02142857 | 0.1017587 | 1.23233 | 1109.758 | 3.621394 | 0.8114711 | 0.02905374 | 2.093508 | 10.65048 | 6 | 2 | 0.002341065 | 4 | 50 | 224.925 | 201
970 | 92.25 | 0.5 | 6 | 1 | 7 | 6 | 70 | 0.7 | 0.02142857 | 0.1017587 | 1.23233 | 1109.758 | 3.621394 | 0.8114711 | 0.02905374 | 2.093508 | 10.65048 | 6 | 2 | 0.002341065 | 4 | 50 | 199.925 | 218
1176 | 92.25 | 0.5 | 6 | 1 | 7 | 6 | 70 | 0.7 | 0.02142857 | 0.1017587 | 1.23233 | 1109.758 | 3.621394 | 0.8114711 | 0.02905374 | 2.093508 | 10.65048 | 6 | 2 | 0.002341065 | 4 | 50 | 274.925 | 127
1148 | 92.25 | 0.5 | 6 | 1 | 7 | 6 | 70 | 0.7 | 0.02142857 | 0.1017587 | 1.23233 | 1109.758 | 3.621394 | 0.8114711 | 0.02905374 | 2.093508 | 10.65048 | 6 | 2 | 0.002341065 | 4 | 50 | 274.925 | 131
991 | 92.25 | 0.5 | 6 | 1 | 7 | 6 | 70 | 0.7 | 0.02142857 | 0.1017587 | 1.23233 | 1109.758 | 3.621394 | 0.8114711 | 0.02905374 | 2.093508 | 10.65048 | 6 | 2 | 0.002341065 | 4 | 0 | 0 | 161
871 | 92.25 | 0.5 | 6 | 1 | 7 | 6 | 70 | 0.7 | 0.02142857 | 0.1017587 | 1.23233 | 1109.758 | 3.621394 | 0.8114711 | 0.02905374 | 2.093508 | 10.65048 | 6 | 2 | 0.002341065 | 4 | 50 | 224.925 | 210
966 | 92.25 | 0.5 | 6 | 1 | 7 | 6 | 70 | 0.7 | 0.02142857 | 0.1017587 | 1.23233 | 1109.758 | 3.621394 | 0.8114711 | 0.02905374 | 2.093508 | 10.65048 | 6 | 2 | 0.002341065 | 4 | 50 | 199.925 | 228
1180 | 92.25 | 0.5 | 6 | 1 | 7 | 6 | 70 | 0.7 | 0.02142857 | 0.1017587 | 1.23233 | 1109.758 | 3.621394 | 0.8114711 | 0.02905374 | 2.093508 | 10.65048 | 6 | 2 | 0.002341065 | 4 | 50 | 274.925 | 124
1152 | 92.25 | 0.5 | 6 | 1 | 7 | 6 | 70 | 0.7 | 0.02142857 | 0.1017587 | 1.23233 | 1109.758 | 3.621394 | 0.8114711 | 0.02905374 | 2.093508 | 10.65048 | 6 | 2 | 0.002341065 | 4 | 50 | 274.925 | 125
1144 | 92.25 | 0.5 | 6 | 1 | 7 | 6 | 70 | 0.7 | 0.02142857 | 0.1017587 | 1.23233 | 1109.758 | 3.621394 | 0.8114711 | 0.02905374 | 2.093508 | 10.65048 | 6 | 2 | 0.002341065 | 4 | 50 | 274.925 | 130
1172 | 92.25 | 0.5 | 6 | 1 | 7 | 6 | 70 | 0.7 | 0.02142857 | 0.1017587 | 1.23233 | 1109.758 | 3.621394 | 0.8114711 | 0.02905374 | 2.093508 | 10.65048 | 6 | 2 | 0.002341065 | 4 | 50 | 274.925 | 130
1093 | 92.25 | 0.5 | 6 | 1 | 7 | 6 | 70 | 0.7 | 0.02142857 | 0.1017587 | 1.23233 | 1109.758 | 3.621394 | 0.8114711 | 0.02905374 | 2.093508 | 10.65048 | 6 | 2 | 0.002341065 | 4 | 50 | 274.925 | 132
1120 | 92.25 | 0.5 | 6 | 1 | 7 | 6 | 70 | 0.7 | 0.02142857 | 0.1017587 | 1.23233 | 1109.758 | 3.621394 | 0.8114711 | 0.02905374 | 2.093508 | 10.65048 | 6 | 2 | 0.002341065 | 4 | 50 | 274.925 | 132
1066 | 92.25 | 0.5 | 6 | 1 | 7 | 6 | 70 | 0.7 | 0.02142857 | 0.1017587 | 1.23233 | 1109.758 | 3.621394 | 0.8114711 | 0.02905374 | 2.093508 | 10.65048 | 6 | 2 | 0.002341065 | 4 | 50 | 274.925 | 136
1111 | 92.25 | 0.5 | 6 | 1 | 7 | 6 | 70 | 0.7 | 0.02142857 | 0.1017587 | 1.23233 | 1109.758 | 3.621394 | 0.8114711 | 0.02905374 | 2.093508 | 10.65048 | 6 | 2 | 0.002341065 | 4 | 0 | 0 | 204
963 | 92.25 | 0.5 | 6 | 1 | 7 | 6 | 70 | 0.7 | 0.02142857 | 0.1017587 | 1.23233 | 1109.758 | 3.621394 | 0.8114711 | 0.02905374 | 2.093508 | 10.65048 | 6 | 2 | 0.002341065 | 4 | 50 | 224.925 | 215
933 | 92.25 | 0.5 | 6 | 1 | 7 | 6 | 70 | 0.7 | 0.02142857 | 0.1017587 | 1.23233 | 1109.758 | 3.621394 | 0.8114711 | 0.02905374 | 2.093508 | 10.65048 | 6 | 2 | 0.002341065 | 4 | 50 | 199.925 | 218
906 | 92.25 | 0.5 | 6 | 1 | 7 | 6 | 70 | 0.7 | 0.02142857 | 0.1017587 | 1.23233 | 1109.758 | 3.621394 | 0.8114711 | 0.02905374 | 2.093508 | 10.65048 | 6 | 2 | 0.002341065 | 4 | 50 | 199.925 | 220
929 | 92.25 | 0.5 | 6 | 1 | 7 | 6 | 70 | 0.7 | 0.02142857 | 0.1017587 | 1.23233 | 1109.758 | 3.621394 | 0.8114711 | 0.02905374 | 2.093508 | 10.65048 | 6 | 2 | 0.002341065 | 4 | 50 | 199.925 | 234
1070 | 92.25 | 0.5 | 6 | 1 | 7 | 6 | 70 | 0.7 | 0.02142857 | 0.1017587 | 1.23233 | 1109.758 | 3.621394 | 0.8114711 | 0.02905374 | 2.093508 | 10.65048 | 6 | 2 | 0.002341065 | 4 | 50 | 274.925 | 127
1124 | 92.25 | 0.5 | 6 | 1 | 7 | 6 | 70 | 0.7 | 0.02142857 | 0.1017587 | 1.23233 | 1109.758 | 3.621394 | 0.8114711 | 0.02905374 | 2.093508 | 10.65048 | 6 | 2 | 0.002341065 | 4 | 50 | 274.925 | 127
1097 | 92.25 | 0.5 | 6 | 1 | 7 | 6 | 70 | 0.7 | 0.02142857 | 0.1017587 | 1.23233 | 1109.758 | 3.621394 | 0.8114711 | 0.02905374 | 2.093508 | 10.65048 | 6 | 2 | 0.002341065 | 4 | 50 | 274.925 | 128
1039 | 92.25 | 0.5 | 6 | 1 | 7 | 6 | 70 | 0.7 | 0.02142857 | 0.1017587 | 1.23233 | 1109.758 | 3.621394 | 0.8114711 | 0.02905374 | 2.093508 | 10.65048 | 6 | 2 | 0.002341065 | 4 | 50 | 274.925 | 129
1003 | 92.25 | 0.5 | 6 | 1 | 7 | 6 | 70 | 0.7 | 0.02142857 | 0.1017587 | 1.23233 | 1109.758 | 3.621394 | 0.8114711 | 0.02905374 | 2.093508 | 10.65048 | 6 | 2 | 0.002341065 | 4 | 50 | 274.925 | 130
973 | 92.25 | 0.5 | 6 | 1 | 7 | 6 | 70 | 0.7 | 0.02142857 | 0.1017587 | 1.23233 | 1109.758 | 3.621394 | 0.8114711 | 0.02905374 | 2.093508 | 10.65048 | 6 | 2 | 0.002341065 | 4 | 50 | 274.925 | 131
1116 | 92.25 | 0.5 | 6 | 1 | 7 | 6 | 70 | 0.7 | 0.02142857 | 0.1017587 | 1.23233 | 1109.758 | 3.621394 | 0.8114711 | 0.02905374 | 2.093508 | 10.65048 | 6 | 2 | 0.002341065 | 4 | 50 | 274.925 | 131
936 | 92.25 | 0.5 | 6 | 1 | 7 | 6 | 70 | 0.7 | 0.02142857 | 0.1017587 | 1.23233 | 1109.758 | 3.621394 | 0.8114711 | 0.02905374 | 2.093508 | 10.65048 | 6 | 2 | 0.002341065 | 4 | 50 | 274.925 | 132
1089 | 92.25 | 0.5 | 6 | 1 | 7 | 6 | 70 | 0.7 | 0.02142857 | 0.1017587 | 1.23233 | 1109.758 | 3.621394 | 0.8114711 | 0.02905374 | 2.093508 | 10.65048 | 6 | 2 | 0.002341065 | 4 | 50 | 274.925 | 133
909 | 92.25 | 0.5 | 6 | 1 | 7 | 6 | 70 | 0.7 | 0.02142857 | 0.1017587 | 1.23233 | 1109.758 | 3.621394 | 0.8114711 | 0.02905374 | 2.093508 | 10.65048 | 6 | 2 | 0.002341065 | 4 | 50 | 274.925 | 135
1062 | 92.25 | 0.5 | 6 | 1 | 7 | 6 | 70 | 0.7 | 0.02142857 | 0.1017587 | 1.23233 | 1109.758 | 3.621394 | 0.8114711 | 0.02905374 | 2.093508 | 10.65048 | 6 | 2 | 0.002341065 | 4 | 50 | 274.925 | 135
1031 | 92.25 | 0.5 | 6 | 1 | 7 | 6 | 70 | 0.7 | 0.02142857 | 0.1017587 | 1.23233 | 1109.758 | 3.621394 | 0.8114711 | 0.02905374 | 2.093508 | 10.65048 | 6 | 2 | 0.002341065 | 4 | 50 | 274.925 | 136
1035 | 92.25 | 0.5 | 6 | 1 | 7 | 6 | 70 | 0.7 | 0.02142857 | 0.1017587 | 1.23233 | 1109.758 | 3.621394 | 0.8114711 | 0.02905374 | 2.093508 | 10.65048 | 6 | 2 | 0.002341065 | 4 | 50 | 274.925 | 137
999 | 92.25 | 0.5 | 6 | 1 | 7 | 6 | 70 | 0.7 | 0.02142857 | 0.1017587 | 1.23233 | 1109.758 | 3.621394 | 0.8114711 | 0.02905374 | 2.093508 | 10.65048 | 6 | 2 | 0.002341065 | 4 | 50 | 274.925 | 139
969 | 92.25 | 0.5 | 6 | 1 | 7 | 6 | 70 | 0.7 | 0.02142857 | 0.1017587 | 1.23233 | 1109.758 | 3.621394 | 0.8114711 | 0.02905374 | 2.093508 | 10.65048 | 6 | 2 | 0.002341065 | 4 | 50 | 274.925 | 140
873 | 92.25 | 0.5 | 6 | 1 | 7 | 6 | 70 | 0.7 | 0.02142857 | 0.1017587 | 1.23233 | 1109.758 | 3.621394 | 0.8114711 | 0.02905374 | 2.093508 | 10.65048 | 6 | 2 | 0.002341065 | 4 | 50 | 274.925 | 141
864 | 92.25 | 0.5 | 6 | 1 | 7 | 6 | 70 | 0.7 | 0.02142857 | 0.1017587 | 1.23233 | 1109.758 | 3.621394 | 0.8114711 | 0.02905374 | 2.093508 | 10.65048 | 6 | 2 | 0.002341065 | 4 | 50 | 249.925 | 180
1084 | 92.25 | 0.5 | 6 | 1 | 7 | 6 | 70 | 0.7 | 0.02142857 | 0.1017587 | 1.23233 | 1109.758 | 3.621394 | 0.8114711 | 0.02905374 | 2.093508 | 10.65048 | 6 | 2 | 0.002341065 | 4 | 0 | 0 | 209
926 | 92.25 | 0.5 | 6 | 1 | 7 | 6 | 70 | 0.7 | 0.02142857 | 0.1017587 | 1.23233 | 1109.758 | 3.621394 | 0.8114711 | 0.02905374 | 2.093508 | 10.65048 | 6 | 2 | 0.002341065 | 4 | 50 | 224.925 | 216
832 | 92.25 | 0.5 | 6 | 1 | 7 | 6 | 70 | 0.7 | 0.02142857 | 0.1017587 | 1.23233 | 1109.758 | 3.621394 | 0.8114711 | 0.02905374 | 2.093508 | 10.65048 | 6 | 2 | 0.002341065 | 4 | 50 | 224.925 | 220
1028 | 92.25 | 0.5 | 6 | 1 | 7 | 6 | 70 | 0.7 | 0.02142857 | 0.1017587 | 1.23233 | 1109.758 | 3.621394 | 0.8114711 | 0.02905374 | 2.093508 | 10.65048 | 6 | 2 | 0.002341065 | 4 | 50 | 199.925 | 234
995 | 92.25 | 0.5 | 6 | 1 | 7 | 6 | 70 | 0.7 | 0.02142857 | 0.1017587 | 1.23233 | 1109.758 | 3.621394 | 0.8114711 | 0.02905374 | 2.093508 | 10.65048 | 6 | 2 | 0.002341065 | 4 | 50 | 274.925 | 137
965 | 92.25 | 0.5 | 6 | 1 | 7 | 6 | 70 | 0.7 | 0.02142857 | 0.1017587 | 1.23233 | 1109.758 | 3.621394 | 0.8114711 | 0.02905374 | 2.093508 | 10.65048 | 6 | 2 | 0.002341065 | 4 | 50 | 274.925 | 140
928 | 92.25 | 0.5 | 6 | 1 | 7 | 6 | 70 | 0.7 | 0.02142857 | 0.1017587 | 1.23233 | 1109.758 | 3.621394 | 0.8114711 | 0.02905374 | 2.093508 | 10.65048 | 6 | 2 | 0.002341065 | 4 | 50 | 274.925 | 141
932 | 92.25 | 0.5 | 6 | 1 | 7 | 6 | 70 | 0.7 | 0.02142857 | 0.1017587 | 1.23233 | 1109.758 | 3.621394 | 0.8114711 | 0.02905374 | 2.093508 | 10.65048 | 6 | 2 | 0.002341065 | 4 | 50 | 274.925 | 143
905 | 92.25 | 0.5 | 6 | 1 | 7 | 6 | 70 | 0.7 | 0.02142857 | 0.1017587 | 1.23233 | 1109.758 | 3.621394 | 0.8114711 | 0.02905374 | 2.093508 | 10.65048 | 6 | 2 | 0.002341065 | 4 | 50 | 274.925 | 144
901 | 92.25 | 0.5 | 6 | 1 | 7 | 6 | 70 | 0.7 | 0.02142857 | 0.1017587 | 1.23233 | 1109.758 | 3.621394 | 0.8114711 | 0.02905374 | 2.093508 | 10.65048 | 6 | 2 | 0.002341065 | 4 | 50 | 274.925 | 145
834 | 92.25 | 0.5 | 6 | 1 | 7 | 6 | 70 | 0.7 | 0.02142857 | 0.1017587 | 1.23233 | 1109.758 | 3.621394 | 0.8114711 | 0.02905374 | 2.093508 | 10.65048 | 6 | 2 | 0.002341065 | 4 | 50 | 274.925 | 155
867 | 92.25 | 0.5 | 6 | 1 | 7 | 6 | 70 | 0.7 | 0.02142857 | 0.1017587 | 1.23233 | 1109.758 | 3.621394 | 0.8114711 | 0.02905374 | 2.093508 | 10.65048 | 6 | 2 | 0.002341065 | 4 | 50 | 224.925 | 218
870 | 92.25 | 0.5 | 6 | 1 | 7 | 6 | 70 | 0.7 | 0.02142857 | 0.1017587 | 1.23233 | 1109.758 | 3.621394 | 0.8114711 | 0.02905374 | 2.093508 | 10.65048 | 6 | 2 | 0.002341065 | 4 | 50 | 199.925 | 225
869 | 92.25 | 0.5 | 6 | 1 | 7 | 6 | 70 | 0.7 | 0.02142857 | 0.1017587 | 1.23233 | 1109.758 | 3.621394 | 0.8114711 | 0.02905374 | 2.093508 | 10.65048 | 6 | 2 | 0.002341065 | 4 | 50 | 274.925 | 151
961 | 92.25 | 0.5 | 6 | 1 | 7 | 6 | 70 | 0.7 | 0.02142857 | 0.1017587 | 1.23233 | 1109.758 | 3.621394 | 0.8114711 | 0.02905374 | 2.093508 | 10.65048 | 6 | 2 | 0.002341065 | 4 | 0 | 0 | 197
831 | 92.25 | 0.5 | 6 | 1 | 7 | 6 | 70 | 0.7 | 0.02142857 | 0.1017587 | 1.23233 | 1109.758 | 3.621394 | 0.8114711 | 0.02905374 | 2.093508 | 10.65048 | 6 | 2 | 0.002341065 | 4 | 50 | 199.925 | 226
992 | 92.25 | 0.5 | 6 | 1 | 7 | 6 | 70 | 0.7 | 0.02142857 | 0.1017587 | 1.23233 | 1109.758 | 3.621394 | 0.8114711 | 0.02905374 | 2.093508 | 10.65048 | 6 | 2 | 0.002341065 | 4 | 50 | 199.925 | 239
902 | 92.25 | 0.5 | 6 | 1 | 7 | 6 | 70 | 0.7 | 0.02142857 | 0.1017587 | 1.23233 | 1109.758 | 3.621394 | 0.8114711 | 0.02905374 | 2.093508 | 10.65048 | 6 | 2 | 0.002341065 | 4 | 50 | 199.925 | 245
865 | 92.25 | 0.5 | 6 | 1 | 7 | 6 | 70 | 0.7 | 0.02142857 | 0.1017587 | 1.23233 | 1109.758 | 3.621394 | 0.8114711 | 0.02905374 | 2.093508 | 10.65048 | 6 | 2 | 0.002341065 | 4 | 50 | 274.925 | 158
829 | 92.25 | 0.5 | 6 | 1 | 7 | 6 | 70 | 0.7 | 0.02142857 | 0.1017587 | 1.23233 | 1109.758 | 3.621394 | 0.8114711 | 0.02905374 | 2.093508 | 10.65048 | 6 | 2 | 0.002341065 | 4 | 50 | 249.925 | 205
1057 | 92.25 | 0.5 | 6 | 1 | 7 | 6 | 70 | 0.7 | 0.02142857 | 0.1017587 | 1.23233 | 1109.758 | 3.621394 | 0.8114711 | 0.02905374 | 2.093508 | 10.65048 | 6 | 2 | 0.002341065 | 4 | 0 | 0 | 217
1166 | 92.25 | 0.5 | 6 | 1 | 7 | 6 | 70 | 0.7 | 0.02142857 | 0.1017587 | 1.23233 | 1109.758 | 3.621394 | 0.8114711 | 0.02905374 | 2.093508 | 10.65048 | 6 | 2 | 0.002341065 | 4 | 0 | 0 | 217
899 | 92.25 | 0.5 | 6 | 1 | 7 | 6 | 70 | 0.7 | 0.02142857 | 0.1017587 | 1.23233 | 1109.758 | 3.621394 | 0.8114711 | 0.02905374 | 2.093508 | 10.65048 | 6 | 2 | 0.002341065 | 4 | 50 | 224.925 | 229
924 | 92.25 | 0.5 | 6 | 1 | 7 | 6 | 70 | 0.7 | 0.02142857 | 0.1017587 | 1.23233 | 1109.758 | 3.621394 | 0.8114711 | 0.02905374 | 2.093508 | 10.65048 | 6 | 2 | 0.002341065 | 4 | 0 | 0 | 211
830 | 92.25 | 0.5 | 6 | 1 | 7 | 6 | 70 | 0.7 | 0.02142857 | 0.1017587 | 1.23233 | 1109.758 | 3.621394 | 0.8114711 | 0.02905374 | 2.093508 | 10.65048 | 6 | 2 | 0.002341065 | 4 | 50 | 274.925 | 169
866 | 92.25 | 0.5 | 6 | 1 | 7 | 6 | 70 | 0.7 | 0.02142857 | 0.1017587 | 1.23233 | 1109.758 | 3.621394 | 0.8114711 | 0.02905374 | 2.093508 | 10.65048 | 6 | 2 | 0.002341065 | 4 | 50 | 199.925 | 251
1187 | 92.25 | 0.5 | 6 | 1 | 7 | 6 | 70 | 0.7 | 0.02142857 | 0.1017587 | 1.23233 | 1109.758 | 3.621394 | 0.8114711 | 0.02905374 | 2.093508 | 10.65048 | 6 | 2 | 0.002341065 | 4 | 50 | 249.925 | 171
825 | 92.25 | 0.5 | 6 | 1 | 7 | 6 | 70 | 0.7 | 0.02142857 | 0.1017587 | 1.23233 | 1109.758 | 3.621394 | 0.8114711 | 0.02905374 | 2.093508 | 10.65048 | 6 | 2 | 0.002341065 | 4 | 50 | 249.925 | 216
1026 | 92.25 | 0.5 | 6 | 1 | 7 | 6 | 70 | 0.7 | 0.02142857 | 0.1017587 | 1.23233 | 1109.758 | 3.621394 | 0.8114711 | 0.02905374 | 2.093508 | 10.65048 | 6 | 2 | 0.002341065 | 4 | 0 | 0 | 236
828 | 92.25 | 0.5 | 6 | 1 | 7 | 6 | 70 | 0.7 | 0.02142857 | 0.1017587 | 1.23233 | 1109.758 | 3.621394 | 0.8114711 | 0.02905374 | 2.093508 | 10.65048 | 6 | 2 | 0.002341065 | 4 | 50 | 224.925 | 240
807 | 92.27 | 0.49 | 5.98 | 1.03 | 7.01 | 6.1594 | 63.72727 | 0.7711 | 0.0171184 | 0.101358 | 1.231245 | 1110.431 | 3.600475 | 0.8121861 | 0.02834595 | 2.055134 | 10.6541 | 5.805825 | 2 | 0.00206808 | 6 | 50 | 349.925 | 100
1191 | 92.25 | 0.5 | 6 | 1 | 7 | 6 | 70 | 0.7 | 0.02142857 | 0.1017587 | 1.23233 | 1109.758 | 3.621394 | 0.8114711 | 0.02905374 | 2.093508 | 10.65048 | 6 | 2 | 0.002341065 | 4 | 50 | 249.925 | 164
1163 | 92.25 | 0.5 | 6 | 1 | 7 | 6 | 70 | 0.7 | 0.02142857 | 0.1017587 | 1.23233 | 1109.758 | 3.621394 | 0.8114711 | 0.02905374 | 2.093508 | 10.65048 | 6 | 2 | 0.002341065 | 4 | 50 | 249.925 | 184
826 | 92.25 | 0.5 | 6 | 1 | 7 | 6 | 70 | 0.7 | 0.02142857 | 0.1017587 | 1.23233 | 1109.758 | 3.621394 | 0.8114711 | 0.02905374 | 2.093508 | 10.65048 | 6 | 2 | 0.002341065 | 4 | 50 | 274.925 | 191
1159 | 92.25 | 0.5 | 6 | 1 | 7 | 6 | 70 | 0.7 | 0.02142857 | 0.1017587 | 1.23233 | 1109.758 | 3.621394 | 0.8114711 | 0.02905374 | 2.093508 | 10.65048 | 6 | 2 | 0.002341065 | 4 | 50 | 249.925 | 196
1138 | 92.25 | 0.5 | 6 | 1 | 7 | 6 | 70 | 0.7 | 0.02142857 | 0.1017587 | 1.23233 | 1109.758 | 3.621394 | 0.8114711 | 0.02905374 | 2.093508 | 10.65048 | 6 | 2 | 0.002341065 | 4 | 0 | 0 | 231
962 | 92.25 | 0.5 | 6 | 1 | 7 | 6 | 70 | 0.7 | 0.02142857 | 0.1017587 | 1.23233 | 1109.758 | 3.621394 | 0.8114711 | 0.02905374 | 2.093508 | 10.65048 | 6 | 2 | 0.002341065 | 4 | 50 | 199.925 | 243
990 | 92.25 | 0.5 | 6 | 1 | 7 | 6 | 70 | 0.7 | 0.02142857 | 0.1017587 | 1.23233 | 1109.758 | 3.621394 | 0.8114711 | 0.02905374 | 2.093508 | 10.65048 | 6 | 2 | 0.002341065 | 4 | 0 | 0 | 244
808 | 92.27 | 0.49 | 5.98 | 1.03 | 7.01 | 6.1594 | 63.72727 | 0.7711 | 0.0171184 | 0.101358 | 1.231245 | 1110.431 | 3.600475 | 0.8121861 | 0.02834595 | 2.055134 | 10.6541 | 5.805825 | 2 | 0.00206808 | 6 | 50 | 374.925 | 91
749 | 92.27 | 0.49 | 5.98 | 1.03 | 7.01 | 6.1594 | 63.72727 | 0.7711 | 0.0171184 | 0.101358 | 1.231245 | 1110.431 | 3.600475 | 0.8121861 | 0.02834595 | 2.055134 | 10.6541 | 5.805825 | 2 | 0.00206808 | 6 | 50 | 374.925 | 104
778 | 92.27 | 0.49 | 5.98 | 1.03 | 7.01 | 6.1594 | 63.72727 | 0.7711 | 0.0171184 | 0.101358 | 1.231245 | 1110.431 | 3.600475 | 0.8121861 | 0.02834595 | 2.055134 | 10.6541 | 5.805825 | 2 | 0.00206808 | 6 | 50 | 349.925 | 106
806 | 92.27 | 0.49 | 5.98 | 1.03 | 7.01 | 6.1594 | 63.72727 | 0.7711 | 0.0171184 | 0.101358 | 1.231245 | 1110.431 | 3.600475 | 0.8121861 | 0.02834595 | 2.055134 | 10.6541 | 5.805825 | 2 | 0.00206808 | 6 | 50 | 324.925 | 122
777 | 92.27 | 0.49 | 5.98 | 1.03 | 7.01 | 6.1594 | 63.72727 | 0.7711 | 0.0171184 | 0.101358 | 1.231245 | 1110.431 | 3.600475 | 0.8121861 | 0.02834595 | 2.055134 | 10.6541 | 5.805825 | 2 | 0.00206808 | 6 | 50 | 324.925 | 124
805 | 92.27 | 0.49 | 5.98 | 1.03 | 7.01 | 6.1594 | 63.72727 | 0.7711 | 0.0171184 | 0.101358 | 1.231245 | 1110.431 | 3.600475 | 0.8121861 | 0.02834595 | 2.055134 | 10.6541 | 5.805825 | 2 | 0.00206808 | 6 | 50 | 299.925 | 153
776 | 92.27 | 0.49 | 5.98 | 1.03 | 7.01 | 6.1594 | 63.72727 | 0.7711 | 0.0171184 | 0.101358 | 1.231245 | 1110.431 | 3.600475 | 0.8121861 | 0.02834595 | 2.055134 | 10.6541 | 5.805825 | 2 | 0.00206808 | 6 | 50 | 299.925 | 156
1135 | 92.25 | 0.5 | 6 | 1 | 7 | 6 | 70 | 0.7 | 0.02142857 | 0.1017587 | 1.23233 | 1109.758 | 3.621394 | 0.8114711 | 0.02905374 | 2.093508 | 10.65048 | 6 | 2 | 0.002341065 | 4 | 50 | 249.925 | 193
1108 | 92.25 | 0.5 | 6 | 1 | 7 | 6 | 70 | 0.7 | 0.02142857 | 0.1017587 | 1.23233 | 1109.758 | 3.621394 | 0.8114711 | 0.02905374 | 2.093508 | 10.65048 | 6 | 2 | 0.002341065 | 4 | 50 | 249.925 | 205
1131 | 92.25 | 0.5 | 6 | 1 | 7 | 6 | 70 | 0.7 | 0.02142857 | 0.1017587 | 1.23233 | 1109.758 | 3.621394 | 0.8114711 | 0.02905374 | 2.093508 | 10.65048 | 6 | 2 | 0.002341065 | 4 | 50 | 249.925 | 205
897 | 92.25 | 0.5 | 6 | 1 | 7 | 6 | 70 | 0.7 | 0.02142857 | 0.1017587 | 1.23233 | 1109.758 | 3.621394 | 0.8114711 | 0.02905374 | 2.093508 | 10.65048 | 6 | 2 | 0.002341065 | 4 | 0 | 0 | 222
863 | 92.25 | 0.5 | 6 | 1 | 7 | 6 | 70 | 0.7 | 0.02142857 | 0.1017587 | 1.23233 | 1109.758 | 3.621394 | 0.8114711 | 0.02905374 | 2.093508 | 10.65048 | 6 | 2 | 0.002341065 | 4 | 50 | 224.925 | 235
1190 | 92.25 | 0.5 | 6 | 1 | 7 | 6 | 70 | 0.7 | 0.02142857 | 0.1017587 | 1.23233 | 1109.758 | 3.621394 | 0.8114711 | 0.02905374 | 2.093508 | 10.65048 | 6 | 2 | 0.002341065 | 4 | 50 | 224.925 | 244
1186 | 92.25 | 0.5 | 6 | 1 | 7 | 6 | 70 | 0.7 | 0.02142857 | 0.1017587 | 1.23233 | 1109.758 | 3.621394 | 0.8114711 | 0.02905374 | 2.093508 | 10.65048 | 6 | 2 | 0.002341065 | 4 | 50 | 224.925 | 248
925 | 92.25 | 0.5 | 6 | 1 | 7 | 6 | 70 | 0.7 | 0.02142857 | 0.1017587 | 1.23233 | 1109.758 | 3.621394 | 0.8114711 | 0.02905374 | 2.093508 | 10.65048 | 6 | 2 | 0.002341065 | 4 | 50 | 199.925 | 252
827 | 92.25 | 0.5 | 6 | 1 | 7 | 6 | 70 | 0.7 | 0.02142857 | 0.1017587 | 1.23233 | 1109.758 | 3.621394 | 0.8114711 | 0.02905374 | 2.093508 | 10.65048 | 6 | 2 | 0.002341065 | 4 | 50 | 199.925 | 254
779 | 92.27 | 0.49 | 5.98 | 1.03 | 7.01 | 6.1594 | 63.72727 | 0.7711 | 0.0171184 | 0.101358 | 1.231245 | 1110.431 | 3.600475 | 0.8121861 | 0.02834595 | 2.055134 | 10.6541 | 5.805825 | 2 | 0.00206808 | 6 | 50 | 374.925 | 95
748 | 92.27 | 0.49 | 5.98 | 1.03 | 7.01 | 6.1594 | 63.72727 | 0.7711 | 0.0171184 | 0.101358 | 1.231245 | 1110.431 | 3.600475 | 0.8121861 | 0.02834595 | 2.055134 | 10.6541 | 5.805825 | 2 | 0.00206808 | 6 | 50 | 349.925 | 111
719 | 92.27 | 0.49 | 5.98 | 1.03 | 7.01 | 6.1594 | 63.72727 | 0.7711 | 0.0171184 | 0.101358 | 1.231245 | 1110.431 | 3.600475 | 0.8121861 | 0.02834595 | 2.055134 | 10.6541 | 5.805825 | 2 | 0.00206808 | 6 | 50 | 374.925 | 115
718 | 92.27 | 0.49 | 5.98 | 1.03 | 7.01 | 6.1594 | 63.72727 | 0.7711 | 0.0171184 | 0.101358 | 1.231245 | 1110.431 | 3.600475 | 0.8121861 | 0.02834595 | 2.055134 | 10.6541 | 5.805825 | 2 | 0.00206808 | 6 | 50 | 349.925 | 121
700 | 92.27 | 0.49 | 5.98 | 1.03 | 7.01 | 6.1594 | 63.72727 | 0.7711 | 0.0171184 | 0.101358 | 1.231245 | 1110.431 | 3.600475 | 0.8121861 | 0.02834595 | 2.055134 | 10.6541 | 5.805825 | 2 | 0.00206808 | 6 | 50 | 374.925 | 125
747 | 92.27 | 0.49 | 5.98 | 1.03 | 7.01 | 6.1594 | 63.72727 | 0.7711 | 0.0171184 | 0.101358 | 1.231245 | 1110.431 | 3.600475 | 0.8121861 | 0.02834595 | 2.055134 | 10.6541 | 5.805825 | 2 | 0.00206808 | 6 | 50 | 324.925 | 125
717 | 92.27 | 0.49 | 5.98 | 1.03 | 7.01 | 6.1594 | 63.72727 | 0.7711 | 0.0171184 | 0.101358 | 1.231245 | 1110.431 | 3.600475 | 0.8121861 | 0.02834595 | 2.055134 | 10.6541 | 5.805825 | 2 | 0.00206808 | 6 | 50 | 324.925 | 132
675 | 92.27 | 0.49 | 5.98 | 1.03 | 7.01 | 6.1594 | 63.72727 | 0.7711 | 0.0171184 | 0.101358 | 1.231245 | 1110.431 | 3.600475 | 0.8121861 | 0.02834595 | 2.055134 | 10.6541 | 5.805825 | 2 | 0.00206808 | 6 | 50 | 374.925 | 136
746 | 92.27 | 0.49 | 5.98 | 1.03 | 7.01 | 6.1594 | 63.72727 | 0.7711 | 0.0171184 | 0.101358 | 1.231245 | 1110.431 | 3.600475 | 0.8121861 | 0.02834595 | 2.055134 | 10.6541 | 5.805825 | 2 | 0.00206808 | 6 | 50 | 299.925 | 158
716 | 92.27 | 0.49 | 5.98 | 1.03 | 7.01 | 6.1594 | 63.72727 | 0.7711 | 0.0171184 | 0.101358 | 1.231245 | 1110.431 | 3.600475 | 0.8121861 | 0.02834595 | 2.055134 | 10.6541 | 5.805825 | 2 | 0.00206808 | 6 | 50 | 299.925 | 160
804 | 92.27 | 0.49 | 5.98 | 1.03 | 7.01 | 6.1594 | 63.72727 | 0.7711 | 0.0171184 | 0.101358 | 1.231245 | 1110.431 | 3.600475 | 0.8121861 | 0.02834595 | 2.055134 | 10.6541 | 5.805825 | 2 | 0.00206808 | 6 | 50 | 274.925 | 176
775 | 92.27 | 0.49 | 5.98 | 1.03 | 7.01 | 6.1594 | 63.72727 | 0.7711 | 0.0171184 | 0.101358 | 1.231245 | 1110.431 | 3.600475 | 0.8121861 | 0.02834595 | 2.055134 | 10.6541 | 5.805825 | 2 | 0.00206808 | 6 | 50 | 274.925 | 181
803 | 92.27 | 0.49 | 5.98 | 1.03 | 7.01 | 6.1594 | 63.72727 | 0.7711 | 0.0171184 | 0.101358 | 1.231245 | 1110.431 | 3.600475 | 0.8121861 | 0.02834595 | 2.055134 | 10.6541 | 5.805825 | 2 | 0.00206808 | 6 | 50 | 249.925 | 200
1081 | 92.25 | 0.5 | 6 | 1 | 7 | 6 | 70 | 0.7 | 0.02142857 | 0.1017587 | 1.23233 | 1109.758 | 3.621394 | 0.8114711 | 0.02905374 | 2.093508 | 10.65048 | 6 | 2 | 0.002341065 | 4 | 50 | 249.925 | 216
1104 | 92.25 | 0.5 | 6 | 1 | 7 | 6 | 70 | 0.7 | 0.02142857 | 0.1017587 | 1.23233 | 1109.758 | 3.621394 | 0.8114711 | 0.02905374 | 2.093508 | 10.65048 | 6 | 2 | 0.002341065 | 4 | 50 | 249.925 | 217
1110 | 92.25 | 0.5 | 6 | 1 | 7 | 6 | 70 | 0.7 | 0.02142857 | 0.1017587 | 1.23233 | 1109.758 | 3.621394 | 0.8114711 | 0.02905374 | 2.093508 | 10.65048 | 6 | 2 | 0.002341065 | 4 | 0 | 0 | 234
1162 | 92.25 | 0.5 | 6 | 1 | 7 | 6 | 70 | 0.7 | 0.02142857 | 0.1017587 | 1.23233 | 1109.758 | 3.621394 | 0.8114711 | 0.02905374 | 2.093508 | 10.65048 | 6 | 2 | 0.002341065 | 4 | 50 | 224.925 | 255
1158 | 92.25 | 0.5 | 6 | 1 | 7 | 6 | 70 | 0.7 | 0.02142857 | 0.1017587 | 1.23233 | 1109.758 | 3.621394 | 0.8114711 | 0.02905374 | 2.093508 | 10.65048 | 6 | 2 | 0.002341065 | 4 | 50 | 224.925 | 256
1134 | 92.25 | 0.5 | 6 | 1 | 7 | 6 | 70 | 0.7 | 0.02142857 | 0.1017587 | 1.23233 | 1109.758 | 3.621394 | 0.8114711 | 0.02905374 | 2.093508 | 10.65048 | 6 | 2 | 0.002341065 | 4 | 50 | 224.925 | 261
1189 | 92.25 | 0.5 | 6 | 1 | 7 | 6 | 70 | 0.7 | 0.02142857 | 0.1017587 | 1.23233 | 1109.758 | 3.621394 | 0.8114711 | 0.02905374 | 2.093508 | 10.65048 | 6 | 2 | 0.002341065 | 4 | 50 | 199.925 | 270
699 | 92.27 | 0.49 | 5.98 | 1.03 | 7.01 | 6.1594 | 63.72727 | 0.7711 | 0.0171184 | 0.101358 | 1.231245 | 1110.431 | 3.600475 | 0.8121861 | 0.02834595 | 2.055134 | 10.6541 | 5.805825 | 2 | 0.00206808 | 6 | 50 | 349.925 | 134
674 | 92.27 | 0.49 | 5.98 | 1.03 | 7.01 | 6.1594 | 63.72727 | 0.7711 | 0.0171184 | 0.101358 | 1.231245 | 1110.431 | 3.600475 | 0.8121861 | 0.02834595 | 2.055134 | 10.6541 | 5.805825 | 2 | 0.00206808 | 6 | 50 | 349.925 | 142
698 | 92.27 | 0.49 | 5.98 | 1.03 | 7.01 | 6.1594 | 63.72727 | 0.7711 | 0.0171184 | 0.101358 | 1.231245 | 1110.431 | 3.600475 | 0.8121861 | 0.02834595 | 2.055134 | 10.6541 | 5.805825 | 2 | 0.00206808 | 6 | 50 | 324.925 | 146
661 | 92.27 | 0.49 | 5.98 | 1.03 | 7.01 | 6.1594 | 63.72727 | 0.7711 | 0.0171184 | 0.101358 | 1.231245 | 1110.431 | 3.600475 | 0.8121861 | 0.02834595 | 2.055134 | 10.6541 | 5.805825 | 2 | 0.00206808 | 6 | 50 | 374.925 | 148
673 | 92.27 | 0.49 | 5.98 | 1.03 | 7.01 | 6.1594 | 63.72727 | 0.7711 | 0.0171184 | 0.101358 | 1.231245 | 1110.431 | 3.600475 | 0.8121861 | 0.02834595 | 2.055134 | 10.6541 | 5.805825 | 2 | 0.00206808 | 6 | 50 | 324.925 | 152
1192 | 92.25 | 0.5 | 6 | 1 | 7 | 6 | 70 | 0.7 | 0.02142857 | 0.1017587 | 1.23233 | 1109.758 | 3.621394 | 0.8114711 | 0.02905374 | 2.093508 | 10.65048 | 6 | 2 | 0.002341065 | 4 | 50 | 274.925 | 155
1164 | 92.25 | 0.5 | 6 | 1 | 7 | 6 | 70 | 0.7 | 0.02142857 | 0.1017587 | 1.23233 | 1109.758 | 3.621394 | 0.8114711 | 0.02905374 | 2.093508 | 10.65048 | 6 | 2 | 0.002341065 | 4 | 50 | 274.925 | 158
660 | 92.27 | 0.49 | 5.98 | 1.03 | 7.01 | 6.1594 | 63.72727 | 0.7711 | 0.0171184 | 0.101358 | 1.231245 | 1110.431 | 3.600475 | 0.8121861 | 0.02834595 | 2.055134 | 10.6541 | 5.805825 | 2 | 0.00206808 | 6 | 50 | 349.925 | 159
1136 | 92.25 | 0.5 | 6 | 1 | 7 | 6 | 70 | 0.7 | 0.02142857 | 0.1017587 | 1.23233 | 1109.758 | 3.621394 | 0.8114711 | 0.02905374 | 2.093508 | 10.65048 | 6 | 2 | 0.002341065 | 4 | 50 | 274.925 | 163
697 | 92.27 | 0.49 | 5.98 | 1.03 | 7.01 | 6.1594 | 63.72727 | 0.7711 | 0.0171184 | 0.101358 | 1.231245 | 1110.431 | 3.600475 | 0.8121861 | 0.02834595 | 2.055134 | 10.6541 | 5.805825 | 2 | 0.00206808 | 6 | 50 | 299.925 | 166
1109 | 92.25 | 0.5 | 6 | 1 | 7 | 6 | 70 | 0.7 | 0.02142857 | 0.1017587 | 1.23233 | 1109.758 | 3.621394 | 0.8114711 | 0.02905374 | 2.093508 | 10.65048 | 6 | 2 | 0.002341065 | 4 | 50 | 274.925 | 170
672 | 92.27 | 0.49 | 5.98 | 1.03 | 7.01 | 6.1594 | 63.72727 | 0.7711 | 0.0171184 | 0.101358 | 1.231245 | 1110.431 | 3.600475 | 0.8121861 | 0.02834595 | 2.055134 | 10.6541 | 5.805825 | 2 | 0.00206808 | 6 | 50 | 299.925 | 172
1082 | 92.25 | 0.5 | 6 | 1 | 7 | 6 | 70 | 0.7 | 0.02142857 | 0.1017587 | 1.23233 | 1109.758 | 3.621394 | 0.8114711 | 0.02905374 | 2.093508 | 10.65048 | 6 | 2 | 0.002341065 | 4 | 50 | 274.925 | 175
745 | 92.27 | 0.49 | 5.98 | 1.03 | 7.01 | 6.1594 | 63.72727 | 0.7711 | 0.0171184 | 0.101358 | 1.231245 | 1110.431 | 3.600475 | 0.8121861 | 0.02834595 | 2.055134 | 10.6541 | 5.805825 | 2 | 0.00206808 | 6 | 50 | 274.925 | 179
774 | 92.27 | 0.49 | 5.98 | 1.03 | 7.01 | 6.1594 | 63.72727 | 0.7711 | 0.0171184 | 0.101358 | 1.231245 | 1110.431 | 3.600475 | 0.8121861 | 0.02834595 | 2.055134 | 10.6541 | 5.805825 | 2 | 0.00206808 | 6 | 50 | 249.925 | 215
744 | 92.27 | 0.49 | 5.98 | 1.03 | 7.01 | 6.1594 | 63.72727 | 0.7711 | 0.0171184 | 0.101358 | 1.231245 | 1110.431 | 3.600475 | 0.8121861 | 0.02834595 | 2.055134 | 10.6541 | 5.805825 | 2 | 0.00206808 | 6 | 50 | 249.925 | 216
1083 | 92.25 | 0.5 | 6 | 1 | 7 | 6 | 70 | 0.7 | 0.02142857 | 0.1017587 | 1.23233 | 1109.758 | 3.621394 | 0.8114711 | 0.02905374 | 2.093508 | 10.65048 | 6 | 2 | 0.002341065 | 4 | 0 | 0 | 241
960 | 92.25 | 0.5 | 6 | 1 | 7 | 6 | 70 | 0.7 | 0.02142857 | 0.1017587 | 1.23233 | 1109.758 | 3.621394 | 0.8114711 | 0.02905374 | 2.093508 | 10.65048 | 6 | 2 | 0.002341065 | 4 | 0 | 0 | 247
898 | 92.25 | 0.5 | 6 | 1 | 7 | 6 | 70 | 0.7 | 0.02142857 | 0.1017587 | 1.23233 | 1109.758 | 3.621394 | 0.8114711 | 0.02905374 | 2.093508 | 10.65048 | 6 | 2 | 0.002341065 | 4 | 50 | 199.925 | 253
1130 | 92.25 | 0.5 | 6 | 1 | 7 | 6 | 70 | 0.7 | 0.02142857 | 0.1017587 | 1.23233 | 1109.758 | 3.621394 | 0.8114711 | 0.02905374 | 2.093508 | 10.65048 | 6 | 2 | 0.002341065 | 4 | 50 | 224.925 | 262
1107 | 92.25 | 0.5 | 6 | 1 | 7 | 6 | 70 | 0.7 | 0.02142857 | 0.1017587 | 1.23233 | 1109.758 | 3.621394 | 0.8114711 | 0.02905374 | 2.093508 | 10.65048 | 6 | 2 | 0.002341065 | 4 | 50 | 224.925 | 264
1161 | 92.25 | 0.5 | 6 | 1 | 7 | 6 | 70 | 0.7 | 0.02142857 | 0.1017587 | 1.23233 | 1109.758 | 3.621394 | 0.8114711 | 0.02905374 | 2.093508 | 10.65048 | 6 | 2 | 0.002341065 | 4 | 50 | 199.925 | 276
1133 | 92.25 | 0.5 | 6 | 1 | 7 | 6 | 70 | 0.7 | 0.02142857 | 0.1017587 | 1.23233 | 1109.758 | 3.621394 | 0.8114711 | 0.02905374 | 2.093508 | 10.65048 | 6 | 2 | 0.002341065 | 4 | 50 | 199.925 | 277
1106 | 92.25 | 0.5 | 6 | 1 | 7 | 6 | 70 | 0.7 | 0.02142857 | 0.1017587 | 1.23233 | 1109.758 | 3.621394 | 0.8114711 | 0.02905374 | 2.093508 | 10.65048 | 6 | 2 | 0.002341065 | 4 | 50 | 199.925 | 280
802 | 92.27 | 0.49 | 5.98 | 1.03 | 7.01 | 6.1594 | 63.72727 | 0.7711 | 0.0171184 | 0.101358 | 1.231245 | 1110.431 | 3.600475 | 0.8121861 | 0.02834595 | 2.055134 | 10.6541 | 5.805825 | 2 | 0.00206808 | 6 | 50 | 224.925 | 324
1188 | 92.25 | 0.5 | 6 | 1 | 7 | 6 | 70 | 0.7 | 0.02142857 | 0.1017587 | 1.23233 | 1109.758 | 3.621394 | 0.8114711 | 0.02905374 | 2.093508 | 10.65048 | 6 | 2 | 0.002341065 | 4 | 50 | 274.925 | 157
1160 | 92.25 | 0.5 | 6 | 1 | 7 | 6 | 70 | 0.7 | 0.02142857 | 0.1017587 | 1.23233 | 1109.758 | 3.621394 | 0.8114711 | 0.02905374 | 2.093508 | 10.65048 | 6 | 2 | 0.002341065 | 4 | 50 | 274.925 | 161
1132 | 92.25 | 0.5 | 6 | 1 | 7 | 6 | 70 | 0.7 | 0.02142857 | 0.1017587 | 1.23233 | 1109.758 | 3.621394 | 0.8114711 | 0.02905374 | 2.093508 | 10.65048 | 6 | 2 | 0.002341065 | 4 | 50 | 274.925 | 166
659 | 92.27 | 0.49 | 5.98 | 1.03 | 7.01 | 6.1594 | 63.72727 | 0.7711 | 0.0171184 | 0.101358 | 1.231245 | 1110.431 | 3.600475 | 0.8121861 | 0.02834595 | 2.055134 | 10.6541 | 5.805825 | 2 | 0.00206808 | 6 | 50 | 324.925 | 168
643 | 92.27 | 0.49 | 5.98 | 1.03 | 7.01 | 6.1594 | 63.72727 | 0.7711 | 0.0171184 | 0.101358 | 1.231245 | 1110.431 | 3.600475 | 0.8121861 | 0.02834595 | 2.055134 | 10.6541 | 5.805825 | 2 | 0.00206808 | 6 | 50 | 374.925 | 170
1105 | 92.25 | 0.5 | 6 | 1 | 7 | 6 | 70 | 0.7 | 0.02142857 | 0.1017587 | 1.23233 | 1109.758 | 3.621394 | 0.8114711 | 0.02905374 | 2.093508 | 10.65048 | 6 | 2 | 0.002341065 | 4 | 50 | 274.925 | 170
1183 | 92.25 | 0.5 | 6 | 1 | 7 | 6 | 70 | 0.7 | 0.02142857 | 0.1017587 | 1.23233 | 1109.758 | 3.621394 | 0.8114711 | 0.02905374 | 2.093508 | 10.65048 | 6 | 2 | 0.002341065 | 4 | 50 | 249.925 | 171
1078 | 92.25 | 0.5 | 6 | 1 | 7 | 6 | 70 | 0.7 | 0.02142857 | 0.1017587 | 1.23233 | 1109.758 | 3.621394 | 0.8114711 | 0.02905374 | 2.093508 | 10.65048 | 6 | 2 | 0.002341065 | 4 | 50 | 274.925 | 173
642 | 92.27 | 0.49 | 5.98 | 1.03 | 7.01 | 6.1594 | 63.72727 | 0.7711 | 0.0171184 | 0.101358 | 1.231245 | 1110.431 | 3.600475 | 0.8121861 | 0.02834595 | 2.055134 | 10.6541 | 5.805825 | 2 | 0.00206808 | 6 | 50 | 349.925 | 179
658 | 92.27 | 0.49 | 5.98 | 1.03 | 7.01 | 6.1594 | 63.72727 | 0.7711 | 0.0171184 | 0.101358 | 1.231245 | 1110.431 | 3.600475 | 0.8121861 | 0.02834595 | 2.055134 | 10.6541 | 5.805825 | 2 | 0.00206808 | 6 | 50 | 299.925 | 179
1051 | 92.25 | 0.5 | 6 | 1 | 7 | 6 | 70 | 0.7 | 0.02142857 | 0.1017587 | 1.23233 | 1109.758 | 3.621394 | 0.8114711 | 0.02905374 | 2.093508 | 10.65048 | 6 | 2 | 0.002341065 | 4 | 50 | 274.925 | 181
1047 | 92.25 | 0.5 | 6 | 1 | 7 | 6 | 70 | 0.7 | 0.02142857 | 0.1017587 | 1.23233 | 1109.758 | 3.621394 | 0.8114711 | 0.02905374 | 2.093508 | 10.65048 | 6 | 2 | 0.002341065 | 4 | 50 | 274.925 | 182
715 | 92.27 | 0.49 | 5.98 | 1.03 | 7.01 | 6.1594 | 63.72727 | 0.7711 | 0.0171184 | 0.101358 | 1.231245 | 1110.431 | 3.600475 | 0.8121861 | 0.02834595 | 2.055134 | 10.6541 | 5.805825 | 2 | 0.00206808 | 6 | 50 | 274.925 | 185
1015 | 92.25 | 0.5 | 6 | 1 | 7 | 6 | 70 | 0.7 | 0.02142857 | 0.1017587 | 1.23233 | 1109.758 | 3.621394 | 0.8114711 | 0.02905374 | 2.093508 | 10.65048 | 6 | 2 | 0.002341065 | 4 | 50 | 274.925 | 189
1011 | 92.25 | 0.5 | 6 | 1 | 7 | 6 | 70 | 0.7 | 0.02142857 | 0.1017587 | 1.23233 | 1109.758 | 3.621394 | 0.8114711 | 0.02905374 | 2.093508 | 10.65048 | 6 | 2 | 0.002341065 | 4 | 50 | 274.925 | 191
623 | 92.27 | 0.49 | 5.98 | 1.03 | 7.01 | 6.1594 | 63.72727 | 0.7711 | 0.0171184 | 0.101358 | 1.231245 | 1110.431 | 3.600475 | 0.8121861 | 0.02834595 | 2.055134 | 10.6541 | 5.805825 | 2 | 0.00206808 | 6 | 50 | 374.925 | 201
1050 | 92.25 | 0.5 | 6 | 1 | 7 | 6 | 70 | 0.7 | 0.02142857 | 0.1017587 | 1.23233 | 1109.758 | 3.621394 | 0.8114711 | 0.02905374 | 2.093508 | 10.65048 | 6 | 2 | 0.002341065 | 4 | 50 | 249.925 | 229
1077 | 92.25 | 0.5 | 6 | 1 | 7 | 6 | 70 | 0.7 | 0.02142857 | 0.1017587 | 1.23233 | 1109.758 | 3.621394 | 0.8114711 | 0.02905374 | 2.093508 | 10.65048 | 6 | 2 | 0.002341065 | 4 | 50 | 249.925 | 233
861 | 92.25 | 0.5 | 6 | 1 | 7 | 6 | 70 | 0.7 | 0.02142857 | 0.1017587 | 1.23233 | 1109.758 | 3.621394 | 0.8114711 | 0.02905374 | 2.093508 | 10.65048 | 6 | 2 | 0.002341065 | 4 | 0 | 0 | 242
714 | 92.27 | 0.49 | 5.98 | 1.03 | 7.01 | 6.1594 | 63.72727 | 0.7711 | 0.0171184 | 0.101358 | 1.231245 | 1110.431 | 3.600475 | 0.8121861 | 0.02834595 | 2.055134 | 10.6541 | 5.805825 | 2 | 0.00206808 | 6 | 50 | 249.925 | 245
923 | 92.25 | 0.5 | 6 | 1 | 7 | 6 | 70 | 0.7 | 0.02142857 | 0.1017587 | 1.23233 | 1109.758 | 3.621394 | 0.8114711 | 0.02905374 | 2.093508 | 10.65048 | 6 | 2 | 0.002341065 | 4 | 0 | 0 | 248
1103 | 92.25 | 0.5 | 6 | 1 | 7 | 6 | 70 | 0.7 | 0.02142857 | 0.1017587 | 1.23233 | 1109.758 | 3.621394 | 0.8114711 | 0.02905374 | 2.093508 | 10.65048 | 6 | 2 | 0.002341065 | 4 | 50 | 224.925 | 262
796 | 92.25 | 0.5 | 6 | 1 | 7 | 6 | 70 | 0.7 | 0.02142857 | 0.1017587 | 1.23233 | 1109.758 | 3.621394 | 0.8114711 | 0.02905374 | 2.093508 | 10.65048 | 6 | 2 | 0.002341065 | 4 | 0 | 0 | 270
1080 | 92.25 | 0.5 | 6 | 1 | 7 | 6 | 70 | 0.7 | 0.02142857 | 0.1017587 | 1.23233 | 1109.758 | 3.621394 | 0.8114711 | 0.02905374 | 2.093508 | 10.65048 | 6 | 2 | 0.002341065 | 4 | 50 | 224.925 | 270
789 | 92.25 | 0.5 | 6 | 1 | 7 | 6 | 70 | 0.7 | 0.02142857 | 0.1017587 | 1.23233 | 1109.758 | 3.621394 | 0.8114711 | 0.02905374 | 2.093508 | 10.65048 | 6 | 2 | 0.002341065 | 4 | 0 | 0 | 272
1049 | 92.25 | 0.5 | 6 | 1 | 7 | 6 | 70 | 0.7 | 0.02142857 | 0.1017587 | 1.23233 | 1109.758 | 3.621394 | 0.8114711 | 0.02905374 | 2.093508 | 10.65048 | 6 | 2 | 0.002341065 | 4 | 50 | 224.925 | 272
1076 | 92.25 | 0.5 | 6 | 1 | 7 | 6 | 70 | 0.7 | 0.02142857 | 0.1017587 | 1.23233 | 1109.758 | 3.621394 | 0.8114711 | 0.02905374 | 2.093508 | 10.65048 | 6 | 2 | 0.002341065 | 4 | 50 | 224.925 | 272
1079 | 92.25 | 0.5 | 6 | 1 | 7 | 6 | 70 | 0.7 | 0.02142857 | 0.1017587 | 1.23233 | 1109.758 | 3.621394 | 0.8114711 | 0.02905374 | 2.093508 | 10.65048 | 6 | 2 | 0.002341065 | 4 | 50 | 199.925 | 279
1185 | 92.25 | 0.5 | 6 | 1 | 7 | 6 | 70 | 0.7 | 0.02142857 | 0.1017587 | 1.23233 | 1109.758 | 3.621394 | 0.8114711 | 0.02905374 | 2.093508 | 10.65048 | 6 | 2 | 0.002341065 | 4 | 50 | 199.925 | 296
773 | 92.27 | 0.49 | 5.98 | 1.03 | 7.01 | 6.1594 | 63.72727 | 0.7711 | 0.0171184 | 0.101358 | 1.231245 | 1110.431 | 3.600475 | 0.8121861 | 0.02834595 | 2.055134 | 10.6541 | 5.805825 | 2 | 0.00206808 | 6 | 50 | 224.925 | 335
1101 | 92.25 | 0.5 | 6 | 1 | 7 | 6 | 70 | 0.7 | 0.02142857 | 0.1017587 | 1.23233 | 1109.758 | 3.621394 | 0.8114711 | 0.02905374 | 2.093508 | 10.65048 | 6 | 2 | 0.002341065 | 4 | 50 | 274.925 | 169
641 | 92.27 | 0.49 | 5.98 | 1.03 | 7.01 | 6.1594 | 63.72727 | 0.7711 | 0.0171184 | 0.101358 | 1.231245 | 1110.431 | 3.600475 | 0.8121861 | 0.02834595 | 2.055134 | 10.6541 | 5.805825 | 2 | 0.00206808 | 6 | 50 | 324.925 | 190
696 | 92.27 | 0.49 | 5.98 | 1.03 | 7.01 | 6.1594 | 63.72727 | 0.7711 | 0.0171184 | 0.101358 | 1.231245 | 1110.431 | 3.600475 | 0.8121861 | 0.02834595 | 2.055134 | 10.6541 | 5.805825 | 2 | 0.00206808 | 6 | 50 | 274.925 | 192
981 | 92.25 | 0.5 | 6 | 1 | 7 | 6 | 70 | 0.7 | 0.02142857 | 0.1017587 | 1.23233 | 1109.758 | 3.621394 | 0.8114711 | 0.02905374 | 2.093508 | 10.65048 | 6 | 2 | 0.002341065 | 4 | 50 | 274.925 | 192
1155 | 92.25 | 0.5 | 6 | 1 | 7 | 6 | 70 | 0.7 | 0.02142857 | 0.1017587 | 1.23233 | 1109.758 | 3.621394 | 0.8114711 | 0.02905374 | 2.093508 | 10.65048 | 6 | 2 | 0.002341065 | 4 | 50 | 249.925 | 192
985 | 92.25 | 0.5 | 6 | 1 | 7 | 6 | 70 | 0.7 | 0.02142857 | 0.1017587 | 1.23233 | 1109.758 | 3.621394 | 0.8114711 | 0.02905374 | 2.093508 | 10.65048 | 6 | 2 | 0.002341065 | 4 | 50 | 274.925 | 197
1127 | 92.25 | 0.5 | 6 | 1 | 7 | 6 | 70 | 0.7 | 0.02142857 | 0.1017587 | 1.23233 | 1109.758 | 3.621394 | 0.8114711 | 0.02905374 | 2.093508 | 10.65048 | 6 | 2 | 0.002341065 | 4 | 50 | 249.925 | 200
671 | 92.27 | 0.49 | 5.98 | 1.03 | 7.01 | 6.1594 | 63.72727 | 0.7711 | 0.0171184 | 0.101358 | 1.231245 | 1110.431 | 3.600475 | 0.8121861 | 0.02834595 | 2.055134 | 10.6541 | 5.805825 | 2 | 0.00206808 | 6 | 50 | 274.925 | 202
948 | 92.25 | 0.5 | 6 | 1 | 7 | 6 | 70 | 0.7 | 0.02142857 | 0.1017587 | 1.23233 | 1109.758 | 3.621394 | 0.8114711 | 0.02905374 | 2.093508 | 10.65048 | 6 | 2 | 0.002341065 | 4 | 50 | 274.925 | 202
640 | 92.27 | 0.49 | 5.98 | 1.03 | 7.01 | 6.1594 | 63.72727 | 0.7711 | 0.0171184 | 0.101358 | 1.231245 | 1110.431 | 3.600475 | 0.8121861 | 0.02834595 | 2.055134 | 10.6541 | 5.805825 | 2 | 0.00206808 | 6 | 50 | 299.925 | 209
622 | 92.27 | 0.49 | 5.98 | 1.03 | 7.01 | 6.1594 | 63.72727 | 0.7711 | 0.0171184 | 0.101358 | 1.231245 | 1110.431 | 3.600475 | 0.8121861 | 0.02834595 | 2.055134 | 10.6541 | 5.805825 | 2 | 0.00206808 | 6 | 50 | 349.925 | 210
1014 | 92.25 | 0.5 | 6 | 1 | 7 | 6 | 70 | 0.7 | 0.02142857 | 0.1017587 | 1.23233 | 1109.758 | 3.621394 | 0.8114711 | 0.02905374 | 2.093508 | 10.65048 | 6 | 2 | 0.002341065 | 4 | 50 | 249.925 | 241
1046 | 92.25 | 0.5 | 6 | 1 | 7 | 6 | 70 | 0.7 | 0.02142857 | 0.1017587 | 1.23233 | 1109.758 | 3.621394 | 0.8114711 | 0.02905374 | 2.093508 | 10.65048 | 6 | 2 | 0.002341065 | 4 | 50 | 249.925 | 241
1056 | 92.25 | 0.5 | 6 | 1 | 7 | 6 | 70 | 0.7 | 0.02142857 | 0.1017587 | 1.23233 | 1109.758 | 3.621394 | 0.8114711 | 0.02905374 | 2.093508 | 10.65048 | 6 | 2 | 0.002341065 | 4 | 0 | 0 | 244
1010 | 92.25 | 0.5 | 6 | 1 | 7 | 6 | 70 | 0.7 | 0.02142857 | 0.1017587 | 1.23233 | 1109.758 | 3.621394 | 0.8114711 | 0.02905374 | 2.093508 | 10.65048 | 6 | 2 | 0.002341065 | 4 | 50 | 249.925 | 248
1182 | 92.25 | 0.5 | 6 | 1 | 7 | 6 | 70 | 0.7 | 0.02142857 | 0.1017587 | 1.23233 | 1109.758 | 3.621394 | 0.8114711 | 0.02905374 | 2.093508 | 10.65048 | 6 | 2 | 0.002341065 | 4 | 50 | 224.925 | 256
695 | 92.27 | 0.49 | 5.98 | 1.03 | 7.01 | 6.1594 | 63.72727 | 0.7711 | 0.0171184 | 0.101358 | 1.231245 | 1110.431 | 3.600475 | 0.8121861 | 0.02834595 | 2.055134 | 10.6541 | 5.805825 | 2 | 0.00206808 | 6 | 50 | 249.925 | 261
771 | 92.25 | 0.5 | 6 | 1 | 7 | 6 | 70 | 0.7 | 0.02142857 | 0.1017587 | 1.23233 | 1109.758 | 3.621394 | 0.8114711 | 0.02905374 | 2.093508 | 10.65048 | 6 | 2 | 0.002341065 | 4 | 0 | 0 | 273
1013 | 92.25 | 0.5 | 6 | 1 | 7 | 6 | 70 | 0.7 | 0.02142857 | 0.1017587 | 1.23233 | 1109.758 | 3.621394 | 0.8114711 | 0.02905374 | 2.093508 | 10.65048 | 6 | 2 | 0.002341065 | 4 | 50 | 224.925 | 273
760 | 92.25 | 0.5 | 6 | 1 | 7 | 6 | 70 | 0.7 | 0.02142857 | 0.1017587 | 1.23233 | 1109.758 | 3.621394 | 0.8114711 | 0.02905374 | 2.093508 | 10.65048 | 6 | 2 | 0.002341065 | 4 | 0 | 0 | 274
983 | 92.25 | 0.5 | 6 | 1 | 7 | 6 | 70 | 0.7 | 0.02142857 | 0.1017587 | 1.23233 | 1109.758 | 3.621394 | 0.8114711 | 0.02905374 | 2.093508 | 10.65048 | 6 | 2 | 0.002341065 | 4 | 50 | 224.925 | 277
1045 | 92.25 | 0.5 | 6 | 1 | 7 | 6 | 70 | 0.7 | 0.02142857 | 0.1017587 | 1.23233 | 1109.758 | 3.621394 | 0.8114711 | 0.02905374 | 2.093508 | 10.65048 | 6 | 2 | 0.002341065 | 4 | 50 | 224.925 | 280
1012 | 92.25 | 0.5 | 6 | 1 | 7 | 6 | 70 | 0.7 | 0.02142857 | 0.1017587 | 1.23233 | 1109.758 | 3.621394 | 0.8114711 | 0.02905374 | 2.093508 | 10.65048 | 6 | 2 | 0.002341065 | 4 | 50 | 199.925 | 281
1048 | 92.25 | 0.5 | 6 | 1 | 7 | 6 | 70 | 0.7 | 0.02142857 | 0.1017587 | 1.23233 | 1109.758 | 3.621394 | 0.8114711 | 0.02905374 | 2.093508 | 10.65048 | 6 | 2 | 0.002341065 | 4 | 50 | 199.925 | 283
982 | 92.25 | 0.5 | 6 | 1 | 7 | 6 | 70 | 0.7 | 0.02142857 | 0.1017587 | 1.23233 | 1109.758 | 3.621394 | 0.8114711 | 0.02905374 | 2.093508 | 10.65048 | 6 | 2 | 0.002341065 | 4 | 50 | 199.925 | 285
1157 | 92.25 | 0.5 | 6 | 1 | 7 | 6 | 70 | 0.7 | 0.02142857 | 0.1017587 | 1.23233 | 1109.758 | 3.621394 | 0.8114711 | 0.02905374 | 2.093508 | 10.65048 | 6 | 2 | 0.002341065 | 4 | 50 | 199.925 | 296
1129 | 92.25 | 0.5 | 6 | 1 | 7 | 6 | 70 | 0.7 | 0.02142857 | 0.1017587 | 1.23233 | 1109.758 | 3.621394 | 0.8114711 | 0.02905374 | 2.093508 | 10.65048 | 6 | 2 | 0.002341065 | 4 | 50 | 199.925 | 300
1102 | 92.25 | 0.5 | 6 | 1 | 7 | 6 | 70 | 0.7 | 0.02142857 | 0.1017587 | 1.23233 | 1109.758 | 3.621394 | 0.8114711 | 0.02905374 | 2.093508 | 10.65048 | 6 | 2 | 0.002341065 | 4 | 50 | 199.925 | 302
743 | 92.27 | 0.49 | 5.98 | 1.03 | 7.01 | 6.1594 | 63.72727 | 0.7711 | 0.0171184 | 0.101358 | 1.231245 | 1110.431 | 3.600475 | 0.8121861 | 0.02834595 | 2.055134 | 10.6541 | 5.805825 | 2 | 0.00206808 | 6 | 50 | 224.925 | 341
1184 | 92.25 | 0.5 | 6 | 1 | 7 | 6 | 70 | 0.7 | 0.02142857 | 0.1017587 | 1.23233 | 1109.758 | 3.621394 | 0.8114711 | 0.02905374 | 2.093508 | 10.65048 | 6 | 2 | 0.002341065 | 4 | 50 | 274.925 | 155
1156 | 92.25 | 0.5 | 6 | 1 | 7 | 6 | 70 | 0.7 | 0.02142857 | 0.1017587 | 1.23233 | 1109.758 | 3.621394 | 0.8114711 | 0.02905374 | 2.093508 | 10.65048 | 6 | 2 | 0.002341065 | 4 | 50 | 274.925 | 159
1128 | 92.25 | 0.5 | 6 | 1 | 7 | 6 | 70 | 0.7 | 0.02142857 | 0.1017587 | 1.23233 | 1109.758 | 3.621394 | 0.8114711 | 0.02905374 | 2.093508 | 10.65048 | 6 | 2 | 0.002341065 | 4 | 50 | 274.925 | 166
1074 | 92.25 | 0.5 | 6 | 1 | 7 | 6 | 70 | 0.7 | 0.02142857 | 0.1017587 | 1.23233 | 1109.758 | 3.621394 | 0.8114711 | 0.02905374 | 2.093508 | 10.65048 | 6 | 2 | 0.002341065 | 4 | 50 | 274.925 | 177
1043 | 92.25 | 0.5 | 6 | 1 | 7 | 6 | 70 | 0.7 | 0.02142857 | 0.1017587 | 1.23233 | 1109.758 | 3.621394 | 0.8114711 | 0.02905374 | 2.093508 | 10.65048 | 6 | 2 | 0.002341065 | 4 | 50 | 274.925 | 185
944 | 92.25 | 0.5 | 6 | 1 | 7 | 6 | 70 | 0.7 | 0.02142857 | 0.1017587 | 1.23233 | 1109.758 | 3.621394 | 0.8114711 | 0.02905374 | 2.093508 | 10.65048 | 6 | 2 | 0.002341065 | 4 | 50 | 274.925 | 193
1007 | 92.25 | 0.5 | 6 | 1 | 7 | 6 | 70 | 0.7 | 0.02142857 | 0.1017587 | 1.23233 | 1109.758 | 3.621394 | 0.8114711 | 0.02905374 | 2.093508 | 10.65048 | 6 | 2 | 0.002341065 | 4 | 50 | 274.925 | 198
917 | 92.25 | 0.5 | 6 | 1 | 7 | 6 | 70 | 0.7 | 0.02142857 | 0.1017587 | 1.23233 | 1109.758 | 3.621394 | 0.8114711 | 0.02905374 | 2.093508 | 10.65048 | 6 | 2 | 0.002341065 | 4 | 50 | 274.925 | 204
921 | 92.25 | 0.5 | 6 | 1 | 7 | 6 | 70 | 0.7 | 0.02142857 | 0.1017587 | 1.23233 | 1109.758 | 3.621394 | 0.8114711 | 0.02905374 | 2.093508 | 10.65048 | 6 | 2 | 0.002341065 | 4 | 50 | 274.925 | 205
608 | 92.27 | 0.49 | 5.98 | 1.03 | 7.01 | 6.1594 | 63.72727 | 0.7711 | 0.0171184 | 0.101358 | 1.231245 | 1110.431 | 3.600475 | 0.8121861 | 0.02834595 | 2.055134 | 10.6541 | 5.805825 | 2 | 0.00206808 | 6 | 50 | 374.925 | 210
621 | 92.27 | 0.49 | 5.98 | 1.03 | 7.01 | 6.1594 | 63.72727 | 0.7711 | 0.0171184 | 0.101358 | 1.231245 | 1110.431 | 3.600475 | 0.8121861 | 0.02834595 | 2.055134 | 10.6541 | 5.805825 | 2 | 0.00206808 | 6 | 50 | 324.925 | 213
620 | 92.27 | 0.49 | 5.98 | 1.03 | 7.01 | 6.1594 | 63.72727 | 0.7711 | 0.0171184 | 0.101358 | 1.231245 | 1110.431 | 3.600475 | 0.8121861 | 0.02834595 | 2.055134 | 10.6541 | 5.805825 | 2 | 0.00206808 | 6 | 50 | 299.925 | 215
1100 | 92.25 | 0.5 | 6 | 1 | 7 | 6 | 70 | 0.7 | 0.02142857 | 0.1017587 | 1.23233 | 1109.758 | 3.621394 | 0.8114711 | 0.02905374 | 2.093508 | 10.65048 | 6 | 2 | 0.002341065 | 4 | 50 | 249.925 | 215
607 | 92.27 | 0.49 | 5.98 | 1.03 | 7.01 | 6.1594 | 63.72727 | 0.7711 | 0.0171184 | 0.101358 | 1.231245 | 1110.431 | 3.600475 | 0.8121861 | 0.02834595 | 2.055134 | 10.6541 | 5.805825 | 2 | 0.00206808 | 6 | 50 | 349.925 | 227
657 | 92.27 | 0.49 | 5.98 | 1.03 | 7.01 | 6.1594 | 63.72727 | 0.7711 | 0.0171184 | 0.101358 | 1.231245 | 1110.431 | 3.600475 | 0.8121861 | 0.02834595 | 2.055134 | 10.6541 | 5.805825 | 2 | 0.00206808 | 6 | 50 | 274.925 | 233
824 | 92.25 | 0.5 | 6 | 1 | 7 | 6 | 70 | 0.7 | 0.02142857 | 0.1017587 | 1.23233 | 1109.758 | 3.621394 | 0.8114711 | 0.02905374 | 2.093508 | 10.65048 | 6 | 2 | 0.002341065 | 4 | 50 | 224.925 | 244
896 | 92.25 | 0.5 | 6 | 1 | 7 | 6 | 70 | 0.7 | 0.02142857 | 0.1017587 | 1.23233 | 1109.758 | 3.621394 | 0.8114711 | 0.02905374 | 2.093508 | 10.65048 | 6 | 2 | 0.002341065 | 4 | 0 | 0 | 248
984 | 92.25 | 0.5 | 6 | 1 | 7 | 6 | 70 | 0.7 | 0.02142857 | 0.1017587 | 1.23233 | 1109.758 | 3.621394 | 0.8114711 | 0.02905374 | 2.093508 | 10.65048 | 6 | 2 | 0.002341065 | 4 | 50 | 249.925 | 254
862 | 92.25 | 0.5 | 6 | 1 | 7 | 6 | 70 | 0.7 | 0.02142857 | 0.1017587 | 1.23233 | 1109.758 | 3.621394 | 0.8114711 | 0.02905374 | 2.093508 | 10.65048 | 6 | 2 | 0.002341065 | 4 | 50 | 199.925 | 259
980 | 92.25 | 0.5 | 6 | 1 | 7 | 6 | 70 | 0.7 | 0.02142857 | 0.1017587 | 1.23233 | 1109.758 | 3.621394 | 0.8114711 | 0.02905374 | 2.093508 | 10.65048 | 6 | 2 | 0.002341065 | 4 | 50 | 249.925 | 260
670 | 92.27 | 0.49 | 5.98 | 1.03 | 7.01 | 6.1594 | 63.72727 | 0.7711 | 0.0171184 | 0.101358 | 1.231245 | 1110.431 | 3.600475 | 0.8121861 | 0.02834595 | 2.055134 | 10.6541 | 5.805825 | 2 | 0.00206808 | 6 | 50 | 249.925 | 264
1154 | 92.25 | 0.5 | 6 | 1 | 7 | 6 | 70 | 0.7 | 0.02142857 | 0.1017587 | 1.23233 | 1109.758 | 3.621394 | 0.8114711 | 0.02905374 | 2.093508 | 10.65048 | 6 | 2 | 0.002341065 | 4 | 50 | 224.925 | 264
741 | 92.25 | 0.5 | 6 | 1 | 7 | 6 | 70 | 0.7 | 0.02142857 | 0.1017587 | 1.23233 | 1109.758 | 3.621394 | 0.8114711 | 0.02905374 | 2.093508 | 10.65048 | 6 | 2 | 0.002341065 | 4 | 0 | 0 | 276
946 | 92.25 | 0.5 | 6 | 1 | 7 | 6 | 70 | 0.7 | 0.02142857 | 0.1017587 | 1.23233 | 1109.758 | 3.621394 | 0.8114711 | 0.02905374 | 2.093508 | 10.65048 | 6 | 2 | 0.002341065 | 4 | 50 | 224.925 | 278
919 | 92.25 | 0.5 | 6 | 1 | 7 | 6 | 70 | 0.7 | 0.02142857 | 0.1017587 | 1.23233 | 1109.758 | 3.621394 | 0.8114711 | 0.02905374 | 2.093508 | 10.65048 | 6 | 2 | 0.002341065 | 4 | 50 | 224.925 | 279
945 | 92.25 | 0.5 | 6 | 1 | 7 | 6 | 70 | 0.7 | 0.02142857 | 0.1017587 | 1.23233 | 1109.758 | 3.621394 | 0.8114711 | 0.02905374 | 2.093508 | 10.65048 | 6 | 2 | 0.002341065 | 4 | 50 | 199.925 | 284
1009 | 92.25 | 0.5 | 6 | 1 | 7 | 6 | 70 | 0.7 | 0.02142857 | 0.1017587 | 1.23233 | 1109.758 | 3.621394 | 0.8114711 | 0.02905374 | 2.093508 | 10.65048 | 6 | 2 | 0.002341065 | 4 | 50 | 224.925 | 284
883 | 92.25 | 0.5 | 6 | 1 | 7 | 6 | 70 | 0.7 | 0.02142857 | 0.1017587 | 1.23233 | 1109.758 | 3.621394 | 0.8114711 | 0.02905374 | 2.093508 | 10.65048 | 6 | 2 | 0.002341065 | 4 | 50 | 224.925 | 286
918 | 92.25 | 0.5 | 6 | 1 | 7 | 6 | 70 | 0.7 | 0.02142857 | 0.1017587 | 1.23233 | 1109.758 | 3.621394 | 0.8114711 | 0.02905374 | 2.093508 | 10.65048 | 6 | 2 | 0.002341065 | 4 | 50 | 199.925 | 289
979 | 92.25 | 0.5 | 6 | 1 | 7 | 6 | 70 | 0.7 | 0.02142857 | 0.1017587 | 1.23233 | 1109.758 | 3.621394 | 0.8114711 | 0.02905374 | 2.093508 | 10.65048 | 6 | 2 | 0.002341065 | 4 | 50 | 224.925 | 290
818 | 92.25 | 0.5 | 6 | 1 | 7 | 6 | 70 | 0.7 | 0.02142857 | 0.1017587 | 1.23233 | 1109.758 | 3.621394 | 0.8114711 | 0.02905374 | 2.093508 | 10.65048 | 6 | 2 | 0.002341065 | 4 | 80 | 359.88 | 291
942 | 92.25 | 0.5 | 6 | 1 | 7 | 6 | 70 | 0.7 | 0.02142857 | 0.1017587 | 1.23233 | 1109.758 | 3.621394 | 0.8114711 | 0.02905374 | 2.093508 | 10.65048 | 6 | 2 | 0.002341065 | 4 | 50 | 224.925 | 292
1075 | 92.25 | 0.5 | 6 | 1 | 7 | 6 | 70 | 0.7 | 0.02142857 | 0.1017587 | 1.23233 | 1109.758 | 3.621394 | 0.8114711 | 0.02905374 | 2.093508 | 10.65048 | 6 | 2 | 0.002341065 | 4 | 50 | 199.925 | 301
977 | 92.25 | 0.5 | 6 | 1 | 7 | 6 | 70 | 0.7 | 0.02142857 | 0.1017587 | 1.23233 | 1109.758 | 3.621394 | 0.8114711 | 0.02905374 | 2.093508 | 10.65048 | 6 | 2 | 0.002341065 | 4 | 50 | 274.925 | 206
885 | 92.25 | 0.5 | 6 | 1 | 7 | 6 | 70 | 0.7 | 0.02142857 | 0.1017587 | 1.23233 | 1109.758 | 3.621394 | 0.8114711 | 0.02905374 | 2.093508 | 10.65048 | 6 | 2 | 0.002341065 | 4 | 50 | 274.925 | 219
606 | 92.27 | 0.49 | 5.98 | 1.03 | 7.01 | 6.1594 | 63.72727 | 0.7711 | 0.0171184 | 0.101358 | 1.231245 | 1110.431 | 3.600475 | 0.8121861 | 0.02834595 | 2.055134 | 10.6541 | 5.805825 | 2 | 0.00206808 | 6 | 50 | 324.925 | 231
589 | 92.27 | 0.49 | 5.98 | 1.03 | 7.01 | 6.1594 | 63.72727 | 0.7711 | 0.0171184 | 0.101358 | 1.231245 | 1110.431 | 3.600475 | 0.8121861 | 0.02834595 | 2.055134 | 10.6541 | 5.805825 | 2 | 0.00206808 | 6 | 50 | 374.925 | 232
639 | 92.27 | 0.49 | 5.98 | 1.03 | 7.01 | 6.1594 | 63.72727 | 0.7711 | 0.0171184 | 0.101358 | 1.231245 | 1110.431 | 3.600475 | 0.8121861 | 0.02834595 | 2.055134 | 10.6541 | 5.805825 | 2 | 0.00206808 | 6 | 50 | 274.925 | 233
605 | 92.27 | 0.49 | 5.98 | 1.03 | 7.01 | 6.1594 | 63.72727 | 0.7711 | 0.0171184 | 0.101358 | 1.231245 | 1110.431 | 3.600475 | 0.8121861 | 0.02834595 | 2.055134 | 10.6541 | 5.805825 | 2 | 0.00206808 | 6 | 50 | 299.925 | 234
1025 | 92.25 | 0.5 | 6 | 1 | 7 | 6 | 70 | 0.7 | 0.02142857 | 0.1017587 | 1.23233 | 1109.758 | 3.621394 | 0.8114711 | 0.02905374 | 2.093508 | 10.65048 | 6 | 2 | 0.002341065 | 4 | 0 | 0 | 243
943 | 92.25 | 0.5 | 6 | 1 | 7 | 6 | 70 | 0.7 | 0.02142857 | 0.1017587 | 1.23233 | 1109.758 | 3.621394 | 0.8114711 | 0.02905374 | 2.093508 | 10.65048 | 6 | 2 | 0.002341065 | 4 | 50 | 249.925 | 263
947 | 92.25 | 0.5 | 6 | 1 | 7 | 6 | 70 | 0.7 | 0.02142857 | 0.1017587 | 1.23233 | 1109.758 | 3.621394 | 0.8114711 | 0.02905374 | 2.093508 | 10.65048 | 6 | 2 | 0.002341065 | 4 | 50 | 249.925 | 264
1126 | 92.25 | 0.5 | 6 | 1 | 7 | 6 | 70 | 0.7 | 0.02142857 | 0.1017587 | 1.23233 | 1109.758 | 3.621394 | 0.8114711 | 0.02905374 | 2.093508 | 10.65048 | 6 | 2 | 0.002341065 | 4 | 50 | 224.925 | 271
916 | 92.25 | 0.5 | 6 | 1 | 7 | 6 | 70 | 0.7 | 0.02142857 | 0.1017587 | 1.23233 | 1109.758 | 3.621394 | 0.8114711 | 0.02905374 | 2.093508 | 10.65048 | 6 | 2 | 0.002341065 | 4 | 50 | 249.925 | 272
731 | 92.25 | 0.5 | 6 | 1 | 7 | 6 | 70 | 0.7 | 0.02142857 | 0.1017587 | 1.23233 | 1109.758 | 3.621394 | 0.8114711 | 0.02905374 | 2.093508 | 10.65048 | 6 | 2 | 0.002341065 | 4 | 0 | 0 | 279
880 | 92.25 | 0.5 | 6 | 1 | 7 | 6 | 70 | 0.7 | 0.02142857 | 0.1017587 | 1.23233 | 1109.758 | 3.621394 | 0.8114711 | 0.02905374 | 2.093508 | 10.65048 | 6 | 2 | 0.002341065 | 4 | 50 | 249.925 | 280
709 | 92.25 | 0.5 | 6 | 1 | 7 | 6 | 70 | 0.7 | 0.02142857 | 0.1017587 | 1.23233 | 1109.758 | 3.621394 | 0.8114711 | 0.02905374 | 2.093508 | 10.65048 | 6 | 2 | 0.002341065 | 4 | 0 | 0 | 285
788 | 92.25 | 0.5 | 6 | 1 | 7 | 6 | 70 | 0.7 | 0.02142857 | 0.1017587 | 1.23233 | 1109.758 | 3.621394 | 0.8114711 | 0.02905374 | 2.093508 | 10.65048 | 6 | 2 | 0.002341065 | 4 | 0 | 0 | 287
795 | 92.25 | 0.5 | 6 | 1 | 7 | 6 | 70 | 0.7 | 0.02142857 | 0.1017587 | 1.23233 | 1109.758 | 3.621394 | 0.8114711 | 0.02905374 | 2.093508 | 10.65048 | 6 | 2 | 0.002341065 | 4 | 0 | 0 | 287
770 | 92.25 | 0.5 | 6 | 1 | 7 | 6 | 70 | 0.7 | 0.02142857 | 0.1017587 | 1.23233 | 1109.758 | 3.621394 | 0.8114711 | 0.02905374 | 2.093508 | 10.65048 | 6 | 2 | 0.002341065 | 4 | 0 | 0 | 288
692 | 92.25 | 0.5 | 6 | 1 | 7 | 6 | 70 | 0.7 | 0.02142857 | 0.1017587 | 1.23233 | 1109.758 | 3.621394 | 0.8114711 | 0.02905374 | 2.093508 | 10.65048 | 6 | 2 | 0.002341065 | 4 | 0 | 0 | 290
882 | 92.25 | 0.5 | 6 | 1 | 7 | 6 | 70 | 0.7 | 0.02142857 | 0.1017587 | 1.23233 | 1109.758 | 3.621394 | 0.8114711 | 0.02905374 | 2.093508 | 10.65048 | 6 | 2 | 0.002341065 | 4 | 50 | 199.925 | 290
814 | 92.25 | 0.5 | 6 | 1 | 7 | 6 | 70 | 0.7 | 0.02142857 | 0.1017587 | 1.23233 | 1109.758 | 3.621394 | 0.8114711 | 0.02905374 | 2.093508 | 10.65048 | 6 | 2 | 0.002341065 | 4 | 80 | 359.88 | 293
915 | 92.25 | 0.5 | 6 | 1 | 7 | 6 | 70 | 0.7 | 0.02142857 | 0.1017587 | 1.23233 | 1109.758 | 3.621394 | 0.8114711 | 0.02905374 | 2.093508 | 10.65048 | 6 | 2 | 0.002341065 | 4 | 50 | 224.925 | 297
798 | 92.25 | 0.5 | 6 | 1 | 7 | 6 | 70 | 0.7 | 0.02142857 | 0.1017587 | 1.23233 | 1109.758 | 3.621394 | 0.8114711 | 0.02905374 | 2.093508 | 10.65048 | 6 | 2 | 0.002341065 | 4 | 80 | 359.88 | 298
879 | 92.25 | 0.5 | 6 | 1 | 7 | 6 | 70 | 0.7 | 0.02142857 | 0.1017587 | 1.23233 | 1109.758 | 3.621394 | 0.8114711 | 0.02905374 | 2.093508 | 10.65048 | 6 | 2 | 0.002341065 | 4 | 50 | 224.925 | 305
784 | 92.25 | 0.5 | 6 | 1 | 7 | 6 | 70 | 0.7 | 0.02142857 | 0.1017587 | 1.23233 | 1109.758 | 3.621394 | 0.8114711 | 0.02905374 | 2.093508 | 10.65048 | 6 | 2 | 0.002341065 | 4 | 80 | 359.88 | 306
1044 | 92.25 | 0.5 | 6 | 1 | 7 | 6 | 70 | 0.7 | 0.02142857 | 0.1017587 | 1.23233 | 1109.758 | 3.621394 | 0.8114711 | 0.02905374 | 2.093508 | 10.65048 | 6 | 2 | 0.002341065 | 4 | 50 | 199.925 | 306
1008 | 92.25 | 0.5 | 6 | 1 | 7 | 6 | 70 | 0.7 | 0.02142857 | 0.1017587 | 1.23233 | 1109.758 | 3.621394 | 0.8114711 | 0.02905374 | 2.093508 | 10.65048 | 6 | 2 | 0.002341065 | 4 | 50 | 199.925 | 312
765 | 92.25 | 0.5 | 6 | 1 | 7 | 6 | 70 | 0.7 | 0.02142857 | 0.1017587 | 1.23233 | 1109.758 | 3.621394 | 0.8114711 | 0.02905374 | 2.093508 | 10.65048 | 6 | 2 | 0.002341065 | 4 | 80 | 359.88 | 313
713 | 92.27 | 0.49 | 5.98 | 1.03 | 7.01 | 6.1594 | 63.72727 | 0.7711 | 0.0171184 | 0.101358 | 1.231245 | 1110.431 | 3.600475 | 0.8121861 | 0.02834595 | 2.055134 | 10.6541 | 5.805825 | 2 | 0.00206808 | 6 | 50 | 224.925 | 351
940 | 92.25 | 0.5 | 6 | 1 | 7 | 6 | 70 | 0.7 | 0.02142857 | 0.1017587 | 1.23233 | 1109.758 | 3.621394 | 0.8114711 | 0.02905374 | 2.093508 | 10.65048 | 6 | 2 | 0.002341065 | 4 | 50 | 274.925 | 212
881 | 92.25 | 0.5 | 6 | 1 | 7 | 6 | 70 | 0.7 | 0.02142857 | 0.1017587 | 1.23233 | 1109.758 | 3.621394 | 0.8114711 | 0.02905374 | 2.093508 | 10.65048 | 6 | 2 | 0.002341065 | 4 | 50 | 274.925 | 223
1073 | 92.25 | 0.5 | 6 | 1 | 7 | 6 | 70 | 0.7 | 0.02142857 | 0.1017587 | 1.23233 | 1109.758 | 3.621394 | 0.8114711 | 0.02905374 | 2.093508 | 10.65048 | 6 | 2 | 0.002341065 | 4 | 50 | 249.925 | 231
619 | 92.27 | 0.49 | 5.98 | 1.03 | 7.01 | 6.1594 | 63.72727 | 0.7711 | 0.0171184 | 0.101358 | 1.231245 | 1110.431 | 3.600475 | 0.8121861 | 0.02834595 | 2.055134 | 10.6541 | 5.805825 | 2 | 0.00206808 | 6 | 50 | 274.925 | 238
846 | 92.25 | 0.5 | 6 | 1 | 7 | 6 | 70 | 0.7 | 0.02142857 | 0.1017587 | 1.23233 | 1109.758 | 3.621394 | 0.8114711 | 0.02905374 | 2.093508 | 10.65048 | 6 | 2 | 0.002341065 | 4 | 50 | 274.925 | 254
920 | 92.25 | 0.5 | 6 | 1 | 7 | 6 | 70 | 0.7 | 0.02142857 | 0.1017587 | 1.23233 | 1109.758 | 3.621394 | 0.8114711 | 0.02905374 | 2.093508 | 10.65048 | 6 | 2 | 0.002341065 | 4 | 50 | 249.925 | 275
1099 | 92.25 | 0.5 | 6 | 1 | 7 | 6 | 70 | 0.7 | 0.02142857 | 0.1017587 | 1.23233 | 1109.758 | 3.621394 | 0.8114711 | 0.02905374 | 2.093508 | 10.65048 | 6 | 2 | 0.002341065 | 4 | 50 | 224.925 | 284
817 | 92.25 | 0.5 | 6 | 1 | 7 | 6 | 70 | 0.7 | 0.02142857 | 0.1017587 | 1.23233 | 1109.758 | 3.621394 | 0.8114711 | 0.02905374 | 2.093508 | 10.65048 | 6 | 2 | 0.002341065 | 4 | 50 | 224.925 | 285
656 | 92.27 | 0.49 | 5.98 | 1.03 | 7.01 | 6.1594 | 63.72727 | 0.7711 | 0.0171184 | 0.101358 | 1.231245 | 1110.431 | 3.600475 | 0.8121861 | 0.02834595 | 2.055134 | 10.6541 | 5.805825 | 2 | 0.00206808 | 6 | 50 | 249.925 | 289
759 | 92.25 | 0.5 | 6 | 1 | 7 | 6 | 70 | 0.7 | 0.02142857 | 0.1017587 | 1.23233 | 1109.758 | 3.621394 | 0.8114711 | 0.02905374 | 2.093508 | 10.65048 | 6 | 2 | 0.002341065 | 4 | 0 | 0 | 289
843 | 92.25 | 0.5 | 6 | 1 | 7 | 6 | 70 | 0.7 | 0.02142857 | 0.1017587 | 1.23233 | 1109.758 | 3.621394 | 0.8114711 | 0.02905374 | 2.093508 | 10.65048 | 6 | 2 | 0.002341065 | 4 | 50 | 199.925 | 289
844 | 92.25 | 0.5 | 6 | 1 | 7 | 6 | 70 | 0.7 | 0.02142857 | 0.1017587 | 1.23233 | 1109.758 | 3.621394 | 0.8114711 | 0.02905374 | 2.093508 | 10.65048 | 6 | 2 | 0.002341065 | 4 | 50 | 224.925 | 290
679 | 92.25 | 0.5 | 6 | 1 | 7 | 6 | 70 | 0.7 | 0.02142857 | 0.1017587 | 1.23233 | 1109.758 | 3.621394 | 0.8114711 | 0.02905374 | 2.093508 | 10.65048 | 6 | 2 | 0.002341065 | 4 | 0 | 0 | 293
740 | 92.25 | 0.5 | 6 | 1 | 7 | 6 | 70 | 0.7 | 0.02142857 | 0.1017587 | 1.23233 | 1109.758 | 3.621394 | 0.8114711 | 0.02905374 | 2.093508 | 10.65048 | 6 | 2 | 0.002341065 | 4 | 0 | 0 | 293
651 | 92.25 | 0.5 | 6 | 1 | 7 | 6 | 70 | 0.7 | 0.02142857 | 0.1017587 | 1.23233 | 1109.758 | 3.621394 | 0.8114711 | 0.02905374 | 2.093508 | 10.65048 | 6 | 2 | 0.002341065 | 4 | 0 | 0 | 295
730 | 92.25 | 0.5 | 6 | 1 | 7 | 6 | 70 | 0.7 | 0.02142857 | 0.1017587 | 1.23233 | 1109.758 | 3.621394 | 0.8114711 | 0.02905374 | 2.093508 | 10.65048 | 6 | 2 | 0.002341065 | 4 | 0 | 0 | 297
840 | 92.25 | 0.5 | 6 | 1 | 7 | 6 | 70 | 0.7 | 0.02142857 | 0.1017587 | 1.23233 | 1109.758 | 3.621394 | 0.8114711 | 0.02905374 | 2.093508 | 10.65048 | 6 | 2 | 0.002341065 | 4 | 50 | 224.925 | 310
978 | 92.25 | 0.5 | 6 | 1 | 7 | 6 | 70 | 0.7 | 0.02142857 | 0.1017587 | 1.23233 | 1109.758 | 3.621394 | 0.8114711 | 0.02905374 | 2.093508 | 10.65048 | 6 | 2 | 0.002341065 | 4 | 50 | 199.925 | 313
941 | 92.25 | 0.5 | 6 | 1 | 7 | 6 | 70 | 0.7 | 0.02142857 | 0.1017587 | 1.23233 | 1109.758 | 3.621394 | 0.8114711 | 0.02905374 | 2.093508 | 10.65048 | 6 | 2 | 0.002341065 | 4 | 50 | 199.925 | 314
754 | 92.25 | 0.5 | 6 | 1 | 7 | 6 | 70 | 0.7 | 0.02142857 | 0.1017587 | 1.23233 | 1109.758 | 3.621394 | 0.8114711 | 0.02905374 | 2.093508 | 10.65048 | 6 | 2 | 0.002341065 | 4 | 80 | 359.88 | 315
914 | 92.25 | 0.5 | 6 | 1 | 7 | 6 | 70 | 0.7 | 0.02142857 | 0.1017587 | 1.23233 | 1109.758 | 3.621394 | 0.8114711 | 0.02905374 | 2.093508 | 10.65048 | 6 | 2 | 0.002341065 | 4 | 50 | 199.925 | 316
736 | 92.25 | 0.5 | 6 | 1 | 7 | 6 | 70 | 0.7 | 0.02142857 | 0.1017587 | 1.23233 | 1109.758 | 3.621394 | 0.8114711 | 0.02905374 | 2.093508 | 10.65048 | 6 | 2 | 0.002341065 | 4 | 80 | 359.88 | 319
800 | 92.25 | 0.5 | 6 | 1 | 7 | 6 | 70 | 0.7 | 0.02142857 | 0.1017587 | 1.23233 | 1109.758 | 3.621394 | 0.8114711 | 0.02905374 | 2.093508 | 10.65048 | 6 | 2 | 0.002341065 | 6 | 50 | 249.925 | 172
766 | 92.25 | 0.5 | 6 | 1 | 7 | 6 | 70 | 0.7 | 0.02142857 | 0.1017587 | 1.23233 | 1109.758 | 3.621394 | 0.8114711 | 0.02905374 | 2.093508 | 10.65048 | 6 | 2 | 0.002341065 | 6 | 50 | 249.925 | 179
588 | 92.27 | 0.49 | 5.98 | 1.03 | 7.01 | 6.1594 | 63.72727 | 0.7711 | 0.0171184 | 0.101358 | 1.231245 | 1110.431 | 3.600475 | 0.8121861 | 0.02834595 | 2.055134 | 10.6541 | 5.805825 | 2 | 0.00206808 | 6 | 50 | 349.925 | 239
1042 | 92.25 | 0.5 | 6 | 1 | 7 | 6 | 70 | 0.7 | 0.02142857 | 0.1017587 | 1.23233 | 1109.758 | 3.621394 | 0.8114711 | 0.02905374 | 2.093508 | 10.65048 | 6 | 2 | 0.002341065 | 4 | 50 | 249.925 | 242
989 | 92.25 | 0.5 | 6 | 1 | 7 | 6 | 70 | 0.7 | 0.02142857 | 0.1017587 | 1.23233 | 1109.758 | 3.621394 | 0.8114711 | 0.02905374 | 2.093508 | 10.65048 | 6 | 2 | 0.002341065 | 4 | 0 | 0 | 244
604 | 92.27 | 0.49 | 5.98 | 1.03 | 7.01 | 6.1594 | 63.72727 | 0.7711 | 0.0171184 | 0.101358 | 1.231245 | 1110.431 | 3.600475 | 0.8121861 | 0.02834595 | 2.055134 | 10.6541 | 5.805825 | 2 | 0.00206808 | 6 | 50 | 274.925 | 253
1006 | 92.25 | 0.5 | 6 | 1 | 7 | 6 | 70 | 0.7 | 0.02142857 | 0.1017587 | 1.23233 | 1109.758 | 3.621394 | 0.8114711 | 0.02905374 | 2.093508 | 10.65048 | 6 | 2 | 0.002341065 | 4 | 50 | 249.925 | 253
823 | 92.25 | 0.5 | 6 | 1 | 7 | 6 | 70 | 0.7 | 0.02142857 | 0.1017587 | 1.23233 | 1109.758 | 3.621394 | 0.8114711 | 0.02905374 | 2.093508 | 10.65048 | 6 | 2 | 0.002341065 | 4 | 50 | 199.925 | 255
842 | 92.25 | 0.5 | 6 | 1 | 7 | 6 | 70 | 0.7 | 0.02142857 | 0.1017587 | 1.23233 | 1109.758 | 3.621394 | 0.8114711 | 0.02905374 | 2.093508 | 10.65048 | 6 | 2 | 0.002341065 | 4 | 50 | 274.925 | 264
841 | 92.25 | 0.5 | 6 | 1 | 7 | 6 | 70 | 0.7 | 0.02142857 | 0.1017587 | 1.23233 | 1109.758 | 3.621394 | 0.8114711 | 0.02905374 | 2.093508 | 10.65048 | 6 | 2 | 0.002341065 | 4 | 50 | 249.925 | 286
813 | 92.25 | 0.5 | 6 | 1 | 7 | 6 | 70 | 0.7 | 0.02142857 | 0.1017587 | 1.23233 | 1109.758 | 3.621394 | 0.8114711 | 0.02905374 | 2.093508 | 10.65048 | 6 | 2 | 0.002341065 | 4 | 50 | 224.925 | 288
797 | 92.25 | 0.5 | 6 | 1 | 7 | 6 | 70 | 0.7 | 0.02142857 | 0.1017587 | 1.23233 | 1109.758 | 3.621394 | 0.8114711 | 0.02905374 | 2.093508 | 10.65048 | 6 | 2 | 0.002341065 | 4 | 50 | 224.925 | 291
1072 | 92.25 | 0.5 | 6 | 1 | 7 | 6 | 70 | 0.7 | 0.02142857 | 0.1017587 | 1.23233 | 1109.758 | 3.621394 | 0.8114711 | 0.02905374 | 2.093508 | 10.65048 | 6 | 2 | 0.002341065 | 4 | 50 | 224.925 | 292
783 | 92.25 | 0.5 | 6 | 1 | 7 | 6 | 70 | 0.7 | 0.02142857 | 0.1017587 | 1.23233 | 1109.758 | 3.621394 | 0.8114711 | 0.02905374 | 2.093508 | 10.65048 | 6 | 2 | 0.002341065 | 4 | 50 | 224.925 | 297
708 | 92.25 | 0.5 | 6 | 1 | 7 | 6 | 70 | 0.7 | 0.02142857 | 0.1017587 | 1.23233 | 1109.758 | 3.621394 | 0.8114711 | 0.02905374 | 2.093508 | 10.65048 | 6 | 2 | 0.002341065 | 4 | 0 | 0 | 300
764 | 92.25 | 0.5 | 6 | 1 | 7 | 6 | 70 | 0.7 | 0.02142857 | 0.1017587 | 1.23233 | 1109.758 | 3.621394 | 0.8114711 | 0.02905374 | 2.093508 | 10.65048 | 6 | 2 | 0.002341065 | 4 | 50 | 224.925 | 305
638 | 92.27 | 0.49 | 5.98 | 1.03 | 7.01 | 6.1594 | 63.72727 | 0.7711 | 0.0171184 | 0.101358 | 1.231245 | 1110.431 | 3.600475 | 0.8121861 | 0.02834595 | 2.055134 | 10.6541 | 5.805825 | 2 | 0.00206808 | 6 | 50 | 249.925 | 309
753 | 92.25 | 0.5 | 6 | 1 | 7 | 6 | 70 | 0.7 | 0.02142857 | 0.1017587 | 1.23233 | 1109.758 | 3.621394 | 0.8114711 | 0.02905374 | 2.093508 | 10.65048 | 6 | 2 | 0.002341065 | 4 | 50 | 224.925 | 311
618 | 92.27 | 0.49 | 5.98 | 1.03 | 7.01 | 6.1594 | 63.72727 | 0.7711 | 0.0171184 | 0.101358 | 1.231245 | 1110.431 | 3.600475 | 0.8121861 | 0.02834595 | 2.055134 | 10.6541 | 5.805825 | 2 | 0.00206808 | 6 | 50 | 249.925 | 313
878 | 92.25 | 0.5 | 6 | 1 | 7 | 6 | 70 | 0.7 | 0.02142857 | 0.1017587 | 1.23233 | 1109.758 | 3.621394 | 0.8114711 | 0.02905374 | 2.093508 | 10.65048 | 6 | 2 | 0.002341065 | 4 | 50 | 199.925 | 316
724 | 92.25 | 0.5 | 6 | 1 | 7 | 6 | 70 | 0.7 | 0.02142857 | 0.1017587 | 1.23233 | 1109.758 | 3.621394 | 0.8114711 | 0.02905374 | 2.093508 | 10.65048 | 6 | 2 | 0.002341065 | 4 | 80 | 359.88 | 320
704 | 92.25 | 0.5 | 6 | 1 | 7 | 6 | 70 | 0.7 | 0.02142857 | 0.1017587 | 1.23233 | 1109.758 | 3.621394 | 0.8114711 | 0.02905374 | 2.093508 | 10.65048 | 6 | 2 | 0.002341065 | 4 | 80 | 359.88 | 324
1055 | 92.25 | 0.5 | 6 | 1 | 7 | 6 | 70 | 0.7 | 0.02142857 | 0.1017587 | 1.23233 | 1109.758 | 3.621394 | 0.8114711 | 0.02905374 | 2.093508 | 10.65048 | 6 | 2 | 0.002341065 | 4 | 80 | 399.88 | 192
913 | 92.25 | 0.5 | 6 | 1 | 7 | 6 | 70 | 0.7 | 0.02142857 | 0.1017587 | 1.23233 | 1109.758 | 3.621394 | 0.8114711 | 0.02905374 | 2.093508 | 10.65048 | 6 | 2 | 0.002341065 | 4 | 50 | 274.925 | 213
1024 | 92.25 | 0.5 | 6 | 1 | 7 | 6 | 70 | 0.7 | 0.02142857 | 0.1017587 | 1.23233 | 1109.758 | 3.621394 | 0.8114711 | 0.02905374 | 2.093508 | 10.65048 | 6 | 2 | 0.002341065 | 4 | 80 | 399.88 | 227
860 | 92.25 | 0.5 | 6 | 1 | 7 | 6 | 70 | 0.7 | 0.02142857 | 0.1017587 | 1.23233 | 1109.758 | 3.621394 | 0.8114711 | 0.02905374 | 2.093508 | 10.65048 | 6 | 2 | 0.002341065 | 4 | 0 | 0 | 239
574 | 92.27 | 0.49 | 5.98 | 1.03 | 7.01 | 6.1594 | 63.72727 | 0.7711 | 0.0171184 | 0.101358 | 1.231245 | 1110.431 | 3.600475 | 0.8121861 | 0.02834595 | 2.055134 | 10.6541 | 5.805825 | 2 | 0.00206808 | 6 | 50 | 349.925 | 245
822 | 92.25 | 0.5 | 6 | 1 | 7 | 6 | 70 | 0.7 | 0.02142857 | 0.1017587 | 1.23233 | 1109.758 | 3.621394 | 0.8114711 | 0.02905374 | 2.093508 | 10.65048 | 6 | 2 | 0.002341065 | 4 | 0 | 0 | 247
587 | 92.27 | 0.49 | 5.98 | 1.03 | 7.01 | 6.1594 | 63.72727 | 0.7711 | 0.0171184 | 0.101358 | 1.231245 | 1110.431 | 3.600475 | 0.8121861 | 0.02834595 | 2.055134 | 10.6541 | 5.805825 | 2 | 0.00206808 | 6 | 50 | 324.925 | 248
585 | 92.27 | 0.49 | 5.98 | 1.03 | 7.01 | 6.1594 | 63.72727 | 0.7711 | 0.0171184 | 0.101358 | 1.231245 | 1110.431 | 3.600475 | 0.8121861 | 0.02834595 | 2.055134 | 10.6541 | 5.805825 | 2 | 0.00206808 | 6 | 50 | 274.925 | 273
571 | 92.27 | 0.49 | 5.98 | 1.03 | 7.01 | 6.1594 | 63.72727 | 0.7711 | 0.0171184 | 0.101358 | 1.231245 | 1110.431 | 3.600475 | 0.8121861 | 0.02834595 | 2.055134 | 10.6541 | 5.805825 | 2 | 0.00206808 | 6 | 50 | 274.925 | 284
884 | 92.25 | 0.5 | 6 | 1 | 7 | 6 | 70 | 0.7 | 0.02142857 | 0.1017587 | 1.23233 | 1109.758 | 3.621394 | 0.8114711 | 0.02905374 | 2.093508 | 10.65048 | 6 | 2 | 0.002341065 | 4 | 50 | 249.925 | 291
631 | 92.25 | 0.5 | 6 | 1 | 7 | 6 | 70 | 0.7 | 0.02142857 | 0.1017587 | 1.23233 | 1109.758 | 3.621394 | 0.8114711 | 0.02905374 | 2.093508 | 10.65048 | 6 | 2 | 0.002341065 | 4 | 0 | 0 | 297
1041 | 92.25 | 0.5 | 6 | 1 | 7 | 6 | 70 | 0.7 | 0.02142857 | 0.1017587 | 1.23233 | 1109.758 | 3.621394 | 0.8114711 | 0.02905374 | 2.093508 | 10.65048 | 6 | 2 | 0.002341065 | 4 | 50 | 224.925 | 302
691 | 92.25 | 0.5 | 6 | 1 | 7 | 6 | 70 | 0.7 | 0.02142857 | 0.1017587 | 1.23233 | 1109.758 | 3.621394 | 0.8114711 | 0.02905374 | 2.093508 | 10.65048 | 6 | 2 | 0.002341065 | 4 | 0 | 0 | 303
735 | 92.25 | 0.5 | 6 | 1 | 7 | 6 | 70 | 0.7 | 0.02142857 | 0.1017587 | 1.23233 | 1109.758 | 3.621394 | 0.8114711 | 0.02905374 | 2.093508 | 10.65048 | 6 | 2 | 0.002341065 | 4 | 50 | 224.925 | 315
839 | 92.25 | 0.5 | 6 | 1 | 7 | 6 | 70 | 0.7 | 0.02142857 | 0.1017587 | 1.23233 | 1109.758 | 3.621394 | 0.8114711 | 0.02905374 | 2.093508 | 10.65048 | 6 | 2 | 0.002341065 | 4 | 50 | 199.925 | 320
1181 | 92.25 | 0.5 | 6 | 1 | 7 | 6 | 70 | 0.7 | 0.02142857 | 0.1017587 | 1.23233 | 1109.758 | 3.621394 | 0.8114711 | 0.02905374 | 2.093508 | 10.65048 | 6 | 2 | 0.002341065 | 4 | 50 | 199.925 | 320
684 | 92.25 | 0.5 | 6 | 1 | 7 | 6 | 70 | 0.7 | 0.02142857 | 0.1017587 | 1.23233 | 1109.758 | 3.621394 | 0.8114711 | 0.02905374 | 2.093508 | 10.65048 | 6 | 2 | 0.002341065 | 4 | 80 | 359.88 | 330
801 | 92.27 | 0.49 | 5.98 | 1.03 | 7.01 | 6.1594 | 63.72727 | 0.7711 | 0.0171184 | 0.101358 | 1.231245 | 1110.431 | 3.600475 | 0.8121861 | 0.02834595 | 2.055134 | 10.6541 | 5.805825 | 2 | 0.00206808 | 6 | 50 | 199.925 | 330
667 | 92.25 | 0.5 | 6 | 1 | 7 | 6 | 70 | 0.7 | 0.02142857 | 0.1017587 | 1.23233 | 1109.758 | 3.621394 | 0.8114711 | 0.02905374 | 2.093508 | 10.65048 | 6 | 2 | 0.002341065 | 4 | 80 | 359.88 | 333
694 | 92.27 | 0.49 | 5.98 | 1.03 | 7.01 | 6.1594 | 63.72727 | 0.7711 | 0.0171184 | 0.101358 | 1.231245 | 1110.431 | 3.600475 | 0.8121861 | 0.02834595 | 2.055134 | 10.6541 | 5.805825 | 2 | 0.00206808 | 6 | 50 | 224.925 | 351
877 | 92.25 | 0.5 | 6 | 1 | 7 | 6 | 70 | 0.7 | 0.02142857 | 0.1017587 | 1.23233 | 1109.758 | 3.621394 | 0.8114711 | 0.02905374 | 2.093508 | 10.65048 | 6 | 2 | 0.002341065 | 4 | 50 | 274.925 | 235
959 | 92.25 | 0.5 | 6 | 1 | 7 | 6 | 70 | 0.7 | 0.02142857 | 0.1017587 | 1.23233 | 1109.758 | 3.621394 | 0.8114711 | 0.02905374 | 2.093508 | 10.65048 | 6 | 2 | 0.002341065 | 4 | 0 | 0 | 244
573 | 92.27 | 0.49 | 5.98 | 1.03 | 7.01 | 6.1594 | 63.72727 | 0.7711 | 0.0171184 | 0.101358 | 1.231245 | 1110.431 | 3.600475 | 0.8121861 | 0.02834595 | 2.055134 | 10.6541 | 5.805825 | 2 | 0.00206808 | 6 | 50 | 324.925 | 252
572 | 92.27 | 0.49 | 5.98 | 1.03 | 7.01 | 6.1594 | 63.72727 | 0.7711 | 0.0171184 | 0.101358 | 1.231245 | 1110.431 | 3.600475 | 0.8121861 | 0.02834595 | 2.055134 | 10.6541 | 5.805825 | 2 | 0.00206808 | 6 | 50 | 299.925 | 258
686 | 92.25 | 0.5 | 6 | 1 | 7 | 6 | 70 | 0.7 | 0.02142857 | 0.1017587 | 1.23233 | 1109.758 | 3.621394 | 0.8114711 | 0.02905374 | 2.093508 | 10.65048 | 6 | 2 | 0.002341065 | 6 | 50 | 249.925 | 266
976 | 92.25 | 0.5 | 6 | 1 | 7 | 6 | 70 | 0.7 | 0.02142857 | 0.1017587 | 1.23233 | 1109.758 | 3.621394 | 0.8114711 | 0.02905374 | 2.093508 | 10.65048 | 6 | 2 | 0.002341065 | 4 | 50 | 249.925 | 267
769 | 92.25 | 0.5 | 6 | 1 | 7 | 6 | 70 | 0.7 | 0.02142857 | 0.1017587 | 1.23233 | 1109.758 | 3.621394 | 0.8114711 | 0.02905374 | 2.093508 | 10.65048 | 6 | 2 | 0.002341065 | 4 | 0 | 0 | 300
787 | 92.25 | 0.5 | 6 | 1 | 7 | 6 | 70 | 0.7 | 0.02142857 | 0.1017587 | 1.23233 | 1109.758 | 3.621394 | 0.8114711 | 0.02905374 | 2.093508 | 10.65048 | 6 | 2 | 0.002341065 | 4 | 0 | 0 | 301
596 | 92.25 | 0.5 | 6 | 1 | 7 | 6 | 70 | 0.7 | 0.02142857 | 0.1017587 | 1.23233 | 1109.758 | 3.621394 | 0.8114711 | 0.02905374 | 2.093508 | 10.65048 | 6 | 2 | 0.002341065 | 4 | 0 | 0 | 302
845 | 92.25 | 0.5 | 6 | 1 | 7 | 6 | 70 | 0.7 | 0.02142857 | 0.1017587 | 1.23233 | 1109.758 | 3.621394 | 0.8114711 | 0.02905374 | 2.093508 | 10.65048 | 6 | 2 | 0.002341065 | 4 | 50 | 249.925 | 302
794 | 92.25 | 0.5 | 6 | 1 | 7 | 6 | 70 | 0.7 | 0.02142857 | 0.1017587 | 1.23233 | 1109.758 | 3.621394 | 0.8114711 | 0.02905374 | 2.093508 | 10.65048 | 6 | 2 | 0.002341065 | 4 | 0 | 0 | 303
678 | 92.25 | 0.5 | 6 | 1 | 7 | 6 | 70 | 0.7 | 0.02142857 | 0.1017587 | 1.23233 | 1109.758 | 3.621394 | 0.8114711 | 0.02905374 | 2.093508 | 10.65048 | 6 | 2 | 0.002341065 | 4 | 0 | 0 | 305
799 | 92.25 | 0.5 | 6 | 1 | 7 | 6 | 70 | 0.7 | 0.02142857 | 0.1017587 | 1.23233 | 1109.758 | 3.621394 | 0.8114711 | 0.02905374 | 2.093508 | 10.65048 | 6 | 2 | 0.002341065 | 6 | 50 | 224.925 | 305
1005 | 92.25 | 0.5 | 6 | 1 | 7 | 6 | 70 | 0.7 | 0.02142857 | 0.1017587 | 1.23233 | 1109.758 | 3.621394 | 0.8114711 | 0.02905374 | 2.093508 | 10.65048 | 6 | 2 | 0.002341065 | 4 | 50 | 224.925 | 309
785 | 92.25 | 0.5 | 6 | 1 | 7 | 6 | 70 | 0.7 | 0.02142857 | 0.1017587 | 1.23233 | 1109.758 | 3.621394 | 0.8114711 | 0.02905374 | 2.093508 | 10.65048 | 6 | 2 | 0.002341065 | 6 | 50 | 224.925 | 311
603 | 92.27 | 0.49 | 5.98 | 1.03 | 7.01 | 6.1594 | 63.72727 | 0.7711 | 0.0171184 | 0.101358 | 1.231245 | 1110.431 | 3.600475 | 0.8121861 | 0.02834595 | 2.055134 | 10.6541 | 5.805825 | 2 | 0.00206808 | 6 | 50 | 249.925 | 313
723 | 92.25 | 0.5 | 6 | 1 | 7 | 6 | 70 | 0.7 | 0.02142857 | 0.1017587 | 1.23233 | 1109.758 | 3.621394 | 0.8114711 | 0.02905374 | 2.093508 | 10.65048 | 6 | 2 | 0.002341065 | 4 | 50 | 224.925 | 319
703 | 92.25 | 0.5 | 6 | 1 | 7 | 6 | 70 | 0.7 | 0.02142857 | 0.1017587 | 1.23233 | 1109.758 | 3.621394 | 0.8114711 | 0.02905374 | 2.093508 | 10.65048 | 6 | 2 | 0.002341065 | 4 | 50 | 224.925 | 320
683 | 92.25 | 0.5 | 6 | 1 | 7 | 6 | 70 | 0.7 | 0.02142857 | 0.1017587 | 1.23233 | 1109.758 | 3.621394 | 0.8114711 | 0.02905374 | 2.093508 | 10.65048 | 6 | 2 | 0.002341065 | 4 | 50 | 224.925 | 326
772 | 92.27 | 0.49 | 5.98 | 1.03 | 7.01 | 6.1594 | 63.72727 | 0.7711 | 0.0171184 | 0.101358 | 1.231245 | 1110.431 | 3.600475 | 0.8121861 | 0.02834595 | 2.055134 | 10.6541 | 5.805825 | 2 | 0.00206808 | 6 | 50 | 199.925 | 329
653 | 92.25 | 0.5 | 6 | 1 | 7 | 6 | 70 | 0.7 | 0.02142857 | 0.1017587 | 1.23233 | 1109.758 | 3.621394 | 0.8114711 | 0.02905374 | 2.093508 | 10.65048 | 6 | 2 | 0.002341065 | 4 | 80 | 359.88 | 336
633 | 92.25 | 0.5 | 6 | 1 | 7 | 6 | 70 | 0.7 | 0.02142857 | 0.1017587 | 1.23233 | 1109.758 | 3.621394 | 0.8114711 | 0.02905374 | 2.093508 | 10.65048 | 6 | 2 | 0.002341065 | 4 | 80 | 359.88 | 337
669 | 92.27 | 0.49 | 5.98 | 1.03 | 7.01 | 6.1594 | 63.72727 | 0.7711 | 0.0171184 | 0.101358 | 1.231245 | 1110.431 | 3.600475 | 0.8121861 | 0.02834595 | 2.055134 | 10.6541 | 5.805825 | 2 | 0.00206808 | 6 | 50 | 224.925 | 349
922 | 92.25 | 0.5 | 6 | 1 | 7 | 6 | 70 | 0.7 | 0.02142857 | 0.1017587 | 1.23233 | 1109.758 | 3.621394 | 0.8114711 | 0.02905374 | 2.093508 | 10.65048 | 6 | 2 | 0.002341065 | 4 | 0 | 0 | 238
546 | 92.27 | 0.49 | 5.98 | 1.03 | 7.01 | 6.1594 | 63.72727 | 0.7711 | 0.0171184 | 0.101358 | 1.231245 | 1110.431 | 3.600475 | 0.8121861 | 0.02834595 | 2.055134 | 10.6541 | 5.805825 | 2 | 0.00206808 | 6 | 50 | 299.925 | 244
586 | 92.27 | 0.49 | 5.98 | 1.03 | 7.01 | 6.1594 | 63.72727 | 0.7711 | 0.0171184 | 0.101358 | 1.231245 | 1110.431 | 3.600475 | 0.8121861 | 0.02834595 | 2.055134 | 10.6541 | 5.805825 | 2 | 0.00206808 | 6 | 50 | 299.925 | 251
1018 | 92.25 | 0.5 | 6 | 1 | 7 | 6 | 70 | 0.7 | 0.02142857 | 0.1017587 | 1.23233 | 1109.758 | 3.621394 | 0.8114711 | 0.02905374 | 2.093508 | 10.65048 | 6 | 2 | 0.002341065 | 4 | 60 | 299.91 | 259
548 | 92.27 | 0.49 | 5.98 | 1.03 | 7.01 | 6.1594 | 63.72727 | 0.7711 | 0.0171184 | 0.101358 | 1.231245 | 1110.431 | 3.600475 | 0.8121861 | 0.02834595 | 2.055134 | 10.6541 | 5.805825 | 2 | 0.00206808 | 6 | 50 | 349.925 | 267
939 | 92.25 | 0.5 | 6 | 1 | 7 | 6 | 70 | 0.7 | 0.02142857 | 0.1017587 | 1.23233 | 1109.758 | 3.621394 | 0.8114711 | 0.02905374 | 2.093508 | 10.65048 | 6 | 2 | 0.002341065 | 4 | 50 | 249.925 | 272
958 | 92.25 | 0.5 | 6 | 1 | 7 | 6 | 70 | 0.7 | 0.02142857 | 0.1017587 | 1.23233 | 1109.758 | 3.621394 | 0.8114711 | 0.02905374 | 2.093508 | 10.65048 | 6 | 2 | 0.002341065 | 4 | 80 | 399.88 | 284
635 | 92.25 | 0.5 | 6 | 1 | 7 | 6 | 70 | 0.7 | 0.02142857 | 0.1017587 | 1.23233 | 1109.758 | 3.621394 | 0.8114711 | 0.02905374 | 2.093508 | 10.65048 | 6 | 2 | 0.002341065 | 6 | 50 | 249.925 | 285
758 | 92.25 | 0.5 | 6 | 1 | 7 | 6 | 70 | 0.7 | 0.02142857 | 0.1017587 | 1.23233 | 1109.758 | 3.621394 | 0.8114711 | 0.02905374 | 2.093508 | 10.65048 | 6 | 2 | 0.002341065 | 4 | 0 | 0 | 298
650 | 92.25 | 0.5 | 6 | 1 | 7 | 6 | 70 | 0.7 | 0.02142857 | 0.1017587 | 1.23233 | 1109.758 | 3.621394 | 0.8114711 | 0.02905374 | 2.093508 | 10.65048 | 6 | 2 | 0.002341065 | 4 | 0 | 0 | 306
975 | 92.25 | 0.5 | 6 | 1 | 7 | 6 | 70 | 0.7 | 0.02142857 | 0.1017587 | 1.23233 | 1109.758 | 3.621394 | 0.8114711 | 0.02905374 | 2.093508 | 10.65048 | 6 | 2 | 0.002341065 | 4 | 50 | 224.925 | 312
938 | 92.25 | 0.5 | 6 | 1 | 7 | 6 | 70 | 0.7 | 0.02142857 | 0.1017587 | 1.23233 | 1109.758 | 3.621394 | 0.8114711 | 0.02905374 | 2.093508 | 10.65048 | 6 | 2 | 0.002341065 | 4 | 50 | 224.925 | 318
1153 | 92.25 | 0.5 | 6 | 1 | 7 | 6 | 70 | 0.7 | 0.02142857 | 0.1017587 | 1.23233 | 1109.758 | 3.621394 | 0.8114711 | 0.02905374 | 2.093508 | 10.65048 | 6 | 2 | 0.002341065 | 4 | 50 | 199.925 | 323
710 | 92.25 | 0.5 | 6 | 1 | 7 | 6 | 70 | 0.7 | 0.02142857 | 0.1017587 | 1.23233 | 1109.758 | 3.621394 | 0.8114711 | 0.02905374 | 2.093508 | 10.65048 | 6 | 2 | 0.002341065 | 6 | 50 | 224.925 | 326
1125 | 92.25 | 0.5 | 6 | 1 | 7 | 6 | 70 | 0.7 | 0.02142857 | 0.1017587 | 1.23233 | 1109.758 | 3.621394 | 0.8114711 | 0.02905374 | 2.093508 | 10.65048 | 6 | 2 | 0.002341065 | 4 | 50 | 199.925 | 329
584 | 92.27 | 0.49 | 5.98 | 1.03 | 7.01 | 6.1594 | 63.72727 | 0.7711 | 0.0171184 | 0.101358 | 1.231245 | 1110.431 | 3.600475 | 0.8121861 | 0.02834595 | 2.055134 | 10.6541 | 5.805825 | 2 | 0.00206808 | 6 | 50 | 249.925 | 330
666 | 92.25 | 0.5 | 6 | 1 | 7 | 6 | 70 | 0.7 | 0.02142857 | 0.1017587 | 1.23233 | 1109.758 | 3.621394 | 0.8114711 | 0.02905374 | 2.093508 | 10.65048 | 6 | 2 | 0.002341065 | 4 | 50 | 224.925 | 331
1098 | 92.25 | 0.5 | 6 | 1 | 7 | 6 | 70 | 0.7 | 0.02142857 | 0.1017587 | 1.23233 | 1109.758 | 3.621394 | 0.8114711 | 0.02905374 | 2.093508 | 10.65048 | 6 | 2 | 0.002341065 | 4 | 50 | 199.925 | 332
652 | 92.25 | 0.5 | 6 | 1 | 7 | 6 | 70 | 0.7 | 0.02142857 | 0.1017587 | 1.23233 | 1109.758 | 3.621394 | 0.8114711 | 0.02905374 | 2.093508 | 10.65048 | 6 | 2 | 0.002341065 | 4 | 50 | 224.925 | 333
615 | 92.25 | 0.5 | 6 | 1 | 7 | 6 | 70 | 0.7 | 0.02142857 | 0.1017587 | 1.23233 | 1109.758 | 3.621394 | 0.8114711 | 0.02905374 | 2.093508 | 10.65048 | 6 | 2 | 0.002341065 | 4 | 80 | 359.88 | 338
952 | 92.25 | 0.5 | 6 | 1 | 7 | 6 | 70 | 0.7 | 0.02142857 | 0.1017587 | 1.23233 | 1109.758 | 3.621394 | 0.8114711 | 0.02905374 | 2.093508 | 10.65048 | 6 | 2 | 0.002341065 | 4 | 60 | 299.91 | 273
912 | 92.25 | 0.5 | 6 | 1 | 7 | 6 | 70 | 0.7 | 0.02142857 | 0.1017587 | 1.23233 | 1109.758 | 3.621394 | 0.8114711 | 0.02905374 | 2.093508 | 10.65048 | 6 | 2 | 0.002341065 | 4 | 50 | 249.925 | 288
729 | 92.25 | 0.5 | 6 | 1 | 7 | 6 | 70 | 0.7 | 0.02142857 | 0.1017587 | 1.23233 | 1109.758 | 3.621394 | 0.8114711 | 0.02905374 | 2.093508 | 10.65048 | 6 | 2 | 0.002341065 | 4 | 0 | 0 | 297
739 | 92.25 | 0.5 | 6 | 1 | 7 | 6 | 70 | 0.7 | 0.02142857 | 0.1017587 | 1.23233 | 1109.758 | 3.621394 | 0.8114711 | 0.02905374 | 2.093508 | 10.65048 | 6 | 2 | 0.002341065 | 4 | 0 | 0 | 298
545 | 92.27 | 0.49 | 5.98 | 1.03 | 7.01 | 6.1594 | 63.72727 | 0.7711 | 0.0171184 | 0.101358 | 1.231245 | 1110.431 | 3.600475 | 0.8121861 | 0.02834595 | 2.055134 | 10.6541 | 5.805825 | 2 | 0.00206808 | 6 | 50 | 274.925 | 304
894 | 92.25 | 0.5 | 6 | 1 | 7 | 6 | 70 | 0.7 | 0.02142857 | 0.1017587 | 1.23233 | 1109.758 | 3.621394 | 0.8114711 | 0.02905374 | 2.093508 | 10.65048 | 6 | 2 | 0.002341065 | 4 | 80 | 399.88 | 304
1054 | 92.25 | 0.5 | 6 | 1 | 7 | 6 | 70 | 0.7 | 0.02142857 | 0.1017587 | 1.23233 | 1109.758 | 3.621394 | 0.8114711 | 0.02905374 | 2.093508 | 10.65048 | 6 | 2 | 0.002341065 | 4 | 80 | 359.88 | 311
911 | 92.25 | 0.5 | 6 | 1 | 7 | 6 | 70 | 0.7 | 0.02142857 | 0.1017587 | 1.23233 | 1109.758 | 3.621394 | 0.8114711 | 0.02905374 | 2.093508 | 10.65048 | 6 | 2 | 0.002341065 | 4 | 50 | 224.925 | 321
742 | 92.27 | 0.49 | 5.98 | 1.03 | 7.01 | 6.1594 | 63.72727 | 0.7711 | 0.0171184 | 0.101358 | 1.231245 | 1110.431 | 3.600475 | 0.8121861 | 0.02834595 | 2.055134 | 10.6541 | 5.805825 | 2 | 0.00206808 | 6 | 50 | 199.925 | 323
685 | 92.25 | 0.5 | 6 | 1 | 7 | 6 | 70 | 0.7 | 0.02142857 | 0.1017587 | 1.23233 | 1109.758 | 3.621394 | 0.8114711 | 0.02905374 | 2.093508 | 10.65048 | 6 | 2 | 0.002341065 | 6 | 50 | 224.925 | 334
632 | 92.25 | 0.5 | 6 | 1 | 7 | 6 | 70 | 0.7 | 0.02142857 | 0.1017587 | 1.23233 | 1109.758 | 3.621394 | 0.8114711 | 0.02905374 | 2.093508 | 10.65048 | 6 | 2 | 0.002341065 | 4 | 50 | 224.925 | 335
1071 | 92.25 | 0.5 | 6 | 1 | 7 | 6 | 70 | 0.7 | 0.02142857 | 0.1017587 | 1.23233 | 1109.758 | 3.621394 | 0.8114711 | 0.02905374 | 2.093508 | 10.65048 | 6 | 2 | 0.002341065 | 4 | 50 | 199.925 | 336
614 | 92.25 | 0.5 | 6 | 1 | 7 | 6 | 70 | 0.7 | 0.02142857 | 0.1017587 | 1.23233 | 1109.758 | 3.621394 | 0.8114711 | 0.02905374 | 2.093508 | 10.65048 | 6 | 2 | 0.002341065 | 4 | 50 | 224.925 | 337
570 | 92.27 | 0.49 | 5.98 | 1.03 | 7.01 | 6.1594 | 63.72727 | 0.7711 | 0.0171184 | 0.101358 | 1.231245 | 1110.431 | 3.600475 | 0.8121861 | 0.02834595 | 2.055134 | 10.6541 | 5.805825 | 2 | 0.00206808 | 6 | 50 | 249.925 | 338
598 | 92.25 | 0.5 | 6 | 1 | 7 | 6 | 70 | 0.7 | 0.02142857 | 0.1017587 | 1.23233 | 1109.758 | 3.621394 | 0.8114711 | 0.02905374 | 2.093508 | 10.65048 | 6 | 2 | 0.002341065 | 4 | 80 | 359.88 | 340
1023 | 92.25 | 0.5 | 6 | 1 | 7 | 6 | 70 | 0.7 | 0.02142857 | 0.1017587 | 1.23233 | 1109.758 | 3.621394 | 0.8114711 | 0.02905374 | 2.093508 | 10.65048 | 6 | 2 | 0.002341065 | 4 | 80 | 359.88 | 342
1017 | 92.25 | 0.5 | 6 | 1 | 7 | 6 | 70 | 0.7 | 0.02142857 | 0.1017587 | 1.23233 | 1109.758 | 3.621394 | 0.8114711 | 0.02905374 | 2.093508 | 10.65048 | 6 | 2 | 0.002341065 | 4 | 60 | 269.91 | 343
578 | 92.25 | 0.5 | 6 | 1 | 7 | 6 | 70 | 0.7 | 0.02142857 | 0.1017587 | 1.23233 | 1109.758 | 3.621394 | 0.8114711 | 0.02905374 | 2.093508 | 10.65048 | 6 | 2 | 0.002341065 | 4 | 80 | 359.88 | 344
655 | 92.27 | 0.49 | 5.98 | 1.03 | 7.01 | 6.1594 | 63.72727 | 0.7711 | 0.0171184 | 0.101358 | 1.231245 | 1110.431 | 3.600475 | 0.8121861 | 0.02834595 | 2.055134 | 10.6541 | 5.805825 | 2 | 0.00206808 | 6 | 50 | 224.925 | 352
895 | 92.25 | 0.5 | 6 | 1 | 7 | 6 | 70 | 0.7 | 0.02142857 | 0.1017587 | 1.23233 | 1109.758 | 3.621394 | 0.8114711 | 0.02905374 | 2.093508 | 10.65048 | 6 | 2 | 0.002341065 | 4 | 0 | 0 | 232
838 | 92.25 | 0.5 | 6 | 1 | 7 | 6 | 70 | 0.7 | 0.02142857 | 0.1017587 | 1.23233 | 1109.758 | 3.621394 | 0.8114711 | 0.02905374 | 2.093508 | 10.65048 | 6 | 2 | 0.002341065 | 4 | 50 | 274.925 | 265
889 | 92.25 | 0.5 | 6 | 1 | 7 | 6 | 70 | 0.7 | 0.02142857 | 0.1017587 | 1.23233 | 1109.758 | 3.621394 | 0.8114711 | 0.02905374 | 2.093508 | 10.65048 | 6 | 2 | 0.002341065 | 4 | 60 | 299.91 | 287
690 | 92.25 | 0.5 | 6 | 1 | 7 | 6 | 70 | 0.7 | 0.02142857 | 0.1017587 | 1.23233 | 1109.758 | 3.621394 | 0.8114711 | 0.02905374 | 2.093508 | 10.65048 | 6 | 2 | 0.002341065 | 4 | 0 | 0 | 297
707 | 92.25 | 0.5 | 6 | 1 | 7 | 6 | 70 | 0.7 | 0.02142857 | 0.1017587 | 1.23233 | 1109.758 | 3.621394 | 0.8114711 | 0.02905374 | 2.093508 | 10.65048 | 6 | 2 | 0.002341065 | 4 | 0 | 0 | 297
849 | 92.25 | 0.5 | 6 | 1 | 7 | 6 | 70 | 0.7 | 0.02142857 | 0.1017587 | 1.23233 | 1109.758 | 3.621394 | 0.8114711 | 0.02905374 | 2.093508 | 10.65048 | 6 | 2 | 0.002341065 | 4 | 60 | 299.91 | 299
630 | 92.25 | 0.5 | 6 | 1 | 7 | 6 | 70 | 0.7 | 0.02142857 | 0.1017587 | 1.23233 | 1109.758 | 3.621394 | 0.8114711 | 0.02905374 | 2.093508 | 10.65048 | 6 | 2 | 0.002341065 | 4 | 0 | 0 | 310
600 | 92.25 | 0.5 | 6 | 1 | 7 | 6 | 70 | 0.7 | 0.02142857 | 0.1017587 | 1.23233 | 1109.758 | 3.621394 | 0.8114711 | 0.02905374 | 2.093508 | 10.65048 | 6 | 2 | 0.002341065 | 6 | 50 | 249.925 | 313
544 | 92.27 | 0.49 | 5.98 | 1.03 | 7.01 | 6.1594 | 63.72727 | 0.7711 | 0.0171184 | 0.101358 | 1.231245 | 1110.431 | 3.600475 | 0.8121861 | 0.02834595 | 2.055134 | 10.6541 | 5.805825 | 2 | 0.00206808 | 6 | 50 | 249.925 | 333
1040 | 92.25 | 0.5 | 6 | 1 | 7 | 6 | 70 | 0.7 | 0.02142857 | 0.1017587 | 1.23233 | 1109.758 | 3.621394 | 0.8114711 | 0.02905374 | 2.093508 | 10.65048 | 6 | 2 | 0.002341065 | 4 | 50 | 199.925 | 336
1004 | 92.25 | 0.5 | 6 | 1 | 7 | 6 | 70 | 0.7 | 0.02142857 | 0.1017587 | 1.23233 | 1109.758 | 3.621394 | 0.8114711 | 0.02905374 | 2.093508 | 10.65048 | 6 | 2 | 0.002341065 | 4 | 50 | 199.925 | 339
597 | 92.25 | 0.5 | 6 | 1 | 7 | 6 | 70 | 0.7 | 0.02142857 | 0.1017587 | 1.23233 | 1109.758 | 3.621394 | 0.8114711 | 0.02905374 | 2.093508 | 10.65048 | 6 | 2 | 0.002341065 | 4 | 50 | 224.925 | 343
565 | 92.25 | 0.5 | 6 | 1 | 7 | 6 | 70 | 0.7 | 0.02142857 | 0.1017587 | 1.23233 | 1109.758 | 3.621394 | 0.8114711 | 0.02905374 | 2.093508 | 10.65048 | 6 | 2 | 0.002341065 | 4 | 80 | 359.88 | 345
637 | 92.27 | 0.49 | 5.98 | 1.03 | 7.01 | 6.1594 | 63.72727 | 0.7711 | 0.0171184 | 0.101358 | 1.231245 | 1110.431 | 3.600475 | 0.8121861 | 0.02834595 | 2.055134 | 10.6541 | 5.805825 | 2 | 0.00206808 | 6 | 50 | 224.925 | 346
951 | 92.25 | 0.5 | 6 | 1 | 7 | 6 | 70 | 0.7 | 0.02142857 | 0.1017587 | 1.23233 | 1109.758 | 3.621394 | 0.8114711 | 0.02905374 | 2.093508 | 10.65048 | 6 | 2 | 0.002341065 | 4 | 60 | 269.91 | 349
617 | 92.27 | 0.49 | 5.98 | 1.03 | 7.01 | 6.1594 | 63.72727 | 0.7711 | 0.0171184 | 0.101358 | 1.231245 | 1110.431 | 3.600475 | 0.8121861 | 0.02834595 | 2.055134 | 10.6541 | 5.805825 | 2 | 0.00206808 | 6 | 50 | 224.925 | 350
957 | 92.25 | 0.5 | 6 | 1 | 7 | 6 | 70 | 0.7 | 0.02142857 | 0.1017587 | 1.23233 | 1109.758 | 3.621394 | 0.8114711 | 0.02905374 | 2.093508 | 10.65048 | 6 | 2 | 0.002341065 | 4 | 80 | 359.88 | 351
547 | 92.27 | 0.49 | 5.98 | 1.03 | 7.01 | 6.1594 | 63.72727 | 0.7711 | 0.0171184 | 0.101358 | 1.231245 | 1110.431 | 3.600475 | 0.8121861 | 0.02834595 | 2.055134 | 10.6541 | 5.805825 | 2 | 0.00206808 | 6 | 50 | 324.925 | 227
821 | 92.25 | 0.5 | 6 | 1 | 7 | 6 | 70 | 0.7 | 0.02142857 | 0.1017587 | 1.23233 | 1109.758 | 3.621394 | 0.8114711 | 0.02905374 | 2.093508 | 10.65048 | 6 | 2 | 0.002341065 | 4 | 0 | 0 | 227
575 | 92.27 | 0.49 | 5.98 | 1.03 | 7.01 | 6.1594 | 63.72727 | 0.7711 | 0.0171184 | 0.101358 | 1.231245 | 1110.431 | 3.600475 | 0.8121861 | 0.02834595 | 2.055134 | 10.6541 | 5.805825 | 2 | 0.00206808 | 6 | 50 | 374.925 | 243
563 | 92.25 | 0.5 | 6 | 1 | 7 | 6 | 70 | 0.7 | 0.02142857 | 0.1017587 | 1.23233 | 1109.758 | 3.621394 | 0.8114711 | 0.02905374 | 2.093508 | 10.65048 | 6 | 2 | 0.002341065 | 4 | 0 | 0 | 286
677 | 92.25 | 0.5 | 6 | 1 | 7 | 6 | 70 | 0.7 | 0.02142857 | 0.1017587 | 1.23233 | 1109.758 | 3.621394 | 0.8114711 | 0.02905374 | 2.093508 | 10.65048 | 6 | 2 | 0.002341065 | 4 | 0 | 0 | 295
876 | 92.25 | 0.5 | 6 | 1 | 7 | 6 | 70 | 0.7 | 0.02142857 | 0.1017587 | 1.23233 | 1109.758 | 3.621394 | 0.8114711 | 0.02905374 | 2.093508 | 10.65048 | 6 | 2 | 0.002341065 | 4 | 50 | 249.925 | 304
712 | 92.27 | 0.49 | 5.98 | 1.03 | 7.01 | 6.1594 | 63.72727 | 0.7711 | 0.0171184 | 0.101358 | 1.231245 | 1110.431 | 3.600475 | 0.8121861 | 0.02834595 | 2.055134 | 10.6541 | 5.805825 | 2 | 0.00206808 | 6 | 50 | 199.925 | 323
555 | 92.25 | 0.5 | 6 | 1 | 7 | 6 | 70 | 0.7 | 0.02142857 | 0.1017587 | 1.23233 | 1109.758 | 3.621394 | 0.8114711 | 0.02905374 | 2.093508 | 10.65048 | 6 | 2 | 0.002341065 | 4 | 80 | 359.88 | 328
875 | 92.25 | 0.5 | 6 | 1 | 7 | 6 | 70 | 0.7 | 0.02142857 | 0.1017587 | 1.23233 | 1109.758 | 3.621394 | 0.8114711 | 0.02905374 | 2.093508 | 10.65048 | 6 | 2 | 0.002341065 | 4 | 50 | 224.925 | 330
857 | 92.25 | 0.5 | 6 | 1 | 7 | 6 | 70 | 0.7 | 0.02142857 | 0.1017587 | 1.23233 | 1109.758 | 3.621394 | 0.8114711 | 0.02905374 | 2.093508 | 10.65048 | 6 | 2 | 0.002341065 | 4 | 80 | 399.88 | 331
634 | 92.25 | 0.5 | 6 | 1 | 7 | 6 | 70 | 0.7 | 0.02142857 | 0.1017587 | 1.23233 | 1109.758 | 3.621394 | 0.8114711 | 0.02905374 | 2.093508 | 10.65048 | 6 | 2 | 0.002341065 | 6 | 50 | 224.925 | 338
974 | 92.25 | 0.5 | 6 | 1 | 7 | 6 | 70 | 0.7 | 0.02142857 | 0.1017587 | 1.23233 | 1109.758 | 3.621394 | 0.8114711 | 0.02905374 | 2.093508 | 10.65048 | 6 | 2 | 0.002341065 | 4 | 50 | 199.925 | 343
910 | 92.25 | 0.5 | 6 | 1 | 7 | 6 | 70 | 0.7 | 0.02142857 | 0.1017587 | 1.23233 | 1109.758 | 3.621394 | 0.8114711 | 0.02905374 | 2.093508 | 10.65048 | 6 | 2 | 0.002341065 | 4 | 50 | 199.925 | 344
937 | 92.25 | 0.5 | 6 | 1 | 7 | 6 | 70 | 0.7 | 0.02142857 | 0.1017587 | 1.23233 | 1109.758 | 3.621394 | 0.8114711 | 0.02905374 | 2.093508 | 10.65048 | 6 | 2 | 0.002341065 | 4 | 50 | 199.925 | 345
602 | 92.27 | 0.49 | 5.98 | 1.03 | 7.01 | 6.1594 | 63.72727 | 0.7711 | 0.0171184 | 0.101358 | 1.231245 | 1110.431 | 3.600475 | 0.8121861 | 0.02834595 | 2.055134 | 10.6541 | 5.805825 | 2 | 0.00206808 | 6 | 50 | 224.925 | 350
893 | 92.25 | 0.5 | 6 | 1 | 7 | 6 | 70 | 0.7 | 0.02142857 | 0.1017587 | 1.23233 | 1109.758 | 3.621394 | 0.8114711 | 0.02905374 | 2.093508 | 10.65048 | 6 | 2 | 0.002341065 | 4 | 80 | 359.88 | 373
649 | 92.25 | 0.5 | 6 | 1 | 7 | 6 | 70 | 0.7 | 0.02142857 | 0.1017587 | 1.23233 | 1109.758 | 3.621394 | 0.8114711 | 0.02905374 | 2.093508 | 10.65048 | 6 | 2 | 0.002341065 | 4 | 0 | 0 | 293
595 | 92.25 | 0.5 | 6 | 1 | 7 | 6 | 70 | 0.7 | 0.02142857 | 0.1017587 | 1.23233 | 1109.758 | 3.621394 | 0.8114711 | 0.02905374 | 2.093508 | 10.65048 | 6 | 2 | 0.002341065 | 4 | 0 | 0 | 297
567 | 92.25 | 0.5 | 6 | 1 | 7 | 6 | 70 | 0.7 | 0.02142857 | 0.1017587 | 1.23233 | 1109.758 | 3.621394 | 0.8114711 | 0.02905374 | 2.093508 | 10.65048 | 6 | 2 | 0.002341065 | 6 | 50 | 249.925 | 318
693 | 92.27 | 0.49 | 5.98 | 1.03 | 7.01 | 6.1594 | 63.72727 | 0.7711 | 0.0171184 | 0.101358 | 1.231245 | 1110.431 | 3.600475 | 0.8121861 | 0.02834595 | 2.055134 | 10.6541 | 5.805825 | 2 | 0.00206808 | 6 | 50 | 199.925 | 325
836 | 92.25 | 0.5 | 6 | 1 | 7 | 6 | 70 | 0.7 | 0.02142857 | 0.1017587 | 1.23233 | 1109.758 | 3.621394 | 0.8114711 | 0.02905374 | 2.093508 | 10.65048 | 6 | 2 | 0.002341065 | 4 | 50 | 224.925 | 336
577 | 92.25 | 0.5 | 6 | 1 | 7 | 6 | 70 | 0.7 | 0.02142857 | 0.1017587 | 1.23233 | 1109.758 | 3.621394 | 0.8114711 | 0.02905374 | 2.093508 | 10.65048 | 6 | 2 | 0.002341065 | 4 | 50 | 224.925 | 339
599 | 92.25 | 0.5 | 6 | 1 | 7 | 6 | 70 | 0.7 | 0.02142857 | 0.1017587 | 1.23233 | 1109.758 | 3.621394 | 0.8114711 | 0.02905374 | 2.093508 | 10.65048 | 6 | 2 | 0.002341065 | 6 | 50 | 224.925 | 341
835 | 92.25 | 0.5 | 6 | 1 | 7 | 6 | 70 | 0.7 | 0.02142857 | 0.1017587 | 1.23233 | 1109.758 | 3.621394 | 0.8114711 | 0.02905374 | 2.093508 | 10.65048 | 6 | 2 | 0.002341065 | 4 | 50 | 199.925 | 346
583 | 92.27 | 0.49 | 5.98 | 1.03 | 7.01 | 6.1594 | 63.72727 | 0.7711 | 0.0171184 | 0.101358 | 1.231245 | 1110.431 | 3.600475 | 0.8121861 | 0.02834595 | 2.055134 | 10.6541 | 5.805825 | 2 | 0.00206808 | 6 | 50 | 224.925 | 348
874 | 92.25 | 0.5 | 6 | 1 | 7 | 6 | 70 | 0.7 | 0.02142857 | 0.1017587 | 1.23233 | 1109.758 | 3.621394 | 0.8114711 | 0.02905374 | 2.093508 | 10.65048 | 6 | 2 | 0.002341065 | 4 | 50 | 199.925 | 348
888 | 92.25 | 0.5 | 6 | 1 | 7 | 6 | 70 | 0.7 | 0.02142857 | 0.1017587 | 1.23233 | 1109.758 | 3.621394 | 0.8114711 | 0.02905374 | 2.093508 | 10.65048 | 6 | 2 | 0.002341065 | 4 | 60 | 269.91 | 359
859 | 92.25 | 0.5 | 6 | 1 | 7 | 6 | 70 | 0.7 | 0.02142857 | 0.1017587 | 1.23233 | 1109.758 | 3.621394 | 0.8114711 | 0.02905374 | 2.093508 | 10.65048 | 6 | 2 | 0.002341065 | 4 | 0 | 0 | 222
629 | 92.25 | 0.5 | 6 | 1 | 7 | 6 | 70 | 0.7 | 0.02142857 | 0.1017587 | 1.23233 | 1109.758 | 3.621394 | 0.8114711 | 0.02905374 | 2.093508 | 10.65048 | 6 | 2 | 0.002341065 | 4 | 0 | 0 | 288
837 | 92.25 | 0.5 | 6 | 1 | 7 | 6 | 70 | 0.7 | 0.02142857 | 0.1017587 | 1.23233 | 1109.758 | 3.621394 | 0.8114711 | 0.02905374 | 2.093508 | 10.65048 | 6 | 2 | 0.002341065 | 4 | 50 | 249.925 | 320
654 | 92.27 | 0.49 | 5.98 | 1.03 | 7.01 | 6.1594 | 63.72727 | 0.7711 | 0.0171184 | 0.101358 | 1.231245 | 1110.431 | 3.600475 | 0.8121861 | 0.02834595 | 2.055134 | 10.6541 | 5.805825 | 2 | 0.00206808 | 6 | 50 | 199.925 | 335
668 | 92.27 | 0.49 | 5.98 | 1.03 | 7.01 | 6.1594 | 63.72727 | 0.7711 | 0.0171184 | 0.101358 | 1.231245 | 1110.431 | 3.600475 | 0.8121861 | 0.02834595 | 2.055134 | 10.6541 | 5.805825 | 2 | 0.00206808 | 6 | 50 | 199.925 | 335
569 | 92.27 | 0.49 | 5.98 | 1.03 | 7.01 | 6.1594 | 63.72727 | 0.7711 | 0.0171184 | 0.101358 | 1.231245 | 1110.431 | 3.600475 | 0.8121861 | 0.02834595 | 2.055134 | 10.6541 | 5.805825 | 2 | 0.00206808 | 6 | 50 | 224.925 | 336
1053 | 92.25 | 0.5 | 6 | 1 | 7 | 6 | 70 | 0.7 | 0.02142857 | 0.1017587 | 1.23233 | 1109.758 | 3.621394 | 0.8114711 | 0.02905374 | 2.093508 | 10.65048 | 6 | 2 | 0.002341065 | 4 | 80 | 319.88 | 353
856 | 92.25 | 0.5 | 6 | 1 | 7 | 6 | 70 | 0.7 | 0.02142857 | 0.1017587 | 1.23233 | 1109.758 | 3.621394 | 0.8114711 | 0.02905374 | 2.093508 | 10.65048 | 6 | 2 | 0.002341065 | 4 | 80 | 359.88 | 361
851 | 92.25 | 0.5 | 6 | 1 | 7 | 6 | 70 | 0.7 | 0.02142857 | 0.1017587 | 1.23233 | 1109.758 | 3.621394 | 0.8114711 | 0.02905374 | 2.093508 | 10.65048 | 6 | 2 | 0.002341065 | 4 | 60 | 269.91 | 373
858 | 92.25 | 0.5 | 6 | 1 | 7 | 6 | 70 | 0.7 | 0.02142857 | 0.1017587 | 1.23233 | 1109.758 | 3.621394 | 0.8114711 | 0.02905374 | 2.093508 | 10.65048 | 6 | 2 | 0.002341065 | 4 | 55 | 247.4175 | 381
549 | 92.27 | 0.49 | 5.98 | 1.03 | 7.01 | 6.1594 | 63.72727 | 0.7711 | 0.0171184 | 0.101358 | 1.231245 | 1110.431 | 3.600475 | 0.8121861 | 0.02834595 | 2.055134 | 10.6541 | 5.805825 | 2 | 0.00206808 | 6 | 50 | 374.925 | 262
636 | 92.27 | 0.49 | 5.98 | 1.03 | 7.01 | 6.1594 | 63.72727 | 0.7711 | 0.0171184 | 0.101358 | 1.231245 | 1110.431 | 3.600475 | 0.8121861 | 0.02834595 | 2.055134 | 10.6541 | 5.805825 | 2 | 0.00206808 | 6 | 50 | 199.925 | 329
541 | 92.25 | 0.5 | 6 | 1 | 7 | 6 | 70 | 0.7 | 0.02142857 | 0.1017587 | 1.23233 | 1109.758 | 3.621394 | 0.8114711 | 0.02905374 | 2.093508 | 10.65048 | 6 | 2 | 0.002341065 | 4 | 80 | 359.88 | 330
566 | 92.25 | 0.5 | 6 | 1 | 7 | 6 | 70 | 0.7 | 0.02142857 | 0.1017587 | 1.23233 | 1109.758 | 3.621394 | 0.8114711 | 0.02905374 | 2.093508 | 10.65048 | 6 | 2 | 0.002341065 | 6 | 50 | 224.925 | 344
1016 | 92.25 | 0.5 | 6 | 1 | 7 | 6 | 70 | 0.7 | 0.02142857 | 0.1017587 | 1.23233 | 1109.758 | 3.621394 | 0.8114711 | 0.02905374 | 2.093508 | 10.65048 | 6 | 2 | 0.002341065 | 4 | 60 | 239.91 | 353
956 | 92.25 | 0.5 | 6 | 1 | 7 | 6 | 70 | 0.7 | 0.02142857 | 0.1017587 | 1.23233 | 1109.758 | 3.621394 | 0.8114711 | 0.02905374 | 2.093508 | 10.65048 | 6 | 2 | 0.002341065 | 4 | 80 | 319.88 | 362
1022 | 92.25 | 0.5 | 6 | 1 | 7 | 6 | 70 | 0.7 | 0.02142857 | 0.1017587 | 1.23233 | 1109.758 | 3.621394 | 0.8114711 | 0.02905374 | 2.093508 | 10.65048 | 6 | 2 | 0.002341065 | 4 | 80 | 319.88 | 362
820 | 92.25 | 0.5 | 6 | 1 | 7 | 6 | 70 | 0.7 | 0.02142857 | 0.1017587 | 1.23233 | 1109.758 | 3.621394 | 0.8114711 | 0.02905374 | 2.093508 | 10.65048 | 6 | 2 | 0.002341065 | 4 | 0 | 0 | 208
562 | 92.25 | 0.5 | 6 | 1 | 7 | 6 | 70 | 0.7 | 0.02142857 | 0.1017587 | 1.23233 | 1109.758 | 3.621394 | 0.8114711 | 0.02905374 | 2.093508 | 10.65048 | 6 | 2 | 0.002341065 | 4 | 0 | 0 | 285
594 | 92.25 | 0.5 | 6 | 1 | 7 | 6 | 70 | 0.7 | 0.02142857 | 0.1017587 | 1.23233 | 1109.758 | 3.621394 | 0.8114711 | 0.02905374 | 2.093508 | 10.65048 | 6 | 2 | 0.002341065 | 4 | 0 | 0 | 285
601 | 92.27 | 0.49 | 5.98 | 1.03 | 7.01 | 6.1594 | 63.72727 | 0.7711 | 0.0171184 | 0.101358 | 1.231245 | 1110.431 | 3.600475 | 0.8121861 | 0.02834595 | 2.055134 | 10.6541 | 5.805825 | 2 | 0.00206808 | 6 | 50 | 199.925 | 321
616 | 92.27 | 0.49 | 5.98 | 1.03 | 7.01 | 6.1594 | 63.72727 | 0.7711 | 0.0171184 | 0.101358 | 1.231245 | 1110.431 | 3.600475 | 0.8121861 | 0.02834595 | 2.055134 | 10.6541 | 5.805825 | 2 | 0.00206808 | 6 | 50 | 199.925 | 329
543 | 92.27 | 0.49 | 5.98 | 1.03 | 7.01 | 6.1594 | 63.72727 | 0.7711 | 0.0171184 | 0.101358 | 1.231245 | 1110.431 | 3.600475 | 0.8121861 | 0.02834595 | 2.055134 | 10.6541 | 5.805825 | 2 | 0.00206808 | 6 | 50 | 224.925 | 331
564 | 92.25 | 0.5 | 6 | 1 | 7 | 6 | 70 | 0.7 | 0.02142857 | 0.1017587 | 1.23233 | 1109.758 | 3.621394 | 0.8114711 | 0.02905374 | 2.093508 | 10.65048 | 6 | 2 | 0.002341065 | 4 | 50 | 224.925 | 332
892 | 92.25 | 0.5 | 6 | 1 | 7 | 6 | 70 | 0.7 | 0.02142857 | 0.1017587 | 1.23233 | 1109.758 | 3.621394 | 0.8114711 | 0.02905374 | 2.093508 | 10.65048 | 6 | 2 | 0.002341065 | 4 | 80 | 319.88 | 359
950 | 92.25 | 0.5 | 6 | 1 | 7 | 6 | 70 | 0.7 | 0.02142857 | 0.1017587 | 1.23233 | 1109.758 | 3.621394 | 0.8114711 | 0.02905374 | 2.093508 | 10.65048 | 6 | 2 | 0.002341065 | 4 | 60 | 239.91 | 360
887 | 92.25 | 0.5 | 6 | 1 | 7 | 6 | 70 | 0.7 | 0.02142857 | 0.1017587 | 1.23233 | 1109.758 | 3.621394 | 0.8114711 | 0.02905374 | 2.093508 | 10.65048 | 6 | 2 | 0.002341065 | 4 | 60 | 239.91 | 382
568 | 92.27 | 0.49 | 5.98 | 1.03 | 7.01 | 6.1594 | 63.72727 | 0.7711 | 0.0171184 | 0.101358 | 1.231245 | 1110.431 | 3.600475 | 0.8121861 | 0.02834595 | 2.055134 | 10.6541 | 5.805825 | 2 | 0.00206808 | 6 | 50 | 199.925 | 326
582 | 92.27 | 0.49 | 5.98 | 1.03 | 7.01 | 6.1594 | 63.72727 | 0.7711 | 0.0171184 | 0.101358 | 1.231245 | 1110.431 | 3.600475 | 0.8121861 | 0.02834595 | 2.055134 | 10.6541 | 5.805825 | 2 | 0.00206808 | 6 | 50 | 199.925 | 329
855 | 92.25 | 0.5 | 6 | 1 | 7 | 6 | 70 | 0.7 | 0.02142857 | 0.1017587 | 1.23233 | 1109.758 | 3.621394 | 0.8114711 | 0.02905374 | 2.093508 | 10.65048 | 6 | 2 | 0.002341065 | 4 | 80 | 319.88 | 357
850 | 92.25 | 0.5 | 6 | 1 | 7 | 6 | 70 | 0.7 | 0.02142857 | 0.1017587 | 1.23233 | 1109.758 | 3.621394 | 0.8114711 | 0.02905374 | 2.093508 | 10.65048 | 6 | 2 | 0.002341065 | 4 | 60 | 239.91 | 371
539 | 92.25 | 0.5 | 6 | 1 | 7 | 6 | 70 | 0.7 | 0.02142857 | 0.1017587 | 1.23233 | 1109.758 | 3.621394 | 0.8114711 | 0.02905374 | 2.093508 | 10.65048 | 6 | 2 | 0.002341065 | 4 | 0 | 0 | 268
561 | 92.25 | 0.5 | 6 | 1 | 7 | 6 | 70 | 0.7 | 0.02142857 | 0.1017587 | 1.23233 | 1109.758 | 3.621394 | 0.8114711 | 0.02905374 | 2.093508 | 10.65048 | 6 | 2 | 0.002341065 | 4 | 0 | 0 | 281
540 | 92.25 | 0.5 | 6 | 1 | 7 | 6 | 70 | 0.7 | 0.02142857 | 0.1017587 | 1.23233 | 1109.758 | 3.621394 | 0.8114711 | 0.02905374 | 2.093508 | 10.65048 | 6 | 2 | 0.002341065 | 4 | 50 | 224.925 | 306
542 | 92.27 | 0.49 | 5.98 | 1.03 | 7.01 | 6.1594 | 63.72727 | 0.7711 | 0.0171184 | 0.101358 | 1.231245 | 1110.431 | 3.600475 | 0.8121861 | 0.02834595 | 2.055134 | 10.6541 | 5.805825 | 2 | 0.00206808 | 6 | 50 | 199.925 | 317
1020 | 92.25 | 0.5 | 6 | 1 | 7 | 6 | 70 | 0.7 | 0.02142857 | 0.1017587 | 1.23233 | 1109.758 | 3.621394 | 0.8114711 | 0.02905374 | 2.093508 | 10.65048 | 6 | 2 | 0.002341065 | 4 | 80 | 359.88 | 325
538 | 92.25 | 0.5 | 6 | 1 | 7 | 6 | 70 | 0.7 | 0.02142857 | 0.1017587 | 1.23233 | 1109.758 | 3.621394 | 0.8114711 | 0.02905374 | 2.093508 | 10.65048 | 6 | 2 | 0.002341065 | 4 | 0 | 0 | 265
954 | 92.25 | 0.5 | 6 | 1 | 7 | 6 | 70 | 0.7 | 0.02142857 | 0.1017587 | 1.23233 | 1109.758 | 3.621394 | 0.8114711 | 0.02905374 | 2.093508 | 10.65048 | 6 | 2 | 0.002341065 | 4 | 80 | 359.88 | 342
1021 | 92.25 | 0.5 | 6 | 1 | 7 | 6 | 70 | 0.7 | 0.02142857 | 0.1017587 | 1.23233 | 1109.758 | 3.621394 | 0.8114711 | 0.02905374 | 2.093508 | 10.65048 | 6 | 2 | 0.002341065 | 4 | 80 | 399.88 | 219
955 | 92.25 | 0.5 | 6 | 1 | 7 | 6 | 70 | 0.7 | 0.02142857 | 0.1017587 | 1.23233 | 1109.758 | 3.621394 | 0.8114711 | 0.02905374 | 2.093508 | 10.65048 | 6 | 2 | 0.002341065 | 4 | 80 | 399.88 | 250
890 | 92.25 | 0.5 | 6 | 1 | 7 | 6 | 70 | 0.7 | 0.02142857 | 0.1017587 | 1.23233 | 1109.758 | 3.621394 | 0.8114711 | 0.02905374 | 2.093508 | 10.65048 | 6 | 2 | 0.002341065 | 4 | 80 | 359.88 | 345
853 | 92.25 | 0.5 | 6 | 1 | 7 | 6 | 70 | 0.7 | 0.02142857 | 0.1017587 | 1.23233 | 1109.758 | 3.621394 | 0.8114711 | 0.02905374 | 2.093508 | 10.65048 | 6 | 2 | 0.002341065 | 4 | 80 | 359.88 | 351
891 | 92.25 | 0.5 | 6 | 1 | 7 | 6 | 70 | 0.7 | 0.02142857 | 0.1017587 | 1.23233 | 1109.758 | 3.621394 | 0.8114711 | 0.02905374 | 2.093508 | 10.65048 | 6 | 2 | 0.002341065 | 4 | 80 | 399.88 | 267
854 | 92.25 | 0.5 | 6 | 1 | 7 | 6 | 70 | 0.7 | 0.02142857 | 0.1017587 | 1.23233 | 1109.758 | 3.621394 | 0.8114711 | 0.02905374 | 2.093508 | 10.65048 | 6 | 2 | 0.002341065 | 4 | 80 | 399.88 | 285
1019 | 92.25 | 0.5 | 6 | 1 | 7 | 6 | 70 | 0.7 | 0.02142857 | 0.1017587 | 1.23233 | 1109.758 | 3.621394 | 0.8114711 | 0.02905374 | 2.093508 | 10.65048 | 6 | 2 | 0.002341065 | 4 | 80 | 319.88 | 363
953 | 92.25 | 0.5 | 6 | 1 | 7 | 6 | 70 | 0.7 | 0.02142857 | 0.1017587 | 1.23233 | 1109.758 | 3.621394 | 0.8114711 | 0.02905374 | 2.093508 | 10.65048 | 6 | 2 | 0.002341065 | 4 | 80 | 319.88 | 365
848 | 92.25 | 0.5 | 6 | 1 | 7 | 6 | 70 | 0.7 | 0.02142857 | 0.1017587 | 1.23233 | 1109.758 | 3.621394 | 0.8114711 | 0.02905374 | 2.093508 | 10.65048 | 6 | 2 | 0.002341065 | 4 | 80 | 319.88 | 370
852 | 92.25 | 0.5 | 6 | 1 | 7 | 6 | 70 | 0.7 | 0.02142857 | 0.1017587 | 1.23233 | 1109.758 | 3.621394 | 0.8114711 | 0.02905374 | 2.093508 | 10.65048 | 6 | 2 | 0.002341065 | 4 | 80 | 319.88 | 386
403 | 99.53 | 0 | 0 | 0 | 0 | 0 | 0 | 0 | 0 | 0.008358726 | 1.016892 | 1085.273 | 0.4486796 | 0.9833885 | 0.01752262 | 0.4823374 | 10.93841 | 0 | 1 | 0.001905269 | 4 | 0 | 0 | 89
360 | 99.53 | 0 | 0 | 0 | 0 | 0 | 0 | 0 | 0 | 0.008358726 | 1.016892 | 1085.273 | 0.4486796 | 0.9833885 | 0.01752262 | 0.4823374 | 10.93841 | 0 | 1 | 0.001905269 | 4 | 0 | 0 | 84
436 | 99.53 | 0 | 0 | 0 | 0 | 0 | 0 | 0 | 0 | 0.008358726 | 1.016892 | 1085.273 | 0.4486796 | 0.9833885 | 0.01752262 | 0.4823374 | 10.93841 | 0 | 1 | 0.001905269 | 4 | 0 | 0 | 85
420 | 99.53 | 0 | 0 | 0 | 0 | 0 | 0 | 0 | 0 | 0.008358726 | 1.016892 | 1085.273 | 0.4486796 | 0.9833885 | 0.01752262 | 0.4823374 | 10.93841 | 0 | 1 | 0.001905269 | 4 | 0 | 0 | 88
328 | 99.53 | 0 | 0 | 0 | 0 | 0 | 0 | 0 | 0 | 0.008358726 | 1.016892 | 1085.273 | 0.4486796 | 0.9833885 | 0.01752262 | 0.4823374 | 10.93841 | 0 | 1 | 0.001905269 | 4 | 0 | 0 | 86
359 | 99.53 | 0 | 0 | 0 | 0 | 0 | 0 | 0 | 0 | 0.008358726 | 1.016892 | 1085.273 | 0.4486796 | 0.9833885 | 0.01752262 | 0.4823374 | 10.93841 | 0 | 1 | 0.001905269 | 4 | 0 | 0 | 107
402 | 99.53 | 0 | 0 | 0 | 0 | 0 | 0 | 0 | 0 | 0.008358726 | 1.016892 | 1085.273 | 0.4486796 | 0.9833885 | 0.01752262 | 0.4823374 | 10.93841 | 0 | 1 | 0.001905269 | 4 | 0 | 0 | 107
435 | 99.53 | 0 | 0 | 0 | 0 | 0 | 0 | 0 | 0 | 0.008358726 | 1.016892 | 1085.273 | 0.4486796 | 0.9833885 | 0.01752262 | 0.4823374 | 10.93841 | 0 | 1 | 0.001905269 | 4 | 0 | 0 | 108
419 | 99.53 | 0 | 0 | 0 | 0 | 0 | 0 | 0 | 0 | 0.008358726 | 1.016892 | 1085.273 | 0.4486796 | 0.9833885 | 0.01752262 | 0.4823374 | 10.93841 | 0 | 1 | 0.001905269 | 4 | 0 | 0 | 107
401 | 99.53 | 0 | 0 | 0 | 0 | 0 | 0 | 0 | 0 | 0.008358726 | 1.016892 | 1085.273 | 0.4486796 | 0.9833885 | 0.01752262 | 0.4823374 | 10.93841 | 0 | 1 | 0.001905269 | 4 | 0 | 0 | 122
358 | 99.53 | 0 | 0 | 0 | 0 | 0 | 0 | 0 | 0 | 0.008358726 | 1.016892 | 1085.273 | 0.4486796 | 0.9833885 | 0.01752262 | 0.4823374 | 10.93841 | 0 | 1 | 0.001905269 | 4 | 0 | 0 | 122
434 | 99.53 | 0 | 0 | 0 | 0 | 0 | 0 | 0 | 0 | 0.008358726 | 1.016892 | 1085.273 | 0.4486796 | 0.9833885 | 0.01752262 | 0.4823374 | 10.93841 | 0 | 1 | 0.001905269 | 4 | 0 | 0 | 122
418 | 99.53 | 0 | 0 | 0 | 0 | 0 | 0 | 0 | 0 | 0.008358726 | 1.016892 | 1085.273 | 0.4486796 | 0.9833885 | 0.01752262 | 0.4823374 | 10.93841 | 0 | 1 | 0.001905269 | 4 | 0 | 0 | 123
297 | 99.53 | 0 | 0 | 0 | 0 | 0 | 0 | 0 | 0 | 0.008358726 | 1.016892 | 1085.273 | 0.4486796 | 0.9833885 | 0.01752262 | 0.4823374 | 10.93841 | 0 | 1 | 0.001905269 | 4 | 0 | 0 | 111
327 | 99.53 | 0 | 0 | 0 | 0 | 0 | 0 | 0 | 0 | 0.008358726 | 1.016892 | 1085.273 | 0.4486796 | 0.9833885 | 0.01752262 | 0.4823374 | 10.93841 | 0 | 1 | 0.001905269 | 4 | 0 | 0 | 112
433 | 99.53 | 0 | 0 | 0 | 0 | 0 | 0 | 0 | 0 | 0.008358726 | 1.016892 | 1085.273 | 0.4486796 | 0.9833885 | 0.01752262 | 0.4823374 | 10.93841 | 0 | 1 | 0.001905269 | 4 | 0 | 0 | 126
326 | 99.53 | 0 | 0 | 0 | 0 | 0 | 0 | 0 | 0 | 0.008358726 | 1.016892 | 1085.273 | 0.4486796 | 0.9833885 | 0.01752262 | 0.4823374 | 10.93841 | 0 | 1 | 0.001905269 | 4 | 0 | 0 | 121
296 | 99.53 | 0 | 0 | 0 | 0 | 0 | 0 | 0 | 0 | 0.008358726 | 1.016892 | 1085.273 | 0.4486796 | 0.9833885 | 0.01752262 | 0.4823374 | 10.93841 | 0 | 1 | 0.001905269 | 4 | 0 | 0 | 122
417 | 99.53 | 0 | 0 | 0 | 0 | 0 | 0 | 0 | 0 | 0.008358726 | 1.016892 | 1085.273 | 0.4486796 | 0.9833885 | 0.01752262 | 0.4823374 | 10.93841 | 0 | 1 | 0.001905269 | 4 | 0 | 0 | 127
357 | 99.53 | 0 | 0 | 0 | 0 | 0 | 0 | 0 | 0 | 0.008358726 | 1.016892 | 1085.273 | 0.4486796 | 0.9833885 | 0.01752262 | 0.4823374 | 10.93841 | 0 | 1 | 0.001905269 | 4 | 0 | 0 | 124
400 | 99.53 | 0 | 0 | 0 | 0 | 0 | 0 | 0 | 0 | 0.008358726 | 1.016892 | 1085.273 | 0.4486796 | 0.9833885 | 0.01752262 | 0.4823374 | 10.93841 | 0 | 1 | 0.001905269 | 4 | 0 | 0 | 124
298 | 99.53 | 0 | 0 | 0 | 0 | 0 | 0 | 0 | 0 | 0.008358726 | 1.016892 | 1085.273 | 0.4486796 | 0.9833885 | 0.01752262 | 0.4823374 | 10.93841 | 0 | 1 | 0.001905269 | 4 | 0 | 0 | 86
432 | 99.53 | 0 | 0 | 0 | 0 | 0 | 0 | 0 | 0 | 0.008358726 | 1.016892 | 1085.273 | 0.4486796 | 0.9833885 | 0.01752262 | 0.4823374 | 10.93841 | 0 | 1 | 0.001905269 | 4 | 0 | 0 | 116
283 | 99.53 | 0 | 0 | 0 | 0 | 0 | 0 | 0 | 0 | 0.008358726 | 1.016892 | 1085.273 | 0.4486796 | 0.9833885 | 0.01752262 | 0.4823374 | 10.93841 | 0 | 1 | 0.001905269 | 4 | 0 | 0 | 107
399 | 99.53 | 0 | 0 | 0 | 0 | 0 | 0 | 0 | 0 | 0.008358726 | 1.016892 | 1085.273 | 0.4486796 | 0.9833885 | 0.01752262 | 0.4823374 | 10.93841 | 0 | 1 | 0.001905269 | 4 | 0 | 0 | 109
416 | 99.53 | 0 | 0 | 0 | 0 | 0 | 0 | 0 | 0 | 0.008358726 | 1.016892 | 1085.273 | 0.4486796 | 0.9833885 | 0.01752262 | 0.4823374 | 10.93841 | 0 | 1 | 0.001905269 | 4 | 0 | 0 | 117
325 | 99.53 | 0 | 0 | 0 | 0 | 0 | 0 | 0 | 0 | 0.008358726 | 1.016892 | 1085.273 | 0.4486796 | 0.9833885 | 0.01752262 | 0.4823374 | 10.93841 | 0 | 1 | 0.001905269 | 4 | 0 | 0 | 119
356 | 99.53 | 0 | 0 | 0 | 0 | 0 | 0 | 0 | 0 | 0.008358726 | 1.016892 | 1085.273 | 0.4486796 | 0.9833885 | 0.01752262 | 0.4823374 | 10.93841 | 0 | 1 | 0.001905269 | 4 | 0 | 0 | 109
282 | 99.53 | 0 | 0 | 0 | 0 | 0 | 0 | 0 | 0 | 0.008358726 | 1.016892 | 1085.273 | 0.4486796 | 0.9833885 | 0.01752262 | 0.4823374 | 10.93841 | 0 | 1 | 0.001905269 | 4 | 0 | 0 | 118
295 | 99.53 | 0 | 0 | 0 | 0 | 0 | 0 | 0 | 0 | 0.008358726 | 1.016892 | 1085.273 | 0.4486796 | 0.9833885 | 0.01752262 | 0.4823374 | 10.93841 | 0 | 1 | 0.001905269 | 4 | 0 | 0 | 108
324 | 99.53 | 0 | 0 | 0 | 0 | 0 | 0 | 0 | 0 | 0.008358726 | 1.016892 | 1085.273 | 0.4486796 | 0.9833885 | 0.01752262 | 0.4823374 | 10.93841 | 0 | 1 | 0.001905269 | 4 | 0 | 0 | 98
284 | 99.53 | 0 | 0 | 0 | 0 | 0 | 0 | 0 | 0 | 0.008358726 | 1.016892 | 1085.273 | 0.4486796 | 0.9833885 | 0.01752262 | 0.4823374 | 10.93841 | 0 | 1 | 0.001905269 | 4 | 0 | 0 | 82
260 | 99.53 | 0 | 0 | 0 | 0 | 0 | 0 | 0 | 0 | 0.008358726 | 1.016892 | 1085.273 | 0.4486796 | 0.9833885 | 0.01752262 | 0.4823374 | 10.93841 | 0 | 1 | 0.001905269 | 4 | 0 | 0 | 99
294 | 99.53 | 0 | 0 | 0 | 0 | 0 | 0 | 0 | 0 | 0.008358726 | 1.016892 | 1085.273 | 0.4486796 | 0.9833885 | 0.01752262 | 0.4823374 | 10.93841 | 0 | 1 | 0.001905269 | 4 | 0 | 0 | 77
261 | 99.53 | 0 | 0 | 0 | 0 | 0 | 0 | 0 | 0 | 0.008358726 | 1.016892 | 1085.273 | 0.4486796 | 0.9833885 | 0.01752262 | 0.4823374 | 10.93841 | 0 | 1 | 0.001905269 | 4 | 0 | 0 | 77
259 | 99.53 | 0 | 0 | 0 | 0 | 0 | 0 | 0 | 0 | 0.008358726 | 1.016892 | 1085.273 | 0.4486796 | 0.9833885 | 0.01752262 | 0.4823374 | 10.93841 | 0 | 1 | 0.001905269 | 4 | 0 | 0 | 94
281 | 99.53 | 0 | 0 | 0 | 0 | 0 | 0 | 0 | 0 | 0.008358726 | 1.016892 | 1085.273 | 0.4486796 | 0.9833885 | 0.01752262 | 0.4823374 | 10.93841 | 0 | 1 | 0.001905269 | 4 | 0 | 0 | 81
254 | 99.53 | 0 | 0 | 0 | 0 | 0 | 0 | 0 | 0 | 0.008358726 | 1.016892 | 1085.273 | 0.4486796 | 0.9833885 | 0.01752262 | 0.4823374 | 10.93841 | 0 | 1 | 0.001905269 | 4 | 0 | 0 | 89
255 | 99.53 | 0 | 0 | 0 | 0 | 0 | 0 | 0 | 0 | 0.008358726 | 1.016892 | 1085.273 | 0.4486796 | 0.9833885 | 0.01752262 | 0.4823374 | 10.93841 | 0 | 1 | 0.001905269 | 4 | 0 | 0 | 75
280 | 99.53 | 0 | 0 | 0 | 0 | 0 | 0 | 0 | 0 | 0.008358726 | 1.016892 | 1085.273 | 0.4486796 | 0.9833885 | 0.01752262 | 0.4823374 | 10.93841 | 0 | 1 | 0.001905269 | 4 | 0 | 0 | 67
253 | 99.53 | 0 | 0 | 0 | 0 | 0 | 0 | 0 | 0 | 0.008358726 | 1.016892 | 1085.273 | 0.4486796 | 0.9833885 | 0.01752262 | 0.4823374 | 10.93841 | 0 | 1 | 0.001905269 | 4 | 0 | 0 | 80
227 | 99.53 | 0 | 0 | 0 | 0 | 0 | 0 | 0 | 0 | 0.008358726 | 1.016892 | 1085.273 | 0.4486796 | 0.9833885 | 0.01752262 | 0.4823374 | 10.93841 | 0 | 1 | 0.001905269 | 4 | 0 | 0 | 69
258 | 99.53 | 0 | 0 | 0 | 0 | 0 | 0 | 0 | 0 | 0.008358726 | 1.016892 | 1085.273 | 0.4486796 | 0.9833885 | 0.01752262 | 0.4823374 | 10.93841 | 0 | 1 | 0.001905269 | 4 | 0 | 0 | 69
251 | 99.53 | 0 | 0 | 0 | 0 | 0 | 0 | 0 | 0 | 0.008358726 | 1.016892 | 1085.273 | 0.4486796 | 0.9833885 | 0.01752262 | 0.4823374 | 10.93841 | 0 | 1 | 0.001905269 | 4 | 0 | 0 | 64
200 | 99.53 | 0 | 0 | 0 | 0 | 0 | 0 | 0 | 0 | 0.008358726 | 1.016892 | 1085.273 | 0.4486796 | 0.9833885 | 0.01752262 | 0.4823374 | 10.93841 | 0 | 1 | 0.001905269 | 4 | 0 | 0 | 65
223 | 99.53 | 0 | 0 | 0 | 0 | 0 | 0 | 0 | 0 | 0.008358726 | 1.016892 | 1085.273 | 0.4486796 | 0.9833885 | 0.01752262 | 0.4823374 | 10.93841 | 0 | 4 | 0.001905269 | 4 | 0 | 0 | 65
195 | 99.53 | 0 | 0 | 0 | 0 | 0 | 0 | 0 | 0 | 0.008358726 | 1.016892 | 1085.273 | 0.4486796 | 0.9833885 | 0.01752262 | 0.4823374 | 10.93841 | 0 | 4 | 0.001905269 | 4 | 0 | 0 | 66
217 | 99.53 | 0 | 0 | 0 | 0 | 0 | 0 | 0 | 0 | 0.008358726 | 1.016892 | 1085.273 | 0.4486796 | 0.9833885 | 0.01752262 | 0.4823374 | 10.93841 | 0 | 4 | 0.001905269 | 4 | 0 | 0 | 66
218 | 99.53 | 0 | 0 | 0 | 0 | 0 | 0 | 0 | 0 | 0.008358726 | 1.016892 | 1085.273 | 0.4486796 | 0.9833885 | 0.01752262 | 0.4823374 | 10.93841 | 0 | 4 | 0.001905269 | 4 | 0 | 0 | 66
252 | 99.53 | 0 | 0 | 0 | 0 | 0 | 0 | 0 | 0 | 0.008358726 | 1.016892 | 1085.273 | 0.4486796 | 0.9833885 | 0.01752262 | 0.4823374 | 10.93841 | 0 | 4 | 0.001905269 | 4 | 0 | 0 | 67
257 | 99.53 | 0 | 0 | 0 | 0 | 0 | 0 | 0 | 0 | 0.008358726 | 1.016892 | 1085.273 | 0.4486796 | 0.9833885 | 0.01752262 | 0.4823374 | 10.93841 | 0 | 4 | 0.001905269 | 4 | 0 | 0 | 67
225 | 99.53 | 0 | 0 | 0 | 0 | 0 | 0 | 0 | 0 | 0.008358726 | 1.016892 | 1085.273 | 0.4486796 | 0.9833885 | 0.01752262 | 0.4823374 | 10.93841 | 0 | 4 | 0.001905269 | 4 | 0 | 0 | 68
226 | 99.53 | 0 | 0 | 0 | 0 | 0 | 0 | 0 | 0 | 0.008358726 | 1.016892 | 1085.273 | 0.4486796 | 0.9833885 | 0.01752262 | 0.4823374 | 10.93841 | 0 | 4 | 0.001905269 | 4 | 0 | 0 | 73
203 | 99.53 | 0 | 0 | 0 | 0 | 0 | 0 | 0 | 0 | 0.008358726 | 1.016892 | 1085.273 | 0.4486796 | 0.9833885 | 0.01752262 | 0.4823374 | 10.93841 | 0 | 4 | 0.001905269 | 4 | 0 | 0 | 61
204 | 99.53 | 0 | 0 | 0 | 0 | 0 | 0 | 0 | 0 | 0.008358726 | 1.016892 | 1085.273 | 0.4486796 | 0.9833885 | 0.01752262 | 0.4823374 | 10.93841 | 0 | 4 | 0.001905269 | 4 | 0 | 0 | 63
197 | 99.53 | 0 | 0 | 0 | 0 | 0 | 0 | 0 | 0 | 0.008358726 | 1.016892 | 1085.273 | 0.4486796 | 0.9833885 | 0.01752262 | 0.4823374 | 10.93841 | 0 | 1 | 0.001905269 | 4 | 0 | 0 | 65
202 | 99.53 | 0 | 0 | 0 | 0 | 0 | 0 | 0 | 0 | 0.008358726 | 1.016892 | 1085.273 | 0.4486796 | 0.9833885 | 0.01752262 | 0.4823374 | 10.93841 | 0 | 1 | 0.001905269 | 4 | 0 | 0 | 65
219 | 99.53 | 0 | 0 | 0 | 0 | 0 | 0 | 0 | 0 | 0.008358726 | 1.016892 | 1085.273 | 0.4486796 | 0.9833885 | 0.01752262 | 0.4823374 | 10.93841 | 0 | 1 | 0.001905269 | 4 | 0 | 0 | 65
221 | 99.53 | 0 | 0 | 0 | 0 | 0 | 0 | 0 | 0 | 0.008358726 | 1.016892 | 1085.273 | 0.4486796 | 0.9833885 | 0.01752262 | 0.4823374 | 10.93841 | 0 | 1 | 0.001905269 | 4 | 0 | 0 | 66
224 | 99.53 | 0 | 0 | 0 | 0 | 0 | 0 | 0 | 0 | 0.008358726 | 1.016892 | 1085.273 | 0.4486796 | 0.9833885 | 0.01752262 | 0.4823374 | 10.93841 | 0 | 1 | 0.001905269 | 4 | 0 | 0 | 66
196 | 99.53 | 0 | 0 | 0 | 0 | 0 | 0 | 0 | 0 | 0.008358726 | 1.016892 | 1085.273 | 0.4486796 | 0.9833885 | 0.01752262 | 0.4823374 | 10.93841 | 0 | 1 | 0.001905269 | 4 | 0 | 0 | 67
201 | 99.53 | 0 | 0 | 0 | 0 | 0 | 0 | 0 | 0 | 0.008358726 | 1.016892 | 1085.273 | 0.4486796 | 0.9833885 | 0.01752262 | 0.4823374 | 10.93841 | 0 | 1 | 0.001905269 | 4 | 0 | 0 | 68
220 | 99.53 | 0 | 0 | 0 | 0 | 0 | 0 | 0 | 0 | 0.008358726 | 1.016892 | 1085.273 | 0.4486796 | 0.9833885 | 0.01752262 | 0.4823374 | 10.93841 | 0 | 1 | 0.001905269 | 4 | 0 | 0 | 63
199 | 99.53 | 0 | 0 | 0 | 0 | 0 | 0 | 0 | 0 | 0.008358726 | 1.016892 | 1085.273 | 0.4486796 | 0.9833885 | 0.01752262 | 0.4823374 | 10.93841 | 0 | 1 | 0.001905269 | 4 | 0 | 0 | 64
198 | 99.53 | 0 | 0 | 0 | 0 | 0 | 0 | 0 | 0 | 0.008358726 | 1.016892 | 1085.273 | 0.4486796 | 0.9833885 | 0.01752262 | 0.4823374 | 10.93841 | 0 | 1 | 0.001905269 | 4 | 0 | 0 | 62
819 | 92.35 | 0 | 6 | 1.4 | 7.4 | 8.4 | 74 | 0.74 | 0.02027027 | 0.09927205 | 1.225046 | 1117.581 | 3.373167 | 0.8162958 | 0.02877672 | 1.814472 | 10.67998 | 4.285714 | 2 | 0.00140286 | 4 | 80 | 359.88 | 238
815 | 92.35 | 0 | 6 | 1.4 | 7.4 | 8.4 | 74 | 0.74 | 0.02027027 | 0.09927205 | 1.225046 | 1117.581 | 3.373167 | 0.8162958 | 0.02877672 | 1.814472 | 10.67998 | 4.285714 | 2 | 0.00140286 | 4 | 80 | 359.88 | 248
812 | 92.35 | 0 | 6 | 1.4 | 7.4 | 8.4 | 74 | 0.74 | 0.02027027 | 0.09927205 | 1.225046 | 1117.581 | 3.373167 | 0.8162958 | 0.02877672 | 1.814472 | 10.67998 | 4.285714 | 2 | 0.00140286 | 4 | 80 | 359.88 | 252
793 | 92.35 | 0 | 6 | 1.4 | 7.4 | 8.4 | 74 | 0.74 | 0.02027027 | 0.09927205 | 1.225046 | 1117.581 | 3.373167 | 0.8162958 | 0.02877672 | 1.814472 | 10.67998 | 4.285714 | 2 | 0.00140286 | 4 | 80 | 359.88 | 259
782 | 92.35 | 0 | 6 | 1.4 | 7.4 | 8.4 | 74 | 0.74 | 0.02027027 | 0.09927205 | 1.225046 | 1117.581 | 3.373167 | 0.8162958 | 0.02877672 | 1.814472 | 10.67998 | 4.285714 | 2 | 0.00140286 | 4 | 80 | 359.88 | 264
763 | 92.35 | 0 | 6 | 1.4 | 7.4 | 8.4 | 74 | 0.74 | 0.02027027 | 0.09927205 | 1.225046 | 1117.581 | 3.373167 | 0.8162958 | 0.02877672 | 1.814472 | 10.67998 | 4.285714 | 2 | 0.00140286 | 4 | 80 | 359.88 | 269
752 | 92.35 | 0 | 6 | 1.4 | 7.4 | 8.4 | 74 | 0.74 | 0.02027027 | 0.09927205 | 1.225046 | 1117.581 | 3.373167 | 0.8162958 | 0.02877672 | 1.814472 | 10.67998 | 4.285714 | 2 | 0.00140286 | 4 | 80 | 359.88 | 276
734 | 92.35 | 0 | 6 | 1.4 | 7.4 | 8.4 | 74 | 0.74 | 0.02027027 | 0.09927205 | 1.225046 | 1117.581 | 3.373167 | 0.8162958 | 0.02877672 | 1.814472 | 10.67998 | 4.285714 | 2 | 0.00140286 | 4 | 80 | 359.88 | 283
816 | 92.35 | 0 | 6 | 1.4 | 7.4 | 8.4 | 74 | 0.74 | 0.02027027 | 0.09927205 | 1.225046 | 1117.581 | 3.373167 | 0.8162958 | 0.02877672 | 1.814472 | 10.67998 | 4.285714 | 2 | 0.00140286 | 4 | 50 | 224.925 | 251
811 | 92.35 | 0 | 6 | 1.4 | 7.4 | 8.4 | 74 | 0.74 | 0.02027027 | 0.09927205 | 1.225046 | 1117.581 | 3.373167 | 0.8162958 | 0.02877672 | 1.814472 | 10.67998 | 4.285714 | 2 | 0.00140286 | 4 | 50 | 224.925 | 253
792 | 92.35 | 0 | 6 | 1.4 | 7.4 | 8.4 | 74 | 0.74 | 0.02027027 | 0.09927205 | 1.225046 | 1117.581 | 3.373167 | 0.8162958 | 0.02877672 | 1.814472 | 10.67998 | 4.285714 | 2 | 0.00140286 | 4 | 50 | 224.925 | 258
722 | 92.35 | 0 | 6 | 1.4 | 7.4 | 8.4 | 74 | 0.74 | 0.02027027 | 0.09927205 | 1.225046 | 1117.581 | 3.373167 | 0.8162958 | 0.02877672 | 1.814472 | 10.67998 | 4.285714 | 2 | 0.00140286 | 4 | 80 | 359.88 | 292
781 | 92.35 | 0 | 6 | 1.4 | 7.4 | 8.4 | 74 | 0.74 | 0.02027027 | 0.09927205 | 1.225046 | 1117.581 | 3.373167 | 0.8162958 | 0.02877672 | 1.814472 | 10.67998 | 4.285714 | 2 | 0.00140286 | 4 | 50 | 224.925 | 268
762 | 92.35 | 0 | 6 | 1.4 | 7.4 | 8.4 | 74 | 0.74 | 0.02027027 | 0.09927205 | 1.225046 | 1117.581 | 3.373167 | 0.8162958 | 0.02877672 | 1.814472 | 10.67998 | 4.285714 | 2 | 0.00140286 | 4 | 50 | 224.925 | 278
702 | 92.35 | 0 | 6 | 1.4 | 7.4 | 8.4 | 74 | 0.74 | 0.02027027 | 0.09927205 | 1.225046 | 1117.581 | 3.373167 | 0.8162958 | 0.02877672 | 1.814472 | 10.67998 | 4.285714 | 2 | 0.00140286 | 4 | 80 | 359.88 | 296
682 | 92.35 | 0 | 6 | 1.4 | 7.4 | 8.4 | 74 | 0.74 | 0.02027027 | 0.09927205 | 1.225046 | 1117.581 | 3.373167 | 0.8162958 | 0.02877672 | 1.814472 | 10.67998 | 4.285714 | 2 | 0.00140286 | 4 | 80 | 359.88 | 300
768 | 92.35 | 0 | 6 | 1.4 | 7.4 | 8.4 | 74 | 0.74 | 0.02027027 | 0.09927205 | 1.225046 | 1117.581 | 3.373167 | 0.8162958 | 0.02877672 | 1.814472 | 10.67998 | 4.285714 | 2 | 0.00140286 | 4 | 0 | 0 | 259
757 | 92.35 | 0 | 6 | 1.4 | 7.4 | 8.4 | 74 | 0.74 | 0.02027027 | 0.09927205 | 1.225046 | 1117.581 | 3.373167 | 0.8162958 | 0.02877672 | 1.814472 | 10.67998 | 4.285714 | 2 | 0.00140286 | 4 | 0 | 0 | 261
751 | 92.35 | 0 | 6 | 1.4 | 7.4 | 8.4 | 74 | 0.74 | 0.02027027 | 0.09927205 | 1.225046 | 1117.581 | 3.373167 | 0.8162958 | 0.02877672 | 1.814472 | 10.67998 | 4.285714 | 2 | 0.00140286 | 4 | 50 | 224.925 | 290
733 | 92.35 | 0 | 6 | 1.4 | 7.4 | 8.4 | 74 | 0.74 | 0.02027027 | 0.09927205 | 1.225046 | 1117.581 | 3.373167 | 0.8162958 | 0.02877672 | 1.814472 | 10.67998 | 4.285714 | 2 | 0.00140286 | 4 | 50 | 224.925 | 294
665 | 92.35 | 0 | 6 | 1.4 | 7.4 | 8.4 | 74 | 0.74 | 0.02027027 | 0.09927205 | 1.225046 | 1117.581 | 3.373167 | 0.8162958 | 0.02877672 | 1.814472 | 10.67998 | 4.285714 | 2 | 0.00140286 | 4 | 80 | 359.88 | 303
738 | 92.35 | 0 | 6 | 1.4 | 7.4 | 8.4 | 74 | 0.74 | 0.02027027 | 0.09927205 | 1.225046 | 1117.581 | 3.373167 | 0.8162958 | 0.02877672 | 1.814472 | 10.67998 | 4.285714 | 2 | 0.00140286 | 4 | 0 | 0 | 265
728 | 92.35 | 0 | 6 | 1.4 | 7.4 | 8.4 | 74 | 0.74 | 0.02027027 | 0.09927205 | 1.225046 | 1117.581 | 3.373167 | 0.8162958 | 0.02877672 | 1.814472 | 10.67998 | 4.285714 | 2 | 0.00140286 | 4 | 0 | 0 | 266
810 | 92.35 | 0 | 6 | 1.4 | 7.4 | 8.4 | 74 | 0.74 | 0.02027027 | 0.09927205 | 1.225046 | 1117.581 | 3.373167 | 0.8162958 | 0.02877672 | 1.814472 | 10.67998 | 4.285714 | 2 | 0.00140286 | 4 | 0 | 0 | 282
790 | 92.35 | 0 | 6 | 1.4 | 7.4 | 8.4 | 74 | 0.74 | 0.02027027 | 0.09927205 | 1.225046 | 1117.581 | 3.373167 | 0.8162958 | 0.02877672 | 1.814472 | 10.67998 | 4.285714 | 2 | 0.00140286 | 4 | 0 | 0 | 286
809 | 92.35 | 0 | 6 | 1.4 | 7.4 | 8.4 | 74 | 0.74 | 0.02027027 | 0.09927205 | 1.225046 | 1117.581 | 3.373167 | 0.8162958 | 0.02877672 | 1.814472 | 10.67998 | 4.285714 | 2 | 0.00140286 | 4 | 0 | 0 | 286
721 | 92.35 | 0 | 6 | 1.4 | 7.4 | 8.4 | 74 | 0.74 | 0.02027027 | 0.09927205 | 1.225046 | 1117.581 | 3.373167 | 0.8162958 | 0.02877672 | 1.814472 | 10.67998 | 4.285714 | 2 | 0.00140286 | 4 | 50 | 224.925 | 300
706 | 92.35 | 0 | 6 | 1.4 | 7.4 | 8.4 | 74 | 0.74 | 0.02027027 | 0.09927205 | 1.225046 | 1117.581 | 3.373167 | 0.8162958 | 0.02877672 | 1.814472 | 10.67998 | 4.285714 | 2 | 0.00140286 | 4 | 0 | 0 | 273
689 | 92.35 | 0 | 6 | 1.4 | 7.4 | 8.4 | 74 | 0.74 | 0.02027027 | 0.09927205 | 1.225046 | 1117.581 | 3.373167 | 0.8162958 | 0.02877672 | 1.814472 | 10.67998 | 4.285714 | 2 | 0.00140286 | 4 | 0 | 0 | 277
663 | 92.35 | 0 | 6 | 1.4 | 7.4 | 8.4 | 74 | 0.74 | 0.02027027 | 0.09927205 | 1.225046 | 1117.581 | 3.373167 | 0.8162958 | 0.02877672 | 1.814472 | 10.67998 | 4.285714 | 2 | 0.00140286 | 4 | 0 | 0 | 282
780 | 92.35 | 0 | 6 | 1.4 | 7.4 | 8.4 | 74 | 0.74 | 0.02027027 | 0.09927205 | 1.225046 | 1117.581 | 3.373167 | 0.8162958 | 0.02877672 | 1.814472 | 10.67998 | 4.285714 | 2 | 0.00140286 | 4 | 0 | 0 | 290
761 | 92.35 | 0 | 6 | 1.4 | 7.4 | 8.4 | 74 | 0.74 | 0.02027027 | 0.09927205 | 1.225046 | 1117.581 | 3.373167 | 0.8162958 | 0.02877672 | 1.814472 | 10.67998 | 4.285714 | 2 | 0.00140286 | 4 | 0 | 0 | 291
720 | 92.35 | 0 | 6 | 1.4 | 7.4 | 8.4 | 74 | 0.74 | 0.02027027 | 0.09927205 | 1.225046 | 1117.581 | 3.373167 | 0.8162958 | 0.02877672 | 1.814472 | 10.67998 | 4.285714 | 2 | 0.00140286 | 4 | 0 | 0 | 292
732 | 92.35 | 0 | 6 | 1.4 | 7.4 | 8.4 | 74 | 0.74 | 0.02027027 | 0.09927205 | 1.225046 | 1117.581 | 3.373167 | 0.8162958 | 0.02877672 | 1.814472 | 10.67998 | 4.285714 | 2 | 0.00140286 | 4 | 0 | 0 | 292
750 | 92.35 | 0 | 6 | 1.4 | 7.4 | 8.4 | 74 | 0.74 | 0.02027027 | 0.09927205 | 1.225046 | 1117.581 | 3.373167 | 0.8162958 | 0.02877672 | 1.814472 | 10.67998 | 4.285714 | 2 | 0.00140286 | 4 | 0 | 0 | 293
701 | 92.35 | 0 | 6 | 1.4 | 7.4 | 8.4 | 74 | 0.74 | 0.02027027 | 0.09927205 | 1.225046 | 1117.581 | 3.373167 | 0.8162958 | 0.02877672 | 1.814472 | 10.67998 | 4.285714 | 2 | 0.00140286 | 4 | 50 | 224.925 | 309
648 | 92.35 | 0 | 6 | 1.4 | 7.4 | 8.4 | 74 | 0.74 | 0.02027027 | 0.09927205 | 1.225046 | 1117.581 | 3.373167 | 0.8162958 | 0.02877672 | 1.814472 | 10.67998 | 4.285714 | 2 | 0.00140286 | 4 | 80 | 359.88 | 311
646 | 92.35 | 0 | 6 | 1.4 | 7.4 | 8.4 | 74 | 0.74 | 0.02027027 | 0.09927205 | 1.225046 | 1117.581 | 3.373167 | 0.8162958 | 0.02877672 | 1.814472 | 10.67998 | 4.285714 | 2 | 0.00140286 | 4 | 0 | 0 | 285
688 | 92.35 | 0 | 6 | 1.4 | 7.4 | 8.4 | 74 | 0.74 | 0.02027027 | 0.09927205 | 1.225046 | 1117.581 | 3.373167 | 0.8162958 | 0.02877672 | 1.814472 | 10.67998 | 4.285714 | 2 | 0.00140286 | 4 | 0 | 0 | 295
681 | 92.35 | 0 | 6 | 1.4 | 7.4 | 8.4 | 74 | 0.74 | 0.02027027 | 0.09927205 | 1.225046 | 1117.581 | 3.373167 | 0.8162958 | 0.02877672 | 1.814472 | 10.67998 | 4.285714 | 2 | 0.00140286 | 4 | 50 | 224.925 | 313
628 | 92.35 | 0 | 6 | 1.4 | 7.4 | 8.4 | 74 | 0.74 | 0.02027027 | 0.09927205 | 1.225046 | 1117.581 | 3.373167 | 0.8162958 | 0.02877672 | 1.814472 | 10.67998 | 4.285714 | 2 | 0.00140286 | 4 | 80 | 359.88 | 316
626 | 92.35 | 0 | 6 | 1.4 | 7.4 | 8.4 | 74 | 0.74 | 0.02027027 | 0.09927205 | 1.225046 | 1117.581 | 3.373167 | 0.8162958 | 0.02877672 | 1.814472 | 10.67998 | 4.285714 | 2 | 0.00140286 | 4 | 0 | 0 | 287
680 | 92.35 | 0 | 6 | 1.4 | 7.4 | 8.4 | 74 | 0.74 | 0.02027027 | 0.09927205 | 1.225046 | 1117.581 | 3.373167 | 0.8162958 | 0.02877672 | 1.814472 | 10.67998 | 4.285714 | 2 | 0.00140286 | 4 | 0 | 0 | 298
662 | 92.35 | 0 | 6 | 1.4 | 7.4 | 8.4 | 74 | 0.74 | 0.02027027 | 0.09927205 | 1.225046 | 1117.581 | 3.373167 | 0.8162958 | 0.02877672 | 1.814472 | 10.67998 | 4.285714 | 2 | 0.00140286 | 4 | 0 | 0 | 299
613 | 92.35 | 0 | 6 | 1.4 | 7.4 | 8.4 | 74 | 0.74 | 0.02027027 | 0.09927205 | 1.225046 | 1117.581 | 3.373167 | 0.8162958 | 0.02877672 | 1.814472 | 10.67998 | 4.285714 | 2 | 0.00140286 | 4 | 80 | 359.88 | 320
611 | 92.35 | 0 | 6 | 1.4 | 7.4 | 8.4 | 74 | 0.74 | 0.02027027 | 0.09927205 | 1.225046 | 1117.581 | 3.373167 | 0.8162958 | 0.02877672 | 1.814472 | 10.67998 | 4.285714 | 2 | 0.00140286 | 4 | 0 | 0 | 289
791 | 92.35 | 0 | 6 | 1.4 | 7.4 | 8.4 | 74 | 0.74 | 0.02027027 | 0.09927205 | 1.225046 | 1117.581 | 3.373167 | 0.8162958 | 0.02877672 | 1.814472 | 10.67998 | 4.285714 | 2 | 0.00140286 | 4 | 0 | 0 | 296
786 | 92.35 | 0 | 6 | 1.4 | 7.4 | 8.4 | 74 | 0.74 | 0.02027027 | 0.09927205 | 1.225046 | 1117.581 | 3.373167 | 0.8162958 | 0.02877672 | 1.814472 | 10.67998 | 4.285714 | 2 | 0.00140286 | 4 | 0 | 0 | 299
767 | 92.35 | 0 | 6 | 1.4 | 7.4 | 8.4 | 74 | 0.74 | 0.02027027 | 0.09927205 | 1.225046 | 1117.581 | 3.373167 | 0.8162958 | 0.02877672 | 1.814472 | 10.67998 | 4.285714 | 2 | 0.00140286 | 4 | 0 | 0 | 300
625 | 92.35 | 0 | 6 | 1.4 | 7.4 | 8.4 | 74 | 0.74 | 0.02027027 | 0.09927205 | 1.225046 | 1117.581 | 3.373167 | 0.8162958 | 0.02877672 | 1.814472 | 10.67998 | 4.285714 | 2 | 0.00140286 | 4 | 0 | 0 | 301
645 | 92.35 | 0 | 6 | 1.4 | 7.4 | 8.4 | 74 | 0.74 | 0.02027027 | 0.09927205 | 1.225046 | 1117.581 | 3.373167 | 0.8162958 | 0.02877672 | 1.814472 | 10.67998 | 4.285714 | 2 | 0.00140286 | 4 | 0 | 0 | 302
664 | 92.35 | 0 | 6 | 1.4 | 7.4 | 8.4 | 74 | 0.74 | 0.02027027 | 0.09927205 | 1.225046 | 1117.581 | 3.373167 | 0.8162958 | 0.02877672 | 1.814472 | 10.67998 | 4.285714 | 2 | 0.00140286 | 4 | 50 | 224.925 | 319
593 | 92.35 | 0 | 6 | 1.4 | 7.4 | 8.4 | 74 | 0.74 | 0.02027027 | 0.09927205 | 1.225046 | 1117.581 | 3.373167 | 0.8162958 | 0.02877672 | 1.814472 | 10.67998 | 4.285714 | 2 | 0.00140286 | 4 | 80 | 359.88 | 329
591 | 92.35 | 0 | 6 | 1.4 | 7.4 | 8.4 | 74 | 0.74 | 0.02027027 | 0.09927205 | 1.225046 | 1117.581 | 3.373167 | 0.8162958 | 0.02877672 | 1.814472 | 10.67998 | 4.285714 | 2 | 0.00140286 | 4 | 0 | 0 | 290
581 | 92.35 | 0 | 6 | 1.4 | 7.4 | 8.4 | 74 | 0.74 | 0.02027027 | 0.09927205 | 1.225046 | 1117.581 | 3.373167 | 0.8162958 | 0.02877672 | 1.814472 | 10.67998 | 4.285714 | 2 | 0.00140286 | 4 | 0 | 0 | 294
705 | 92.35 | 0 | 6 | 1.4 | 7.4 | 8.4 | 74 | 0.74 | 0.02027027 | 0.09927205 | 1.225046 | 1117.581 | 3.373167 | 0.8162958 | 0.02877672 | 1.814472 | 10.67998 | 4.285714 | 2 | 0.00140286 | 4 | 0 | 0 | 298
727 | 92.35 | 0 | 6 | 1.4 | 7.4 | 8.4 | 74 | 0.74 | 0.02027027 | 0.09927205 | 1.225046 | 1117.581 | 3.373167 | 0.8162958 | 0.02877672 | 1.814472 | 10.67998 | 4.285714 | 2 | 0.00140286 | 4 | 0 | 0 | 298
737 | 92.35 | 0 | 6 | 1.4 | 7.4 | 8.4 | 74 | 0.74 | 0.02027027 | 0.09927205 | 1.225046 | 1117.581 | 3.373167 | 0.8162958 | 0.02877672 | 1.814472 | 10.67998 | 4.285714 | 2 | 0.00140286 | 4 | 0 | 0 | 298
756 | 92.35 | 0 | 6 | 1.4 | 7.4 | 8.4 | 74 | 0.74 | 0.02027027 | 0.09927205 | 1.225046 | 1117.581 | 3.373167 | 0.8162958 | 0.02877672 | 1.814472 | 10.67998 | 4.285714 | 2 | 0.00140286 | 4 | 0 | 0 | 298
647 | 92.35 | 0 | 6 | 1.4 | 7.4 | 8.4 | 74 | 0.74 | 0.02027027 | 0.09927205 | 1.225046 | 1117.581 | 3.373167 | 0.8162958 | 0.02877672 | 1.814472 | 10.67998 | 4.285714 | 2 | 0.00140286 | 4 | 50 | 224.925 | 327
576 | 92.35 | 0 | 6 | 1.4 | 7.4 | 8.4 | 74 | 0.74 | 0.02027027 | 0.09927205 | 1.225046 | 1117.581 | 3.373167 | 0.8162958 | 0.02877672 | 1.814472 | 10.67998 | 4.285714 | 2 | 0.00140286 | 4 | 80 | 359.88 | 334
676 | 92.35 | 0 | 6 | 1.4 | 7.4 | 8.4 | 74 | 0.74 | 0.02027027 | 0.09927205 | 1.225046 | 1117.581 | 3.373167 | 0.8162958 | 0.02877672 | 1.814472 | 10.67998 | 4.285714 | 2 | 0.00140286 | 4 | 0 | 0 | 292
590 | 92.35 | 0 | 6 | 1.4 | 7.4 | 8.4 | 74 | 0.74 | 0.02027027 | 0.09927205 | 1.225046 | 1117.581 | 3.373167 | 0.8162958 | 0.02877672 | 1.814472 | 10.67998 | 4.285714 | 2 | 0.00140286 | 4 | 0 | 0 | 294
687 | 92.35 | 0 | 6 | 1.4 | 7.4 | 8.4 | 74 | 0.74 | 0.02027027 | 0.09927205 | 1.225046 | 1117.581 | 3.373167 | 0.8162958 | 0.02877672 | 1.814472 | 10.67998 | 4.285714 | 2 | 0.00140286 | 4 | 0 | 0 | 295
610 | 92.35 | 0 | 6 | 1.4 | 7.4 | 8.4 | 74 | 0.74 | 0.02027027 | 0.09927205 | 1.225046 | 1117.581 | 3.373167 | 0.8162958 | 0.02877672 | 1.814472 | 10.67998 | 4.285714 | 2 | 0.00140286 | 4 | 0 | 0 | 296
558 | 92.35 | 0 | 6 | 1.4 | 7.4 | 8.4 | 74 | 0.74 | 0.02027027 | 0.09927205 | 1.225046 | 1117.581 | 3.373167 | 0.8162958 | 0.02877672 | 1.814472 | 10.67998 | 4.285714 | 2 | 0.00140286 | 4 | 0 | 0 | 297
627 | 92.35 | 0 | 6 | 1.4 | 7.4 | 8.4 | 74 | 0.74 | 0.02027027 | 0.09927205 | 1.225046 | 1117.581 | 3.373167 | 0.8162958 | 0.02877672 | 1.814472 | 10.67998 | 4.285714 | 2 | 0.00140286 | 4 | 50 | 224.925 | 335
560 | 92.35 | 0 | 6 | 1.4 | 7.4 | 8.4 | 74 | 0.74 | 0.02027027 | 0.09927205 | 1.225046 | 1117.581 | 3.373167 | 0.8162958 | 0.02877672 | 1.814472 | 10.67998 | 4.285714 | 2 | 0.00140286 | 4 | 80 | 359.88 | 336
552 | 92.35 | 0 | 6 | 1.4 | 7.4 | 8.4 | 74 | 0.74 | 0.02027027 | 0.09927205 | 1.225046 | 1117.581 | 3.373167 | 0.8162958 | 0.02877672 | 1.814472 | 10.67998 | 4.285714 | 2 | 0.00140286 | 4 | 0 | 0 | 290
580 | 92.35 | 0 | 6 | 1.4 | 7.4 | 8.4 | 74 | 0.74 | 0.02027027 | 0.09927205 | 1.225046 | 1117.581 | 3.373167 | 0.8162958 | 0.02877672 | 1.814472 | 10.67998 | 4.285714 | 2 | 0.00140286 | 4 | 0 | 0 | 293
612 | 92.35 | 0 | 6 | 1.4 | 7.4 | 8.4 | 74 | 0.74 | 0.02027027 | 0.09927205 | 1.225046 | 1117.581 | 3.373167 | 0.8162958 | 0.02877672 | 1.814472 | 10.67998 | 4.285714 | 2 | 0.00140286 | 4 | 50 | 224.925 | 337
554 | 92.35 | 0 | 6 | 1.4 | 7.4 | 8.4 | 74 | 0.74 | 0.02027027 | 0.09927205 | 1.225046 | 1117.581 | 3.373167 | 0.8162958 | 0.02877672 | 1.814472 | 10.67998 | 4.285714 | 2 | 0.00140286 | 4 | 80 | 359.88 | 338
644 | 92.35 | 0 | 6 | 1.4 | 7.4 | 8.4 | 74 | 0.74 | 0.02027027 | 0.09927205 | 1.225046 | 1117.581 | 3.373167 | 0.8162958 | 0.02877672 | 1.814472 | 10.67998 | 4.285714 | 2 | 0.00140286 | 4 | 0 | 0 | 289
557 | 92.35 | 0 | 6 | 1.4 | 7.4 | 8.4 | 74 | 0.74 | 0.02027027 | 0.09927205 | 1.225046 | 1117.581 | 3.373167 | 0.8162958 | 0.02877672 | 1.814472 | 10.67998 | 4.285714 | 2 | 0.00140286 | 4 | 0 | 0 | 292
535 | 92.35 | 0 | 6 | 1.4 | 7.4 | 8.4 | 74 | 0.74 | 0.02027027 | 0.09927205 | 1.225046 | 1117.581 | 3.373167 | 0.8162958 | 0.02877672 | 1.814472 | 10.67998 | 4.285714 | 2 | 0.00140286 | 4 | 0 | 0 | 286
624 | 92.35 | 0 | 6 | 1.4 | 7.4 | 8.4 | 74 | 0.74 | 0.02027027 | 0.09927205 | 1.225046 | 1117.581 | 3.373167 | 0.8162958 | 0.02877672 | 1.814472 | 10.67998 | 4.285714 | 2 | 0.00140286 | 4 | 0 | 0 | 287
551 | 92.35 | 0 | 6 | 1.4 | 7.4 | 8.4 | 74 | 0.74 | 0.02027027 | 0.09927205 | 1.225046 | 1117.581 | 3.373167 | 0.8162958 | 0.02877672 | 1.814472 | 10.67998 | 4.285714 | 2 | 0.00140286 | 4 | 0 | 0 | 288
537 | 92.35 | 0 | 6 | 1.4 | 7.4 | 8.4 | 74 | 0.74 | 0.02027027 | 0.09927205 | 1.225046 | 1117.581 | 3.373167 | 0.8162958 | 0.02877672 | 1.814472 | 10.67998 | 4.285714 | 2 | 0.00140286 | 4 | 80 | 359.88 | 331
592 | 92.35 | 0 | 6 | 1.4 | 7.4 | 8.4 | 74 | 0.74 | 0.02027027 | 0.09927205 | 1.225046 | 1117.581 | 3.373167 | 0.8162958 | 0.02877672 | 1.814472 | 10.67998 | 4.285714 | 2 | 0.00140286 | 4 | 50 | 224.925 | 338
559 | 92.35 | 0 | 6 | 1.4 | 7.4 | 8.4 | 74 | 0.74 | 0.02027027 | 0.09927205 | 1.225046 | 1117.581 | 3.373167 | 0.8162958 | 0.02877672 | 1.814472 | 10.67998 | 4.285714 | 2 | 0.00140286 | 4 | 50 | 224.925 | 342
609 | 92.35 | 0 | 6 | 1.4 | 7.4 | 8.4 | 74 | 0.74 | 0.02027027 | 0.09927205 | 1.225046 | 1117.581 | 3.373167 | 0.8162958 | 0.02877672 | 1.814472 | 10.67998 | 4.285714 | 2 | 0.00140286 | 4 | 0 | 0 | 284
534 | 92.35 | 0 | 6 | 1.4 | 7.4 | 8.4 | 74 | 0.74 | 0.02027027 | 0.09927205 | 1.225046 | 1117.581 | 3.373167 | 0.8162958 | 0.02877672 | 1.814472 | 10.67998 | 4.285714 | 2 | 0.00140286 | 4 | 0 | 0 | 270
553 | 92.35 | 0 | 6 | 1.4 | 7.4 | 8.4 | 74 | 0.74 | 0.02027027 | 0.09927205 | 1.225046 | 1117.581 | 3.373167 | 0.8162958 | 0.02877672 | 1.814472 | 10.67998 | 4.285714 | 2 | 0.00140286 | 4 | 50 | 224.925 | 336
579 | 92.35 | 0 | 6 | 1.4 | 7.4 | 8.4 | 74 | 0.74 | 0.02027027 | 0.09927205 | 1.225046 | 1117.581 | 3.373167 | 0.8162958 | 0.02877672 | 1.814472 | 10.67998 | 4.285714 | 2 | 0.00140286 | 4 | 0 | 0 | 280
536 | 92.35 | 0 | 6 | 1.4 | 7.4 | 8.4 | 74 | 0.74 | 0.02027027 | 0.09927205 | 1.225046 | 1117.581 | 3.373167 | 0.8162958 | 0.02877672 | 1.814472 | 10.67998 | 4.285714 | 2 | 0.00140286 | 4 | 50 | 224.925 | 333
556 | 92.35 | 0 | 6 | 1.4 | 7.4 | 8.4 | 74 | 0.74 | 0.02027027 | 0.09927205 | 1.225046 | 1117.581 | 3.373167 | 0.8162958 | 0.02877672 | 1.814472 | 10.67998 | 4.285714 | 2 | 0.00140286 | 4 | 0 | 0 | 278
550 | 92.35 | 0 | 6 | 1.4 | 7.4 | 8.4 | 74 | 0.74 | 0.02027027 | 0.09927205 | 1.225046 | 1117.581 | 3.373167 | 0.8162958 | 0.02877672 | 1.814472 | 10.67998 | 4.285714 | 2 | 0.00140286 | 4 | 0 | 0 | 271
533 | 92.35 | 0 | 6 | 1.4 | 7.4 | 8.4 | 74 | 0.74 | 0.02027027 | 0.09927205 | 1.225046 | 1117.581 | 3.373167 | 0.8162958 | 0.02877672 | 1.814472 | 10.67998 | 4.285714 | 2 | 0.00140286 | 4 | 0 | 0 | 269
522 | 97.28 | 0 | 1.83 | 0.49 | 2.32 | 0.8967 | 5.8 | 0.928 | 0 | 0.03548379 | 1.07432 | 1099.503 | 1.558556 | 0.9308217 | 0.0144793 | 0.6648497 | 10.87917 | 3.734694 | 2 | 0.0002802113 | 1 | 60 | 299.91 | 191
515 | 97.28 | 0 | 1.83 | 0.49 | 2.32 | 0.8967 | 5.8 | 0.928 | 0 | 0.03548379 | 1.07432 | 1099.503 | 1.558556 | 0.9308217 | 0.0144793 | 0.6648497 | 10.87917 | 3.734694 | 2 | 0.0002802113 | 1 | 60 | 299.91 | 206
531 | 97.28 | 0 | 1.83 | 0.49 | 2.32 | 0.8967 | 5.8 | 0.928 | 0 | 0.03548379 | 1.07432 | 1099.503 | 1.558556 | 0.9308217 | 0.0144793 | 0.6648497 | 10.87917 | 3.734694 | 2 | 0.0002802113 | 1 | 50 | 187.425 | 213
127 | 95.6 | 0 | 2.8 | 0.8 | 3.6 | 2.24 | 4.5 | 2.88 | 0 | 0.05737888 | 1.123798 | 1109.498 | 2.304843 | 0.8898395 | 0.01831125 | 1.104216 | 10.79697 | 3.5 | 2 | 0.0005542073 | 2 | 50 | 249.925 | 212
510 | 97.28 | 0 | 1.83 | 0.49 | 2.32 | 0.8967 | 5.8 | 0.928 | 0 | 0.03548379 | 1.07432 | 1099.503 | 1.558556 | 0.9308217 | 0.0144793 | 0.6648497 | 10.87917 | 3.734694 | 2 | 0.0002802113 | 1 | 60 | 299.91 | 214
503 | 97.28 | 0 | 1.83 | 0.49 | 2.32 | 0.8967 | 5.8 | 0.928 | 0 | 0.03548379 | 1.07432 | 1099.503 | 1.558556 | 0.9308217 | 0.0144793 | 0.6648497 | 10.87917 | 3.734694 | 2 | 0.0002802113 | 1 | 60 | 299.91 | 213
527 | 97.28 | 0 | 1.83 | 0.49 | 2.32 | 0.8967 | 5.8 | 0.928 | 0 | 0.03548379 | 1.07432 | 1099.503 | 1.558556 | 0.9308217 | 0.0144793 | 0.6648497 | 10.87917 | 3.734694 | 2 | 0.0002802113 | 1 | 60 | 269.91 | 229
95 | 95.6 | 0 | 2.8 | 0.8 | 3.6 | 2.24 | 4.5 | 2.88 | 0 | 0.05737888 | 1.123798 | 1109.498 | 2.304843 | 0.8898395 | 0.01831125 | 1.104216 | 10.79697 | 3.5 | 2 | 0.0005542073 | 2 | 50 | 249.925 | 235
493 | 97.28 | 0 | 1.83 | 0.49 | 2.32 | 0.8967 | 5.8 | 0.928 | 0 | 0.03548379 | 1.07432 | 1099.503 | 1.558556 | 0.9308217 | 0.0144793 | 0.6648497 | 10.87917 | 3.734694 | 2 | 0.0002802113 | 1 | 60 | 329.91 | 181
521 | 97.28 | 0 | 1.83 | 0.49 | 2.32 | 0.8967 | 5.8 | 0.928 | 0 | 0.03548379 | 1.07432 | 1099.503 | 1.558556 | 0.9308217 | 0.0144793 | 0.6648497 | 10.87917 | 3.734694 | 2 | 0.0002802113 | 1 | 60 | 269.91 | 230
492 | 97.28 | 0 | 1.83 | 0.49 | 2.32 | 0.8967 | 5.8 | 0.928 | 0 | 0.03548379 | 1.07432 | 1099.503 | 1.558556 | 0.9308217 | 0.0144793 | 0.6648497 | 10.87917 | 3.734694 | 2 | 0.0002802113 | 1 | 60 | 299.91 | 219
509 | 97.28 | 0 | 1.83 | 0.49 | 2.32 | 0.8967 | 5.8 | 0.928 | 0 | 0.03548379 | 1.07432 | 1099.503 | 1.558556 | 0.9308217 | 0.0144793 | 0.6648497 | 10.87917 | 3.734694 | 2 | 0.0002802113 | 1 | 60 | 269.91 | 232
87 | 95.6 | 0 | 2.8 | 0.8 | 3.6 | 2.24 | 4.5 | 2.88 | 0 | 0.05737888 | 1.123798 | 1109.498 | 2.304843 | 0.8898395 | 0.01831125 | 1.104216 | 10.79697 | 3.5 | 2 | 0.0005542073 | 2 | 50 | 249.925 | 252
491 | 97.28 | 0 | 1.83 | 0.49 | 2.32 | 0.8967 | 5.8 | 0.928 | 0 | 0.03548379 | 1.07432 | 1099.503 | 1.558556 | 0.9308217 | 0.0144793 | 0.6648497 | 10.87917 | 3.734694 | 2 | 0.0002802113 | 1 | 60 | 284.91 | 224
470 | 97.28 | 0 | 1.83 | 0.49 | 2.32 | 0.8967 | 5.8 | 0.928 | 0 | 0.03548379 | 1.07432 | 1099.503 | 1.558556 | 0.9308217 | 0.0144793 | 0.6648497 | 10.87917 | 3.734694 | 2 | 0.0002802113 | 1 | 60 | 299.91 | 232
487 | 97.28 | 0 | 1.83 | 0.49 | 2.32 | 0.8967 | 5.8 | 0.928 | 0 | 0.03548379 | 1.07432 | 1099.503 | 1.558556 | 0.9308217 | 0.0144793 | 0.6648497 | 10.87917 | 3.734694 | 2 | 0.0002802113 | 1 | 60 | 269.91 | 224
450 | 95.19 | 0 | 3.52 | 0.94 | 4.46 | 3.3088 | 12.74286 | 1.561 | 0 | 0.06268157 | 1.135808 | 1108.881 | 2.393324 | 0.8804304 | 0.01983767 | 1.126927 | 10.79481 | 3.744681 | 2 | 0.0002459564 | 1 | 0 | 0 | 103
421 | 95.19 | 0 | 3.52 | 0.94 | 4.46 | 3.3088 | 12.74286 | 1.561 | 0 | 0.06268157 | 1.135808 | 1108.881 | 2.393324 | 0.8804304 | 0.01983767 | 1.126927 | 10.79481 | 3.744681 | 2 | 0.0002459564 | 1 | 0 | 0 | 177
462 | 97.28 | 0 | 1.83 | 0.49 | 2.32 | 0.8967 | 5.8 | 0.928 | 0 | 0.03548379 | 1.07432 | 1099.503 | 1.558556 | 0.9308217 | 0.0144793 | 0.6648497 | 10.87917 | 3.734694 | 2 | 0.0002802113 | 1 | 60 | 299.91 | 224
53 | 95.6 | 0 | 2.8 | 0.8 | 3.6 | 2.24 | 4.5 | 2.88 | 0 | 0.05737888 | 1.123798 | 1109.498 | 2.304843 | 0.8898395 | 0.01831125 | 1.104216 | 10.79697 | 3.5 | 2 | 0.0005542073 | 2 | 50 | 249.925 | 238
490 | 97.28 | 0 | 1.83 | 0.49 | 2.32 | 0.8967 | 5.8 | 0.928 | 0 | 0.03548379 | 1.07432 | 1099.503 | 1.558556 | 0.9308217 | 0.0144793 | 0.6648497 | 10.87917 | 3.734694 | 2 | 0.0002802113 | 1 | 60 | 254.91 | 223
469 | 97.28 | 0 | 1.83 | 0.49 | 2.32 | 0.8967 | 5.8 | 0.928 | 0 | 0.03548379 | 1.07432 | 1099.503 | 1.558556 | 0.9308217 | 0.0144793 | 0.6648497 | 10.87917 | 3.734694 | 2 | 0.0002802113 | 1 | 60 | 269.91 | 228
351 | 95.19 | 0 | 3.52 | 0.94 | 4.46 | 3.3088 | 12.74286 | 1.561 | 0 | 0.06268157 | 1.135808 | 1108.881 | 2.393324 | 0.8804304 | 0.01983767 | 1.126927 | 10.79481 | 3.744681 | 2 | 0.0002459564 | 1 | 0 | 0 | 237
362 | 95.19 | 0 | 3.52 | 0.94 | 4.46 | 3.3088 | 12.74286 | 1.561 | 0 | 0.06268157 | 1.135808 | 1108.881 | 2.393324 | 0.8804304 | 0.01983767 | 1.126927 | 10.79481 | 3.744681 | 2 | 0.0002459564 | 1 | 0 | 0 | 257
329 | 95.19 | 0 | 3.52 | 0.94 | 4.46 | 3.3088 | 12.74286 | 1.561 | 0 | 0.06268157 | 1.135808 | 1108.881 | 2.393324 | 0.8804304 | 0.01983767 | 1.126927 | 10.79481 | 3.744681 | 2 | 0.0002459564 | 1 | 0 | 0 | 224
301 | 95.19 | 0 | 3.52 | 0.94 | 4.46 | 3.3088 | 12.74286 | 1.561 | 0 | 0.06268157 | 1.135808 | 1108.881 | 2.393324 | 0.8804304 | 0.01983767 | 1.126927 | 10.79481 | 3.744681 | 2 | 0.0002459564 | 1 | 0 | 0 | 140
489 | 97.28 | 0 | 1.83 | 0.49 | 2.32 | 0.8967 | 5.8 | 0.928 | 0 | 0.03548379 | 1.07432 | 1099.503 | 1.558556 | 0.9308217 | 0.0144793 | 0.6648497 | 10.87917 | 3.734694 | 2 | 0.0002802113 | 1 | 60 | 239.91 | 194
461 | 97.28 | 0 | 1.83 | 0.49 | 2.32 | 0.8967 | 5.8 | 0.928 | 0 | 0.03548379 | 1.07432 | 1099.503 | 1.558556 | 0.9308217 | 0.0144793 | 0.6648497 | 10.87917 | 3.734694 | 2 | 0.0002802113 | 1 | 60 | 269.91 | 206
18 | 95.6 | 0 | 2.8 | 0.8 | 3.6 | 2.24 | 4.5 | 2.88 | 0 | 0.05737888 | 1.123798 | 1109.498 | 2.304843 | 0.8898395 | 0.01831125 | 1.104216 | 10.79697 | 3.5 | 2 | 0.0005542073 | 2 | 50 | 249.925 | 210
488 | 97.28 | 0 | 1.83 | 0.49 | 2.32 | 0.8967 | 5.8 | 0.928 | 0 | 0.03548379 | 1.07432 | 1099.503 | 1.558556 | 0.9308217 | 0.0144793 | 0.6648497 | 10.87917 | 3.734694 | 2 | 0.0002802113 | 1 | 60 | 209.91 | 176
524 | 97.05 | 0 | 1.88 | 0.6 | 2.48 | 1.128 | 11.27273 | 0.5456 | 0 | 0.03802353 | 1.079917 | 1100.047 | 1.669421 | 0.925997 | 0.019038 | 0.8112186 | 10.86022 | 3.133333 | 2 | 0.000714343 | 1 | 60 | 299.91 | 170
516 | 97.05 | 0 | 1.88 | 0.6 | 2.48 | 1.128 | 11.27273 | 0.5456 | 0 | 0.03802353 | 1.079917 | 1100.047 | 1.669421 | 0.925997 | 0.019038 | 0.8112186 | 10.86022 | 3.133333 | 2 | 0.000714343 | 1 | 60 | 299.91 | 188
532 | 97.05 | 0 | 1.88 | 0.6 | 2.48 | 1.128 | 11.27273 | 0.5456 | 0 | 0.03802353 | 1.079917 | 1100.047 | 1.669421 | 0.925997 | 0.019038 | 0.8112186 | 10.86022 | 3.133333 | 2 | 0.000714343 | 1 | 50 | 187.425 | 209
512 | 97.05 | 0 | 1.88 | 0.6 | 2.48 | 1.128 | 11.27273 | 0.5456 | 0 | 0.03802353 | 1.079917 | 1100.047 | 1.669421 | 0.925997 | 0.019038 | 0.8112186 | 10.86022 | 3.133333 | 2 | 0.000714343 | 1 | 60 | 299.91 | 200
528 | 97.05 | 0 | 1.88 | 0.6 | 2.48 | 1.128 | 11.27273 | 0.5456 | 0 | 0.03802353 | 1.079917 | 1100.047 | 1.669421 | 0.925997 | 0.019038 | 0.8112186 | 10.86022 | 3.133333 | 2 | 0.000714343 | 1 | 60 | 269.91 | 220
504 | 97.05 | 0 | 1.88 | 0.6 | 2.48 | 1.128 | 11.27273 | 0.5456 | 0 | 0.03802353 | 1.079917 | 1100.047 | 1.669421 | 0.925997 | 0.019038 | 0.8112186 | 10.86022 | 3.133333 | 2 | 0.000714343 | 1 | 60 | 299.91 | 202
523 | 97.05 | 0 | 1.88 | 0.6 | 2.48 | 1.128 | 11.27273 | 0.5456 | 0 | 0.03802353 | 1.079917 | 1100.047 | 1.669421 | 0.925997 | 0.019038 | 0.8112186 | 10.86022 | 3.133333 | 2 | 0.000714343 | 1 | 60 | 269.91 | 228
500 | 97.05 | 0 | 1.88 | 0.6 | 2.48 | 1.128 | 11.27273 | 0.5456 | 0 | 0.03802353 | 1.079917 | 1100.047 | 1.669421 | 0.925997 | 0.019038 | 0.8112186 | 10.86022 | 3.133333 | 2 | 0.000714343 | 1 | 60 | 269.91 | 164
499 | 97.05 | 0 | 1.88 | 0.6 | 2.48 | 1.128 | 11.27273 | 0.5456 | 0 | 0.03802353 | 1.079917 | 1100.047 | 1.669421 | 0.925997 | 0.019038 | 0.8112186 | 10.86022 | 3.133333 | 2 | 0.000714343 | 1 | 60 | 269.91 | 209
511 | 97.05 | 0 | 1.88 | 0.6 | 2.48 | 1.128 | 11.27273 | 0.5456 | 0 | 0.03802353 | 1.079917 | 1100.047 | 1.669421 | 0.925997 | 0.019038 | 0.8112186 | 10.86022 | 3.133333 | 2 | 0.000714343 | 1 | 60 | 269.91 | 229
472 | 97.05 | 0 | 1.88 | 0.6 | 2.48 | 1.128 | 11.27273 | 0.5456 | 0 | 0.03802353 | 1.079917 | 1100.047 | 1.669421 | 0.925997 | 0.019038 | 0.8112186 | 10.86022 | 3.133333 | 2 | 0.000714343 | 1 | 60 | 299.91 | 223
498 | 97.05 | 0 | 1.88 | 0.6 | 2.48 | 1.128 | 11.27273 | 0.5456 | 0 | 0.03802353 | 1.079917 | 1100.047 | 1.669421 | 0.925997 | 0.019038 | 0.8112186 | 10.86022 | 3.133333 | 2 | 0.000714343 | 1 | 60 | 269.91 | 226
494 | 97.05 | 0 | 1.88 | 0.6 | 2.48 | 1.128 | 11.27273 | 0.5456 | 0 | 0.03802353 | 1.079917 | 1100.047 | 1.669421 | 0.925997 | 0.019038 | 0.8112186 | 10.86022 | 3.133333 | 2 | 0.000714343 | 1 | 60 | 269.91 | 227
464 | 97.05 | 0 | 1.88 | 0.6 | 2.48 | 1.128 | 11.27273 | 0.5456 | 0 | 0.03802353 | 1.079917 | 1100.047 | 1.669421 | 0.925997 | 0.019038 | 0.8112186 | 10.86022 | 3.133333 | 2 | 0.000714343 | 1 | 60 | 299.91 | 218
471 | 97.05 | 0 | 1.88 | 0.6 | 2.48 | 1.128 | 11.27273 | 0.5456 | 0 | 0.03802353 | 1.079917 | 1100.047 | 1.669421 | 0.925997 | 0.019038 | 0.8112186 | 10.86022 | 3.133333 | 2 | 0.000714343 | 1 | 60 | 269.91 | 218
497 | 97.05 | 0 | 1.88 | 0.6 | 2.48 | 1.128 | 11.27273 | 0.5456 | 0 | 0.03802353 | 1.079917 | 1100.047 | 1.669421 | 0.925997 | 0.019038 | 0.8112186 | 10.86022 | 3.133333 | 2 | 0.000714343 | 1 | 60 | 269.91 | 220
496 | 97.05 | 0 | 1.88 | 0.6 | 2.48 | 1.128 | 11.27273 | 0.5456 | 0 | 0.03802353 | 1.079917 | 1100.047 | 1.669421 | 0.925997 | 0.019038 | 0.8112186 | 10.86022 | 3.133333 | 2 | 0.000714343 | 1 | 60 | 269.91 | 196
463 | 97.05 | 0 | 1.88 | 0.6 | 2.48 | 1.128 | 11.27273 | 0.5456 | 0 | 0.03802353 | 1.079917 | 1100.047 | 1.669421 | 0.925997 | 0.019038 | 0.8112186 | 10.86022 | 3.133333 | 2 | 0.000714343 | 1 | 60 | 269.91 | 198
495 | 97.05 | 0 | 1.88 | 0.6 | 2.48 | 1.128 | 11.27273 | 0.5456 | 0 | 0.03802353 | 1.079917 | 1100.047 | 1.669421 | 0.925997 | 0.019038 | 0.8112186 | 10.86022 | 3.133333 | 2 | 0.000714343 | 1 | 60 | 269.91 | 175
1201 | 99.84 | 0 | 0 | 0 | 0 | 0 | 0 | 0 | 0 | 0.001640023 | 1.003286 | 1085.947 | 0.1088059 | 0.9967243 | 0.005109287 | 0.05094945 | 10.99096 | 0 | 1 | 0.0002058979 | 1 | 0 | 0 | 116
1210 | 99.42 | 0 | 0 | 0 | 0 | 0 | 0 | 0 | 0 | 0.006662154 | 1.01342 | 1090.07 | 0.3486963 | 0.9867577 | 0.005896642 | 0.1787318 | 10.96558 | 0 | 1 | 0.0005293925 | 1 | 0 | 0 | 141
1219 | 98.9 | 0 | 0 | 0 | 0 | 0 | 0 | 0 | 0 | 0.01289319 | 1.026137 | 1095.187 | 0.5954083 | 0.9745291 | 0.006588507 | 0.3346789 | 10.93414 | 0 | 1 | 0.0009174429 | 1 | 0 | 0 | 145
1200 | 99.84 | 0 | 0 | 0 | 0 | 0 | 0 | 0 | 0 | 0.001640023 | 1.003286 | 1085.947 | 0.1088059 | 0.9967243 | 0.005109287 | 0.05094945 | 10.99096 | 0 | 1 | 0.0002058979 | 1 | 0 | 0 | 112
1228 | 99.2 | 0 | 0 | 0 | 0 | 0 | 0 | 0 | 0 | 0.007155449 | 1.01444 | 1090.323 | 0.3943686 | 0.9857659 | 0.01472186 | 0.2607211 | 10.95725 | 0 | 1 | 0.00133572 | 1 | 0 | 0 | 144
1209 | 99.42 | 0 | 0 | 0 | 0 | 0 | 0 | 0 | 0 | 0.006662154 | 1.01342 | 1090.07 | 0.3486963 | 0.9867577 | 0.005896642 | 0.1787318 | 10.96558 | 0 | 1 | 0.0005293925 | 1 | 0 | 0 | 155
1218 | 98.9 | 0 | 0 | 0 | 0 | 0 | 0 | 0 | 0 | 0.01289319 | 1.026137 | 1095.187 | 0.5954083 | 0.9745291 | 0.006588507 | 0.3346789 | 10.93414 | 0 | 1 | 0.0009174429 | 1 | 0 | 0 | 148
1199 | 99.84 | 0 | 0 | 0 | 0 | 0 | 0 | 0 | 0 | 0.001640023 | 1.003286 | 1085.947 | 0.1088059 | 0.9967243 | 0.005109287 | 0.05094945 | 10.99096 | 0 | 1 | 0.0002058979 | 1 | 0 | 0 | 96
1227 | 99.2 | 0 | 0 | 0 | 0 | 0 | 0 | 0 | 0 | 0.007155449 | 1.01444 | 1090.323 | 0.3943686 | 0.9857659 | 0.01472186 | 0.2607211 | 10.95725 | 0 | 1 | 0.00133572 | 1 | 0 | 0 | 157
1198 | 99.84 | 0 | 0 | 0 | 0 | 0 | 0 | 0 | 0 | 0.001640023 | 1.003286 | 1085.947 | 0.1088059 | 0.9967243 | 0.005109287 | 0.05094945 | 10.99096 | 0 | 1 | 0.0002058979 | 1 | 0 | 0 | 80
1208 | 99.42 | 0 | 0 | 0 | 0 | 0 | 0 | 0 | 0 | 0.006662154 | 1.01342 | 1090.07 | 0.3486963 | 0.9867577 | 0.005896642 | 0.1787318 | 10.96558 | 0 | 1 | 0.0005293925 | 1 | 0 | 0 | 105
1197 | 99.84 | 0 | 0 | 0 | 0 | 0 | 0 | 0 | 0 | 0.001640023 | 1.003286 | 1085.947 | 0.1088059 | 0.9967243 | 0.005109287 | 0.05094945 | 10.99096 | 0 | 1 | 0.0002058979 | 1 | 0 | 0 | 78
1196 | 99.84 | 0 | 0 | 0 | 0 | 0 | 0 | 0 | 0 | 0.001640023 | 1.003286 | 1085.947 | 0.1088059 | 0.9967243 | 0.005109287 | 0.05094945 | 10.99096 | 0 | 1 | 0.0002058979 | 1 | 0 | 0 | 72
1194 | 99.84 | 0 | 0 | 0 | 0 | 0 | 0 | 0 | 0 | 0.001640023 | 1.003286 | 1085.947 | 0.1088059 | 0.9967243 | 0.005109287 | 0.05094945 | 10.99096 | 0 | 1 | 0.0002058979 | 1 | 0 | 0 | 78
1195 | 99.84 | 0 | 0 | 0 | 0 | 0 | 0 | 0 | 0 | 0.001640023 | 1.003286 | 1085.947 | 0.1088059 | 0.9967243 | 0.005109287 | 0.05094945 | 10.99096 | 0 | 1 | 0.0002058979 | 1 | 0 | 0 | 78
1193 | 99.84 | 0 | 0 | 0 | 0 | 0 | 0 | 0 | 0 | 0.001640023 | 1.003286 | 1085.947 | 0.1088059 | 0.9967243 | 0.005109287 | 0.05094945 | 10.99096 | 0 | 1 | 0.0002058979 | 1 | 0 | 0 | 68
1217 | 98.9 | 0 | 0 | 0 | 0 | 0 | 0 | 0 | 0 | 0.01289319 | 1.026137 | 1095.187 | 0.5954083 | 0.9745291 | 0.006588507 | 0.3346789 | 10.93414 | 0 | 1 | 0.0009174429 | 1 | 0 | 0 | 104
1226 | 99.2 | 0 | 0 | 0 | 0 | 0 | 0 | 0 | 0 | 0.007155449 | 1.01444 | 1090.323 | 0.3943686 | 0.9857659 | 0.01472186 | 0.2607211 | 10.95725 | 0 | 1 | 0.00133572 | 1 | 0 | 0 | 104
1216 | 98.9 | 0 | 0 | 0 | 0 | 0 | 0 | 0 | 0 | 0.01289319 | 1.026137 | 1095.187 | 0.5954083 | 0.9745291 | 0.006588507 | 0.3346789 | 10.93414 | 0 | 1 | 0.0009174429 | 1 | 0 | 0 | 92
1207 | 99.42 | 0 | 0 | 0 | 0 | 0 | 0 | 0 | 0 | 0.006662154 | 1.01342 | 1090.07 | 0.3486963 | 0.9867577 | 0.005896642 | 0.1787318 | 10.96558 | 0 | 1 | 0.0005293925 | 1 | 0 | 0 | 76
1215 | 98.9 | 0 | 0 | 0 | 0 | 0 | 0 | 0 | 0 | 0.01289319 | 1.026137 | 1095.187 | 0.5954083 | 0.9745291 | 0.006588507 | 0.3346789 | 10.93414 | 0 | 1 | 0.0009174429 | 1 | 0 | 0 | 86
1214 | 98.9 | 0 | 0 | 0 | 0 | 0 | 0 | 0 | 0 | 0.01289319 | 1.026137 | 1095.187 | 0.5954083 | 0.9745291 | 0.006588507 | 0.3346789 | 10.93414 | 0 | 1 | 0.0009174429 | 1 | 0 | 0 | 75
1206 | 99.42 | 0 | 0 | 0 | 0 | 0 | 0 | 0 | 0 | 0.006662154 | 1.01342 | 1090.07 | 0.3486963 | 0.9867577 | 0.005896642 | 0.1787318 | 10.96558 | 0 | 1 | 0.0005293925 | 1 | 0 | 0 | 80
1202 | 99.42 | 0 | 0 | 0 | 0 | 0 | 0 | 0 | 0 | 0.006662154 | 1.01342 | 1090.07 | 0.3486963 | 0.9867577 | 0.005896642 | 0.1787318 | 10.96558 | 0 | 1 | 0.0005293925 | 1 | 0 | 0 | 76
1205 | 99.42 | 0 | 0 | 0 | 0 | 0 | 0 | 0 | 0 | 0.006662154 | 1.01342 | 1090.07 | 0.3486963 | 0.9867577 | 0.005896642 | 0.1787318 | 10.96558 | 0 | 1 | 0.0005293925 | 1 | 0 | 0 | 79
1212 | 98.9 | 0 | 0 | 0 | 0 | 0 | 0 | 0 | 0 | 0.01289319 | 1.026137 | 1095.187 | 0.5954083 | 0.9745291 | 0.006588507 | 0.3346789 | 10.93414 | 0 | 1 | 0.0009174429 | 1 | 0 | 0 | 80
1213 | 98.9 | 0 | 0 | 0 | 0 | 0 | 0 | 0 | 0 | 0.01289319 | 1.026137 | 1095.187 | 0.5954083 | 0.9745291 | 0.006588507 | 0.3346789 | 10.93414 | 0 | 1 | 0.0009174429 | 1 | 0 | 0 | 81
1203 | 99.42 | 0 | 0 | 0 | 0 | 0 | 0 | 0 | 0 | 0.006662154 | 1.01342 | 1090.07 | 0.3486963 | 0.9867577 | 0.005896642 | 0.1787318 | 10.96558 | 0 | 1 | 0.0005293925 | 1 | 0 | 0 | 75
1204 | 99.42 | 0 | 0 | 0 | 0 | 0 | 0 | 0 | 0 | 0.006662154 | 1.01342 | 1090.07 | 0.3486963 | 0.9867577 | 0.005896642 | 0.1787318 | 10.96558 | 0 | 1 | 0.0005293925 | 1 | 0 | 0 | 75
1211 | 98.9 | 0 | 0 | 0 | 0 | 0 | 0 | 0 | 0 | 0.01289319 | 1.026137 | 1095.187 | 0.5954083 | 0.9745291 | 0.006588507 | 0.3346789 | 10.93414 | 0 | 1 | 0.0009174429 | 1 | 0 | 0 | 86
1225 | 99.2 | 0 | 0 | 0 | 0 | 0 | 0 | 0 | 0 | 0.007155449 | 1.01444 | 1090.323 | 0.3943686 | 0.9857659 | 0.01472186 | 0.2607211 | 10.95725 | 0 | 1 | 0.00133572 | 1 | 0 | 0 | 88
1224 | 99.2 | 0 | 0 | 0 | 0 | 0 | 0 | 0 | 0 | 0.007155449 | 1.01444 | 1090.323 | 0.3943686 | 0.9857659 | 0.01472186 | 0.2607211 | 10.95725 | 0 | 1 | 0.00133572 | 1 | 0 | 0 | 87
1223 | 99.2 | 0 | 0 | 0 | 0 | 0 | 0 | 0 | 0 | 0.007155449 | 1.01444 | 1090.323 | 0.3943686 | 0.9857659 | 0.01472186 | 0.2607211 | 10.95725 | 0 | 1 | 0.00133572 | 1 | 0 | 0 | 86
1220 | 99.2 | 0 | 0 | 0 | 0 | 0 | 0 | 0 | 0 | 0.007155449 | 1.01444 | 1090.323 | 0.3943686 | 0.9857659 | 0.01472186 | 0.2607211 | 10.95725 | 0 | 1 | 0.00133572 | 1 | 0 | 0 | 83
1221 | 99.2 | 0 | 0 | 0 | 0 | 0 | 0 | 0 | 0 | 0.007155449 | 1.01444 | 1090.323 | 0.3943686 | 0.9857659 | 0.01472186 | 0.2607211 | 10.95725 | 0 | 1 | 0.00133572 | 1 | 0 | 0 | 84
1222 | 99.2 | 0 | 0 | 0 | 0 | 0 | 0 | 0 | 0 | 0.007155449 | 1.01444 | 1090.323 | 0.3943686 | 0.9857659 | 0.01472186 | 0.2607211 | 10.95725 | 0 | 1 | 0.00133572 | 1 | 0 | 0 | 84
209 | 97.12 | 0 | 2.32 | 0.56 | 2.88 | 1.2992 | 0 | 0 | 0 | 0.03745236 | 1.078428 | 1097.977 | 1.526875 | 0.9272754 | 0.01552471 | 0.6275056 | 10.8872 | 4.142857 | 0 | 2.427477e-06 | 1 | 0 | 0 | 130
447 | 95.51 | 0 | 3.78 | 0.71 | 4.49 | 2.6838 | 0 | 0 | 0 | 0.05630937 | 1.120525 | 1104.825 | 2.07998 | 0.8924391 | 0.01761224 | 0.7952365 | 10.84845 | 5.323944 | 0 | 3.880147e-06 | 1 | 0 | 0 | 123
444 | 95.34 | 0 | 3.77 | 0.89 | 4.66 | 3.3553 | 0 | 0 | 0 | 0.06009202 | 1.129382 | 1106.063 | 2.206081 | 0.8854403 | 0.01942279 | 0.9808943 | 10.82079 | 4.235955 | 0 | 3.862036e-06 | 1 | 0 | 0 | 125
411 | 95.34 | 0 | 3.77 | 0.89 | 4.66 | 3.3553 | 0 | 0 | 0 | 0.06009202 | 1.129382 | 1106.063 | 2.206081 | 0.8854403 | 0.01942279 | 0.9808943 | 10.82079 | 4.235955 | 0 | 3.862036e-06 | 1 | 0 | 0 | 148
173 | 94.93 | 0 | 4.1 | 0.97 | 5.07 | 3.977 | 0 | 0 | 0 | 0.0653162 | 1.141538 | 1107.926 | 2.351303 | 0.876011 | 0.02023304 | 1.064562 | 10.80503 | 4.226804 | 0 | 4.179633e-06 | 3 | 0 | 0 | 137
172 | 94.93 | 0 | 4.1 | 0.97 | 5.07 | 3.977 | 0 | 0 | 0 | 0.0653162 | 1.141538 | 1107.926 | 2.351303 | 0.876011 | 0.02023304 | 1.064562 | 10.80503 | 4.226804 | 0 | 4.179633e-06 | 3 | 0 | 0 | 138
361 | 95.16 | 0 | 3.91 | 0.93 | 4.84 | 3.6363 | 0 | 0 | 0 | 0.06244036 | 1.134832 | 1106.897 | 2.272363 | 0.8811875 | 0.01982804 | 1.02267 | 10.81317 | 4.204301 | 0 | 3.996877e-06 | 1 | 0 | 0 | 175
371 | 95.1 | 0 | 4 | 0.9 | 4.9 | 3.6 | 0 | 0 | 0 | 0.06275045 | 1.13551 | 1107.039 | 2.276352 | 0.8806612 | 0.01956392 | 0.9925244 | 10.81683 | 4.444444 | 0 | 4.085952e-06 | 1 | 0 | 0 | 183
426 | 95.51 | 0 | 3.78 | 0.71 | 4.49 | 2.6838 | 0 | 0 | 0 | 0.05630937 | 1.120525 | 1104.825 | 2.07998 | 0.8924391 | 0.01761224 | 0.7952365 | 10.84845 | 5.323944 | 0 | 3.880147e-06 | 1 | 0 | 0 | 134
374 | 96.1 | 0 | 3.1 | 0.8 | 3.9 | 2.48 | 0 | 0 | 0 | 0.05101816 | 1.108666 | 1102.783 | 1.950009 | 0.9019845 | 0.01839397 | 0.8839546 | 10.84173 | 3.875 | 0 | 3.204499e-06 | 1 | 0 | 0 | 161
231 | 97.12 | 0 | 2.32 | 0.56 | 2.88 | 1.2992 | 0 | 0 | 0 | 0.03745236 | 1.078428 | 1097.977 | 1.526875 | 0.9272754 | 0.01552471 | 0.6275056 | 10.8872 | 4.142857 | 0 | 2.427477e-06 | 1 | 0 | 0 | 164
446 | 97.24 | 0 | 2.31 | 0.45 | 2.76 | 1.0395 | 0 | 0 | 0 | 0.03492669 | 1.072864 | 1097.142 | 1.434009 | 0.9320847 | 0.01410114 | 0.5108414 | 10.90444 | 5.133333 | 0 | 2.420546e-06 | 1 | 0 | 0 | 172
372 | 95.5 | 0 | 3.6 | 0.9 | 4.5 | 3.24 | 0 | 0 | 0 | 0.05850139 | 1.125747 | 1105.465 | 2.165357 | 0.8882992 | 0.01948386 | 0.9901139 | 10.82104 | 4 | 0 | 3.694908e-06 | 1 | 0 | 0 | 176
370 | 94.8 | 0 | 4.2 | 1 | 5.2 | 4.2 | 0 | 0 | 0 | 0.0670201 | 1.145541 | 1108.53 | 2.398346 | 0.8729501 | 0.02052257 | 1.095624 | 10.79937 | 4.2 | 0 | 4.274951e-06 | 1 | 0 | 0 | 187
369 | 94.4 | 0 | 4.5 | 1.1 | 5.6 | 4.95 | 0 | 0 | 0 | 0.07233593 | 1.158143 | 1110.409 | 2.54341 | 0.8634511 | 0.02144814 | 1.198333 | 10.78091 | 4.090909 | 0 | 4.558541e-06 | 1 | 0 | 0 | 193
368 | 94.2 | 0 | 4.7 | 1.1 | 5.8 | 5.17 | 0 | 0 | 0 | 0.07445173 | 1.163146 | 1111.193 | 2.595122 | 0.8597374 | 0.02148182 | 1.199337 | 10.77882 | 4.272727 | 0 | 4.749771e-06 | 1 | 0 | 0 | 195
171 | 94.93 | 0 | 4.1 | 0.97 | 5.07 | 3.977 | 0 | 0 | 0 | 0.0653162 | 1.141538 | 1107.926 | 2.351303 | 0.876011 | 0.02023304 | 1.064562 | 10.80503 | 4.226804 | 0 | 4.179633e-06 | 3 | 0 | 0 | 145
373 | 95.9 | 0 | 3.3 | 0.8 | 4.1 | 2.64 | 0 | 0 | 0 | 0.05314777 | 1.113471 | 1103.572 | 2.008809 | 0.8980929 | 0.01843825 | 0.8852711 | 10.83962 | 4.125 | 0 | 3.403161e-06 | 1 | 0 | 0 | 169
367 | 93.86 | 0 | 4.95 | 1.19 | 6.14 | 5.8905 | 0 | 0 | 0 | 0.07900771 | 1.174136 | 1112.8 | 2.716075 | 0.8516903 | 0.02226963 | 1.290758 | 10.76247 | 4.159664 | 0 | 4.982206e-06 | 1 | 0 | 0 | 201
161 | 95.935 | 0 | 3.3 | 0.765 | 4.065 | 2.5245 | 0 | 0 | 0 | 0.05238874 | 1.111723 | 1103.323 | 1.983526 | 0.8995049 | 0.01807948 | 0.8490442 | 10.84503 | 4.313725 | 0 | 3.404592e-06 | 1 | 60 | 299.91 | 132
441 | 93.89 | 0 | 2.3 | 3.81 | 6.11 | 8.763 | 0 | 0 | 0 | 0.1058163 | 1.239361 | 1120.446 | 3.275552 | 0.8068674 | 0.03697835 | 3.688537 | 10.40158 | 0.6036745 | 0 | 2.315333e-06 | 1 | 0 | 0 | 161
160 | 95.935 | 0 | 3.3 | 0.765 | 4.065 | 2.5245 | 0 | 0 | 0 | 0.05238874 | 1.111723 | 1103.323 | 1.983526 | 0.8995049 | 0.01807948 | 0.8490442 | 10.84503 | 4.313725 | 0 | 3.404592e-06 | 1 | 60 | 269.91 | 166
377 | 98.1 | 0 | 1.5 | 0.4 | 1.9 | 0.6 | 0 | 0 | 0 | 0.02513269 | 1.051848 | 1093.56 | 1.112276 | 0.9507076 | 0.01311885 | 0.4505859 | 10.9209 | 3.75 | 0 | 1.587828e-06 | 1 | 0 | 0 | 172
389 | 95.34 | 0 | 3.77 | 0.89 | 4.66 | 3.3553 | 0 | 0 | 0 | 0.06009202 | 1.129382 | 1106.063 | 2.206081 | 0.8854403 | 0.01942279 | 0.9808943 | 10.82079 | 4.235955 | 0 | 3.862036e-06 | 1 | 0 | 0 | 177
147 | 95.935 | 0 | 3.3 | 0.765 | 4.065 | 2.5245 | 0 | 0 | 0 | 0.05238874 | 1.111723 | 1103.323 | 1.983526 | 0.8995049 | 0.01807948 | 0.8490442 | 10.84503 | 4.313725 | 0 | 3.404592e-06 | 1 | 60 | 269.91 | 190
94 | 97 | 0 | 2.4 | 0.6 | 3 | 1.44 | 0 | 0 | 0 | 0.03918559 | 1.082242 | 1098.582 | 1.584216 | 0.9240076 | 0.01602975 | 0.670284 | 10.88013 | 4 | 0 | 2.50759e-06 | 1 | 40 | 179.94 | 245
456 | 95.63 | 0 | 3.76 | 0.61 | 4.37 | 2.2936 | 0 | 0 | 0 | 0.05392797 | 1.115 | 1104.034 | 1.998985 | 0.8968607 | 0.01650503 | 0.6908843 | 10.86415 | 6.163934 | 0 | 3.865158e-06 | 1 | 0 | 0 | 122
148 | 95.935 | 0 | 3.3 | 0.765 | 4.065 | 2.5245 | 0 | 0 | 0 | 0.05238874 | 1.111723 | 1103.323 | 1.983526 | 0.8995049 | 0.01807948 | 0.8490442 | 10.84503 | 4.313725 | 0 | 3.404592e-06 | 1 | 60 | 299.91 | 146
413 | 93.89 | 0 | 2.3 | 3.81 | 6.11 | 8.763 | 0 | 0 | 0 | 0.1058163 | 1.239361 | 1120.446 | 3.275552 | 0.8068674 | 0.03697835 | 3.688537 | 10.40158 | 0.6036745 | 0 | 2.315333e-06 | 1 | 0 | 0 | 167
393 | 93.89 | 0 | 2.3 | 3.81 | 6.11 | 8.763 | 0 | 0 | 0 | 0.1058163 | 1.239361 | 1120.446 | 3.275552 | 0.8068674 | 0.03697835 | 3.688537 | 10.40158 | 0.6036745 | 0 | 2.315333e-06 | 1 | 0 | 0 | 172
347 | 93.89 | 0 | 2.3 | 3.81 | 6.11 | 8.763 | 0 | 0 | 0 | 0.1058163 | 1.239361 | 1120.446 | 3.275552 | 0.8068674 | 0.03697835 | 3.688537 | 10.40158 | 0.6036745 | 0 | 2.315333e-06 | 1 | 0 | 0 | 175
425 | 97.24 | 0 | 2.31 | 0.45 | 2.76 | 1.0395 | 0 | 0 | 0 | 0.03492669 | 1.072864 | 1097.142 | 1.434009 | 0.9320847 | 0.01410114 | 0.5108414 | 10.90444 | 5.133333 | 0 | 2.420546e-06 | 1 | 0 | 0 | 176
166 | 96.6 | 0 | 2.8 | 0.6 | 3.4 | 1.68 | 0 | 0 | 0 | 0.04346108 | 1.091645 | 1100.166 | 1.709977 | 0.9160485 | 0.01613798 | 0.6733114 | 10.87588 | 4.666667 | 0 | 2.911716e-06 | 1.5 | 0 | 0 | 186
529 | 97.56 | 0 | 1.92 | 0.52 | 2.44 | 0.9984 | 0 | 0 | 0 | 0.03228996 | 1.067208 | 1096.101 | 1.361331 | 0.9370241 | 0.01490481 | 0.5820074 | 10.89769 | 3.692308 | 0 | 2.019427e-06 | 1 | 50 | 187.425 | 189
140 | 96.075 | 0 | 3.3 | 0.625 | 3.925 | 2.0625 | 0 | 0 | 0 | 0.04934598 | 1.104742 | 1102.323 | 1.879043 | 0.9051887 | 0.01655864 | 0.7032327 | 10.8667 | 5.28 | 0 | 3.410329e-06 | 1 | 0 | 0 | 192
518 | 97.56 | 0 | 1.92 | 0.52 | 2.44 | 0.9984 | 0 | 0 | 0 | 0.03228996 | 1.067208 | 1096.101 | 1.361331 | 0.9370241 | 0.01490481 | 0.5820074 | 10.89769 | 3.692308 | 0 | 2.019427e-06 | 1 | 60 | 299.91 | 205
132 | 95.935 | 0 | 3.3 | 0.765 | 4.065 | 2.5245 | 0 | 0 | 0 | 0.05238874 | 1.111723 | 1103.323 | 1.983526 | 0.8995049 | 0.01807948 | 0.8490442 | 10.84503 | 4.313725 | 0 | 3.404592e-06 | 1 | 60 | 269.91 | 210
513 | 97.56 | 0 | 1.92 | 0.52 | 2.44 | 0.9984 | 0 | 0 | 0 | 0.03228996 | 1.067208 | 1096.101 | 1.361331 | 0.9370241 | 0.01490481 | 0.5820074 | 10.89769 | 3.692308 | 0 | 2.019427e-06 | 1 | 60 | 299.91 | 211
116 | 95.935 | 0 | 3.3 | 0.765 | 4.065 | 2.5245 | 0 | 0 | 0 | 0.05238874 | 1.111723 | 1103.323 | 1.983526 | 0.8995049 | 0.01807948 | 0.8490442 | 10.84503 | 4.313725 | 0 | 3.404592e-06 | 1 | 60 | 269.91 | 226
167 | 96.6 | 0 | 2.8 | 0.6 | 3.4 | 1.68 | 0 | 0 | 0 | 0.04346108 | 1.091645 | 1100.166 | 1.709977 | 0.9160485 | 0.01613798 | 0.6733114 | 10.87588 | 4.666667 | 0 | 2.911716e-06 | 1.5 | 0 | 0 | 142
170 | 94.93 | 0 | 4.1 | 0.97 | 5.07 | 3.977 | 0 | 0 | 0 | 0.0653162 | 1.141538 | 1107.926 | 2.351303 | 0.876011 | 0.02023304 | 1.064562 | 10.80503 | 4.226804 | 0 | 4.179633e-06 | 3 | 0 | 0 | 158
141 | 96.155 | 0 | 3.3 | 0.545 | 3.845 | 1.7985 | 0 | 0 | 0 | 0.04760247 | 1.100761 | 1101.75 | 1.816624 | 0.9084626 | 0.01561697 | 0.6192593 | 10.87911 | 6.055046 | 0 | 3.413616e-06 | 1 | 0 | 0 | 166
1165 | 92.62 | 0 | 5.94 | 1.44 | 7.38 | 8.5536 | 0 | 0 | 0 | 0.09470626 | 1.212823 | 1118.392 | 3.107489 | 0.8245223 | 0.02433265 | 1.541663 | 10.71422 | 4.125 | 0 | 5.890846e-06 | 2 | 0 | 0 | 177
506 | 97.56 | 0 | 1.92 | 0.52 | 2.44 | 0.9984 | 0 | 0 | 0 | 0.03228996 | 1.067208 | 1096.101 | 1.361331 | 0.9370241 | 0.01490481 | 0.5820074 | 10.89769 | 3.692308 | 0 | 2.019427e-06 | 1 | 60 | 299.91 | 217
133 | 95.935 | 0 | 3.3 | 0.765 | 4.065 | 2.5245 | 0 | 0 | 0 | 0.05238874 | 1.111723 | 1103.323 | 1.983526 | 0.8995049 | 0.01807948 | 0.8490442 | 10.84503 | 4.313725 | 0 | 3.404592e-06 | 1 | 60 | 299.91 | 165
391 | 97.24 | 0 | 2.31 | 0.45 | 2.76 | 1.0395 | 0 | 0 | 0 | 0.03492669 | 1.072864 | 1097.142 | 1.434009 | 0.9320847 | 0.01410114 | 0.5108414 | 10.90444 | 5.133333 | 0 | 2.420546e-06 | 1 | 0 | 0 | 178
243 | 97.12 | 0 | 2.32 | 0.56 | 2.88 | 1.2992 | 0 | 0 | 0 | 0.03745236 | 1.078428 | 1097.977 | 1.526875 | 0.9272754 | 0.01552471 | 0.6275056 | 10.8872 | 4.142857 | 0 | 2.427477e-06 | 1 | 0 | 0 | 179
344 | 97.24 | 0 | 2.31 | 0.45 | 2.76 | 1.0395 | 0 | 0 | 0 | 0.03492669 | 1.072864 | 1097.142 | 1.434009 | 0.9320847 | 0.01410114 | 0.5108414 | 10.90444 | 5.133333 | 0 | 2.420546e-06 | 1 | 0 | 0 | 181
154 | 96.6 | 0 | 2.8 | 0.6 | 3.4 | 1.68 | 0 | 0 | 0 | 0.04346108 | 1.091645 | 1100.166 | 1.709977 | 0.9160485 | 0.01613798 | 0.6733114 | 10.87588 | 4.666667 | 0 | 2.911716e-06 | 1.5 | 0 | 0 | 199
525 | 97.56 | 0 | 1.92 | 0.52 | 2.44 | 0.9984 | 0 | 0 | 0 | 0.03228996 | 1.067208 | 1096.101 | 1.361331 | 0.9370241 | 0.01490481 | 0.5820074 | 10.89769 | 3.692308 | 0 | 2.019427e-06 | 1 | 60 | 269.91 | 215
109 | 96.075 | 0 | 3.3 | 0.625 | 3.925 | 2.0625 | 0 | 0 | 0 | 0.04934598 | 1.104742 | 1102.323 | 1.879043 | 0.9051887 | 0.01655864 | 0.7032327 | 10.8667 | 5.28 | 0 | 3.410329e-06 | 1 | 0 | 0 | 221
155 | 96.6 | 0 | 2.8 | 0.6 | 3.4 | 1.68 | 0 | 0 | 0 | 0.04346108 | 1.091645 | 1100.166 | 1.709977 | 0.9160485 | 0.01613798 | 0.6733114 | 10.87588 | 4.666667 | 0 | 2.911716e-06 | 1.5 | 0 | 0 | 159
319 | 93.89 | 0 | 2.3 | 3.81 | 6.11 | 8.763 | 0 | 0 | 0 | 0.1058163 | 1.239361 | 1120.446 | 3.275552 | 0.8068674 | 0.03697835 | 3.688537 | 10.40158 | 0.6036745 | 0 | 2.315333e-06 | 1 | 0 | 0 | 165
272 | 97.12 | 0 | 2.32 | 0.56 | 2.88 | 1.2992 | 0 | 0 | 0 | 0.03745236 | 1.078428 | 1097.977 | 1.526875 | 0.9272754 | 0.01552471 | 0.6275056 | 10.8872 | 4.142857 | 0 | 2.427477e-06 | 1 | 0 | 0 | 186
117 | 95.935 | 0 | 3.3 | 0.765 | 4.065 | 2.5245 | 0 | 0 | 0 | 0.05238874 | 1.111723 | 1103.323 | 1.983526 | 0.8995049 | 0.01807948 | 0.8490442 | 10.84503 | 4.313725 | 0 | 3.404592e-06 | 1 | 60 | 299.91 | 193
100 | 96.075 | 0 | 3.3 | 0.625 | 3.925 | 2.0625 | 0 | 0 | 0 | 0.04934598 | 1.104742 | 1102.323 | 1.879043 | 0.9051887 | 0.01655864 | 0.7032327 | 10.8667 | 5.28 | 0 | 3.410329e-06 | 1 | 0 | 0 | 207
110 | 96.155 | 0 | 3.3 | 0.545 | 3.845 | 1.7985 | 0 | 0 | 0 | 0.04760247 | 1.100761 | 1101.75 | 1.816624 | 0.9084626 | 0.01561697 | 0.6192593 | 10.87911 | 6.055046 | 0 | 3.413616e-06 | 1 | 0 | 0 | 210
165 | 96.6 | 0 | 2.8 | 0.6 | 3.4 | 1.68 | 0 | 0 | 0 | 0.04346108 | 1.091645 | 1100.166 | 1.709977 | 0.9160485 | 0.01613798 | 0.6733114 | 10.87588 | 4.666667 | 0 | 2.911716e-06 | 1.5 | 0 | 0 | 212
517 | 97.56 | 0 | 1.92 | 0.52 | 2.44 | 0.9984 | 0 | 0 | 0 | 0.03228996 | 1.067208 | 1096.101 | 1.361331 | 0.9370241 | 0.01490481 | 0.5820074 | 10.89769 | 3.692308 | 0 | 2.019427e-06 | 1 | 60 | 269.91 | 214
501 | 97.56 | 0 | 1.92 | 0.52 | 2.44 | 0.9984 | 0 | 0 | 0 | 0.03228996 | 1.067208 | 1096.101 | 1.361331 | 0.9370241 | 0.01490481 | 0.5820074 | 10.89769 | 3.692308 | 0 | 2.019427e-06 | 1 | 60 | 299.91 | 221
168 | 96.6 | 0 | 2.8 | 0.6 | 3.4 | 1.68 | 0 | 0 | 0 | 0.04346108 | 1.091645 | 1100.166 | 1.709977 | 0.9160485 | 0.01613798 | 0.6733114 | 10.87588 | 4.666667 | 0 | 2.911716e-06 | 1.5 | 0 | 0 | 113
142 | 96.215 | 0 | 3.3 | 0.485 | 3.785 | 1.6005 | 0 | 0 | 0 | 0.04629255 | 1.097779 | 1101.32 | 1.768305 | 0.9109304 | 0.01486848 | 0.5559661 | 10.88844 | 6.804124 | 0 | 3.416085e-06 | 1 | 0 | 0 | 155
313 | 97.12 | 0 | 2.32 | 0.56 | 2.88 | 1.2992 | 0 | 0 | 0 | 0.03745236 | 1.078428 | 1097.977 | 1.526875 | 0.9272754 | 0.01552471 | 0.6275056 | 10.8872 | 4.142857 | 0 | 2.427477e-06 | 1 | 0 | 0 | 185
124 | 96.6 | 0 | 2.8 | 0.6 | 3.4 | 1.68 | 0 | 0 | 0 | 0.04346108 | 1.091645 | 1100.166 | 1.709977 | 0.9160485 | 0.01613798 | 0.6733114 | 10.87588 | 4.666667 | 0 | 2.911716e-06 | 1.5 | 0 | 0 | 210
169 | 94.93 | 0 | 4.1 | 0.97 | 5.07 | 3.977 | 0 | 0 | 0 | 0.0653162 | 1.141538 | 1107.926 | 2.351303 | 0.876011 | 0.02023304 | 1.064562 | 10.80503 | 4.226804 | 0 | 4.179633e-06 | 3 | 0 | 0 | 214
162 | 95.935 | 0 | 3.3 | 0.765 | 4.065 | 2.5245 | 0 | 0 | 0 | 0.05238874 | 1.111723 | 1103.323 | 1.983526 | 0.8995049 | 0.01807948 | 0.8490442 | 10.84503 | 4.313725 | 0 | 3.404592e-06 | 1 | 45 | 157.4325 | 246
60 | 95.7 | 0 | 3.44 | 0.86 | 4.3 | 2.9584 | 0 | 0 | 0 | 0.05593648 | 1.119853 | 1104.551 | 2.09189 | 0.8929743 | 0.01906528 | 0.9480463 | 10.82889 | 4 | 0 | 3.539099e-06 | 1 | 0 | 0 | 268
316 | 97.24 | 0 | 2.31 | 0.45 | 2.76 | 1.0395 | 0 | 0 | 0 | 0.03492669 | 1.072864 | 1097.142 | 1.434009 | 0.9320847 | 0.01410114 | 0.5108414 | 10.90444 | 5.133333 | 0 | 2.420546e-06 | 1 | 0 | 0 | 170
125 | 96.6 | 0 | 2.8 | 0.6 | 3.4 | 1.68 | 0 | 0 | 0 | 0.04346108 | 1.091645 | 1100.166 | 1.709977 | 0.9160485 | 0.01613798 | 0.6733114 | 10.87588 | 4.666667 | 0 | 2.911716e-06 | 1.5 | 0 | 0 | 173
479 | 97.56 | 0 | 1.92 | 0.52 | 2.44 | 0.9984 | 0 | 0 | 0 | 0.03228996 | 1.067208 | 1096.101 | 1.361331 | 0.9370241 | 0.01490481 | 0.5820074 | 10.89769 | 3.692308 | 0 | 2.019427e-06 | 1 | 60 | 329.91 | 177
101 | 96.155 | 0 | 3.3 | 0.545 | 3.845 | 1.7985 | 0 | 0 | 0 | 0.04760247 | 1.100761 | 1101.75 | 1.816624 | 0.9084626 | 0.01561697 | 0.6192593 | 10.87911 | 6.055046 | 0 | 3.413616e-06 | 1 | 0 | 0 | 185
92 | 96.6 | 0 | 2.8 | 0.6 | 3.4 | 1.68 | 0 | 0 | 0 | 0.04346108 | 1.091645 | 1100.166 | 1.709977 | 0.9160485 | 0.01613798 | 0.6733114 | 10.87588 | 4.666667 | 0 | 2.911716e-06 | 1.5 | 0 | 0 | 189
111 | 96.215 | 0 | 3.3 | 0.485 | 3.785 | 1.6005 | 0 | 0 | 0 | 0.04629255 | 1.097779 | 1101.32 | 1.768305 | 0.9109304 | 0.01486848 | 0.5559661 | 10.88844 | 6.804124 | 0 | 3.416085e-06 | 1 | 0 | 0 | 194
159 | 95.935 | 0 | 3.3 | 0.765 | 4.065 | 2.5245 | 0 | 0 | 0 | 0.05238874 | 1.111723 | 1103.323 | 1.983526 | 0.8995049 | 0.01807948 | 0.8490442 | 10.84503 | 4.313725 | 0 | 3.404592e-06 | 1 | 0 | 0 | 207
478 | 97.56 | 0 | 1.92 | 0.52 | 2.44 | 0.9984 | 0 | 0 | 0 | 0.03228996 | 1.067208 | 1096.101 | 1.361331 | 0.9370241 | 0.01490481 | 0.5820074 | 10.89769 | 3.692308 | 0 | 2.019427e-06 | 1 | 60 | 299.91 | 210
146 | 95.935 | 0 | 3.3 | 0.765 | 4.065 | 2.5245 | 0 | 0 | 0 | 0.05238874 | 1.111723 | 1103.323 | 1.983526 | 0.8995049 | 0.01807948 | 0.8490442 | 10.84503 | 4.313725 | 0 | 3.404592e-06 | 1 | 0 | 0 | 211
66 | 96.075 | 0 | 3.3 | 0.625 | 3.925 | 2.0625 | 0 | 0 | 0 | 0.04934598 | 1.104742 | 1102.323 | 1.879043 | 0.9051887 | 0.01655864 | 0.7032327 | 10.8667 | 5.28 | 0 | 3.410329e-06 | 1 | 0 | 0 | 217
149 | 95.935 | 0 | 3.3 | 0.765 | 4.065 | 2.5245 | 0 | 0 | 0 | 0.05238874 | 1.111723 | 1103.323 | 1.983526 | 0.8995049 | 0.01807948 | 0.8490442 | 10.84503 | 4.313725 | 0 | 3.404592e-06 | 1 | 45 | 157.4325 | 267
156 | 96.6 | 0 | 2.8 | 0.6 | 3.4 | 1.68 | 0 | 0 | 0 | 0.04346108 | 1.091645 | 1100.166 | 1.709977 | 0.9160485 | 0.01613798 | 0.6733114 | 10.87588 | 4.666667 | 0 | 2.911716e-06 | 1.5 | 0 | 0 | 120
395 | 95.51 | 0 | 3.78 | 0.71 | 4.49 | 2.6838 | 0 | 0 | 0 | 0.05630937 | 1.120525 | 1104.825 | 2.07998 | 0.8924391 | 0.01761224 | 0.7952365 | 10.84845 | 5.323944 | 0 | 3.880147e-06 | 1 | 0 | 0 | 154
139 | 95.935 | 0 | 3.3 | 0.765 | 4.065 | 2.5245 | 0 | 0 | 0 | 0.05238874 | 1.111723 | 1103.323 | 1.983526 | 0.8995049 | 0.01807948 | 0.8490442 | 10.84503 | 4.313725 | 0 | 3.404592e-06 | 1 | 0 | 0 | 195
454 | 96.5 | 0 | 2.8 | 0.7 | 3.5 | 1.96 | 0 | 0 | 0 | 0.04564448 | 1.096565 | 1100.884 | 1.786179 | 0.9119386 | 0.01727039 | 0.7780071 | 10.86037 | 4 | 0 | 2.908193e-06 | 2 | 75 | 374.8875 | 200
153 | 96.6 | 0 | 2.8 | 0.6 | 3.4 | 1.68 | 0 | 0 | 0 | 0.04346108 | 1.091645 | 1100.166 | 1.709977 | 0.9160485 | 0.01613798 | 0.6733114 | 10.87588 | 4.666667 | 0 | 2.911716e-06 | 1.5 | 0 | 0 | 206
83 | 95.935 | 0 | 3.3 | 0.765 | 4.065 | 2.5245 | 0 | 0 | 0 | 0.05238874 | 1.111723 | 1103.323 | 1.983526 | 0.8995049 | 0.01807948 | 0.8490442 | 10.84503 | 4.313725 | 0 | 3.404592e-06 | 1 | 60 | 299.91 | 214
131 | 95.935 | 0 | 3.3 | 0.765 | 4.065 | 2.5245 | 0 | 0 | 0 | 0.05238874 | 1.111723 | 1103.323 | 1.983526 | 0.8995049 | 0.01807948 | 0.8490442 | 10.84503 | 4.313725 | 0 | 3.404592e-06 | 1 | 0 | 0 | 215
76 | 96.155 | 0 | 3.3 | 0.545 | 3.845 | 1.7985 | 0 | 0 | 0 | 0.04760247 | 1.100761 | 1101.75 | 1.816624 | 0.9084626 | 0.01561697 | 0.6192593 | 10.87911 | 6.055046 | 0 | 3.413616e-06 | 1 | 0 | 0 | 217
108 | 95.935 | 0 | 3.3 | 0.765 | 4.065 | 2.5245 | 0 | 0 | 0 | 0.05238874 | 1.111723 | 1103.323 | 1.983526 | 0.8995049 | 0.01807948 | 0.8490442 | 10.84503 | 4.313725 | 0 | 3.404592e-06 | 1 | 0 | 0 | 227
75 | 96.075 | 0 | 3.3 | 0.625 | 3.925 | 2.0625 | 0 | 0 | 0 | 0.04934598 | 1.104742 | 1102.323 | 1.879043 | 0.9051887 | 0.01655864 | 0.7032327 | 10.8667 | 5.28 | 0 | 3.410329e-06 | 1 | 0 | 0 | 228
505 | 97.56 | 0 | 1.92 | 0.52 | 2.44 | 0.9984 | 0 | 0 | 0 | 0.03228996 | 1.067208 | 1096.101 | 1.361331 | 0.9370241 | 0.01490481 | 0.5820074 | 10.89769 | 3.692308 | 0 | 2.019427e-06 | 1 | 60 | 269.91 | 229
82 | 95.935 | 0 | 3.3 | 0.765 | 4.065 | 2.5245 | 0 | 0 | 0 | 0.05238874 | 1.111723 | 1103.323 | 1.983526 | 0.8995049 | 0.01807948 | 0.8490442 | 10.84503 | 4.313725 | 0 | 3.404592e-06 | 1 | 60 | 269.91 | 244
134 | 95.935 | 0 | 3.3 | 0.765 | 4.065 | 2.5245 | 0 | 0 | 0 | 0.05238874 | 1.111723 | 1103.323 | 1.983526 | 0.8995049 | 0.01807948 | 0.8490442 | 10.84503 | 4.313725 | 0 | 3.404592e-06 | 1 | 45 | 157.4325 | 269
126 | 96.6 | 0 | 2.8 | 0.6 | 3.4 | 1.68 | 0 | 0 | 0 | 0.04346108 | 1.091645 | 1100.166 | 1.709977 | 0.9160485 | 0.01613798 | 0.6733114 | 10.87588 | 4.666667 | 0 | 2.911716e-06 | 1.5 | 0 | 0 | 132
143 | 96.255 | 0 | 3.3 | 0.445 | 3.745 | 1.4685 | 0 | 0 | 0 | 0.04541818 | 1.095792 | 1101.033 | 1.735294 | 0.9125816 | 0.01434623 | 0.5136209 | 10.89467 | 7.41573 | 0 | 3.417733e-06 | 1 | 0 | 0 | 139
275 | 97.24 | 0 | 2.31 | 0.45 | 2.76 | 1.0395 | 0 | 0 | 0 | 0.03492669 | 1.072864 | 1097.142 | 1.434009 | 0.9320847 | 0.01410114 | 0.5108414 | 10.90444 | 5.133333 | 0 | 2.420546e-06 | 1 | 0 | 0 | 165
102 | 96.215 | 0 | 3.3 | 0.485 | 3.785 | 1.6005 | 0 | 0 | 0 | 0.04629255 | 1.097779 | 1101.32 | 1.768305 | 0.9109304 | 0.01486848 | 0.5559661 | 10.88844 | 6.804124 | 0 | 3.416085e-06 | 1 | 0 | 0 | 169
113 | 96.295 | 0 | 3.3 | 0.405 | 3.705 | 1.3365 | 0 | 0 | 0 | 0.04454293 | 1.093808 | 1100.745 | 1.701577 | 0.9142376 | 0.01380295 | 0.4711556 | 10.9009 | 8.148148 | 0 | 3.419383e-06 | 1 | 0 | 0 | 181
112 | 96.255 | 0 | 3.3 | 0.445 | 3.745 | 1.4685 | 0 | 0 | 0 | 0.04541818 | 1.095792 | 1101.033 | 1.735294 | 0.9125816 | 0.01434623 | 0.5136209 | 10.89467 | 7.41573 | 0 | 3.417733e-06 | 1 | 0 | 0 | 183
388 | 97.12 | 0 | 2.32 | 0.56 | 2.88 | 1.2992 | 0 | 0 | 0 | 0.03745236 | 1.078428 | 1097.977 | 1.526875 | 0.9272754 | 0.01552471 | 0.6275056 | 10.8872 | 4.142857 | 0 | 2.427477e-06 | 1 | 0 | 0 | 185
341 | 97.12 | 0 | 2.32 | 0.56 | 2.88 | 1.2992 | 0 | 0 | 0 | 0.03745236 | 1.078428 | 1097.977 | 1.526875 | 0.9272754 | 0.01552471 | 0.6275056 | 10.8872 | 4.142857 | 0 | 2.427477e-06 | 1 | 0 | 0 | 186
376 | 97.4 | 0 | 2.1 | 0.5 | 2.6 | 1.05 | 0 | 0 | 0 | 0.03377764 | 1.070411 | 1096.67 | 1.406001 | 0.9342203 | 0.01470087 | 0.5622488 | 10.89889 | 4.2 | 0 | 2.20461e-06 | 1 | 0 | 0 | 191
431 | 96.5 | 0 | 2.8 | 0.7 | 3.5 | 1.96 | 0 | 0 | 0 | 0.04564448 | 1.096565 | 1100.884 | 1.786179 | 0.9119386 | 0.01727039 | 0.7780071 | 10.86037 | 4 | 0 | 2.908193e-06 | 2 | 75 | 374.8875 | 192
32 | 96.075 | 0 | 3.3 | 0.625 | 3.925 | 2.0625 | 0 | 0 | 0 | 0.04934598 | 1.104742 | 1102.323 | 1.879043 | 0.9051887 | 0.01655864 | 0.7032327 | 10.8667 | 5.28 | 0 | 3.410329e-06 | 1 | 0 | 0 | 199
67 | 96.155 | 0 | 3.3 | 0.545 | 3.845 | 1.7985 | 0 | 0 | 0 | 0.04760247 | 1.100761 | 1101.75 | 1.816624 | 0.9084626 | 0.01561697 | 0.6192593 | 10.87911 | 6.055046 | 0 | 3.413616e-06 | 1 | 0 | 0 | 202
91 | 96.6 | 0 | 2.8 | 0.6 | 3.4 | 1.68 | 0 | 0 | 0 | 0.04346108 | 1.091645 | 1100.166 | 1.709977 | 0.9160485 | 0.01613798 | 0.6733114 | 10.87588 | 4.666667 | 0 | 2.911716e-06 | 1.5 | 0 | 0 | 204
150 | 95.7 | 0 | 3.48 | 0.82 | 4.3 | 2.8536 | 0 | 0 | 0 | 0.05549672 | 1.118813 | 1104.424 | 2.075053 | 0.8938045 | 0.01867877 | 0.9070937 | 10.83464 | 4.243902 | 0 | 3.580266e-06 | 1 | 0 | 0 | 213
115 | 95.935 | 0 | 3.3 | 0.765 | 4.065 | 2.5245 | 0 | 0 | 0 | 0.05238874 | 1.111723 | 1103.323 | 1.983526 | 0.8995049 | 0.01807948 | 0.8490442 | 10.84503 | 4.313725 | 0 | 3.404592e-06 | 1 | 0 | 0 | 223
119 | 95.7 | 0 | 3.48 | 0.82 | 4.3 | 2.8536 | 0 | 0 | 0 | 0.05549672 | 1.118813 | 1104.424 | 2.075053 | 0.8938045 | 0.01867877 | 0.9070937 | 10.83464 | 4.243902 | 0 | 3.580266e-06 | 1 | 0 | 0 | 228
477 | 97.56 | 0 | 1.92 | 0.52 | 2.44 | 0.9984 | 0 | 0 | 0 | 0.03228996 | 1.067208 | 1096.101 | 1.361331 | 0.9370241 | 0.01490481 | 0.5820074 | 10.89769 | 3.692308 | 0 | 2.019427e-06 | 1 | 60 | 284.91 | 231
118 | 95.935 | 0 | 3.3 | 0.765 | 4.065 | 2.5245 | 0 | 0 | 0 | 0.05238874 | 1.111723 | 1103.323 | 1.983526 | 0.8995049 | 0.01807948 | 0.8490442 | 10.84503 | 4.313725 | 0 | 3.404592e-06 | 1 | 45 | 157.4325 | 277
453 | 96.5 | 0 | 2.8 | 0.7 | 3.5 | 1.96 | 0 | 0 | 0 | 0.04564448 | 1.096565 | 1100.884 | 1.786179 | 0.9119386 | 0.01727039 | 0.7780071 | 10.86037 | 4 | 0 | 2.908193e-06 | 2 | 75 | 337.3875 | 140
93 | 96.6 | 0 | 2.8 | 0.6 | 3.4 | 1.68 | 0 | 0 | 0 | 0.04346108 | 1.091645 | 1100.166 | 1.709977 | 0.9160485 | 0.01613798 | 0.6733114 | 10.87588 | 4.666667 | 0 | 2.911716e-06 | 1.5 | 0 | 0 | 153
278 | 93.89 | 0 | 2.3 | 3.81 | 6.11 | 8.763 | 0 | 0 | 0 | 0.1058163 | 1.239361 | 1120.446 | 3.275552 | 0.8068674 | 0.03697835 | 3.688537 | 10.40158 | 0.6036745 | 0 | 2.315333e-06 | 1 | 0 | 0 | 158
33 | 96.155 | 0 | 3.3 | 0.545 | 3.845 | 1.7985 | 0 | 0 | 0 | 0.04760247 | 1.100761 | 1101.75 | 1.816624 | 0.9084626 | 0.01561697 | 0.6192593 | 10.87911 | 6.055046 | 0 | 3.413616e-06 | 1 | 0 | 0 | 165
59 | 96.6 | 0 | 2.8 | 0.6 | 3.4 | 1.68 | 0 | 0 | 0 | 0.04346108 | 1.091645 | 1100.166 | 1.709977 | 0.9160485 | 0.01613798 | 0.6733114 | 10.87588 | 4.666667 | 0 | 2.911716e-06 | 1.5 | 0 | 0 | 176
439 | 96.5 | 0 | 2.8 | 0.7 | 3.5 | 1.96 | 0 | 0 | 0 | 0.04564448 | 1.096565 | 1100.884 | 1.786179 | 0.9119386 | 0.01727039 | 0.7780071 | 10.86037 | 4 | 0 | 2.908193e-06 | 2 | 75 | 374.8875 | 186
68 | 96.215 | 0 | 3.3 | 0.485 | 3.785 | 1.6005 | 0 | 0 | 0 | 0.04629255 | 1.097779 | 1101.32 | 1.768305 | 0.9109304 | 0.01486848 | 0.5559661 | 10.88844 | 6.804124 | 0 | 3.416085e-06 | 1 | 0 | 0 | 188
58 | 96.6 | 0 | 2.8 | 0.6 | 3.4 | 1.68 | 0 | 0 | 0 | 0.04346108 | 1.091645 | 1100.166 | 1.709977 | 0.9160485 | 0.01613798 | 0.6733114 | 10.87588 | 4.666667 | 0 | 2.911716e-06 | 1.5 | 0 | 0 | 200
348 | 95.63 | 0 | 3.76 | 0.61 | 4.37 | 2.2936 | 0 | 0 | 0 | 0.05392797 | 1.115 | 1104.034 | 1.998985 | 0.8968607 | 0.01650503 | 0.6908843 | 10.86415 | 6.163934 | 0 | 3.865158e-06 | 1 | 0 | 0 | 205
77 | 96.215 | 0 | 3.3 | 0.485 | 3.785 | 1.6005 | 0 | 0 | 0 | 0.04629255 | 1.097779 | 1101.32 | 1.768305 | 0.9109304 | 0.01486848 | 0.5559661 | 10.88844 | 6.804124 | 0 | 3.416085e-06 | 1 | 0 | 0 | 211
375 | 96.75 | 0 | 2.62 | 0.63 | 3.25 | 1.6506 | 0 | 0 | 0 | 0.04219387 | 1.088873 | 1099.669 | 1.677302 | 0.9183803 | 0.01643948 | 0.7034635 | 10.87314 | 4.15873 | 0 | 2.729351e-06 | 1 | 0 | 0 | 216
99 | 95.935 | 0 | 3.3 | 0.765 | 4.065 | 2.5245 | 0 | 0 | 0 | 0.05238874 | 1.111723 | 1103.323 | 1.983526 | 0.8995049 | 0.01807948 | 0.8490442 | 10.84503 | 4.313725 | 0 | 3.404592e-06 | 1 | 0 | 0 | 219
41 | 96.075 | 0 | 3.3 | 0.625 | 3.925 | 2.0625 | 0 | 0 | 0 | 0.04934598 | 1.104742 | 1102.323 | 1.879043 | 0.9051887 | 0.01655864 | 0.7032327 | 10.8667 | 5.28 | 0 | 3.410329e-06 | 1 | 0 | 0 | 225
158 | 95.935 | 0 | 3.3 | 0.765 | 4.065 | 2.5245 | 0 | 0 | 0 | 0.05238874 | 1.111723 | 1103.323 | 1.983526 | 0.8995049 | 0.01807948 | 0.8490442 | 10.84503 | 4.313725 | 0 | 3.404592e-06 | 1 | 0 | 0 | 226
466 | 97.56 | 0 | 1.92 | 0.52 | 2.44 | 0.9984 | 0 | 0 | 0 | 0.03228996 | 1.067208 | 1096.101 | 1.361331 | 0.9370241 | 0.01490481 | 0.5820074 | 10.89769 | 3.692308 | 0 | 2.019427e-06 | 1 | 60 | 299.91 | 230
85 | 95.7 | 0 | 3.48 | 0.82 | 4.3 | 2.8536 | 0 | 0 | 0 | 0.05549672 | 1.118813 | 1104.424 | 2.075053 | 0.8938045 | 0.01867877 | 0.9070937 | 10.83464 | 4.243902 | 0 | 3.580266e-06 | 1 | 0 | 0 | 237
84 | 95.935 | 0 | 3.3 | 0.765 | 4.065 | 2.5245 | 0 | 0 | 0 | 0.05238874 | 1.111723 | 1103.323 | 1.983526 | 0.8995049 | 0.01807948 | 0.8490442 | 10.84503 | 4.313725 | 0 | 3.404592e-06 | 1 | 45 | 157.4325 | 282
438 | 96.5 | 0 | 2.8 | 0.7 | 3.5 | 1.96 | 0 | 0 | 0 | 0.04564448 | 1.096565 | 1100.884 | 1.786179 | 0.9119386 | 0.01727039 | 0.7780071 | 10.86037 | 4 | 0 | 2.908193e-06 | 2 | 75 | 337.3875 | 131
103 | 96.255 | 0 | 3.3 | 0.445 | 3.745 | 1.4685 | 0 | 0 | 0 | 0.04541818 | 1.095792 | 1101.033 | 1.735294 | 0.9125816 | 0.01434623 | 0.5136209 | 10.89467 | 7.41573 | 0 | 3.417733e-06 | 1 | 0 | 0 | 156
246 | 97.24 | 0 | 2.31 | 0.45 | 2.76 | 1.0395 | 0 | 0 | 0 | 0.03492669 | 1.072864 | 1097.142 | 1.434009 | 0.9320847 | 0.01410114 | 0.5108414 | 10.90444 | 5.133333 | 0 | 2.420546e-06 | 1 | 0 | 0 | 158
79 | 96.295 | 0 | 3.3 | 0.405 | 3.705 | 1.3365 | 0 | 0 | 0 | 0.04454293 | 1.093808 | 1100.745 | 1.701577 | 0.9142376 | 0.01380295 | 0.4711556 | 10.9009 | 8.148148 | 0 | 3.419383e-06 | 1 | 0 | 0 | 186
78 | 96.255 | 0 | 3.3 | 0.445 | 3.745 | 1.4685 | 0 | 0 | 0 | 0.04541818 | 1.095792 | 1101.033 | 1.735294 | 0.9125816 | 0.01434623 | 0.5136209 | 10.89467 | 7.41573 | 0 | 3.417733e-06 | 1 | 0 | 0 | 190
24 | 96.6 | 0 | 2.8 | 0.6 | 3.4 | 1.68 | 0 | 0 | 0 | 0.04346108 | 1.091645 | 1100.166 | 1.709977 | 0.9160485 | 0.01613798 | 0.6733114 | 10.87588 | 4.666667 | 0 | 2.911716e-06 | 1.5 | 0 | 0 | 191
42 | 96.155 | 0 | 3.3 | 0.545 | 3.845 | 1.7985 | 0 | 0 | 0 | 0.04760247 | 1.100761 | 1101.75 | 1.816624 | 0.9084626 | 0.01561697 | 0.6192593 | 10.87911 | 6.055046 | 0 | 3.413616e-06 | 1 | 0 | 0 | 192
394 | 95.63 | 0 | 3.76 | 0.61 | 4.37 | 2.2936 | 0 | 0 | 0 | 0.05392797 | 1.115 | 1104.034 | 1.998985 | 0.8968607 | 0.01650503 | 0.6908843 | 10.86415 | 6.163934 | 0 | 3.865158e-06 | 1 | 0 | 0 | 200
23 | 96.6 | 0 | 2.8 | 0.6 | 3.4 | 1.68 | 0 | 0 | 0 | 0.04346108 | 1.091645 | 1100.166 | 1.709977 | 0.9160485 | 0.01613798 | 0.6733114 | 10.87588 | 4.666667 | 0 | 2.911716e-06 | 1.5 | 0 | 0 | 207
145 | 95.935 | 0 | 3.3 | 0.765 | 4.065 | 2.5245 | 0 | 0 | 0 | 0.05238874 | 1.111723 | 1103.323 | 1.983526 | 0.8995049 | 0.01807948 | 0.8490442 | 10.84503 | 4.313725 | 0 | 3.404592e-06 | 1 | 0 | 0 | 219
473 | 97.56 | 0 | 1.92 | 0.52 | 2.44 | 0.9984 | 0 | 0 | 0 | 0.03228996 | 1.067208 | 1096.101 | 1.361331 | 0.9370241 | 0.01490481 | 0.5820074 | 10.89769 | 3.692308 | 0 | 2.019427e-06 | 1 | 60 | 269.91 | 232
65 | 95.935 | 0 | 3.3 | 0.765 | 4.065 | 2.5245 | 0 | 0 | 0 | 0.05238874 | 1.111723 | 1103.323 | 1.983526 | 0.8995049 | 0.01807948 | 0.8490442 | 10.84503 | 4.313725 | 0 | 3.404592e-06 | 1 | 0 | 0 | 233
342 | 95.34 | 0 | 3.77 | 0.89 | 4.66 | 3.3553 | 0 | 0 | 0 | 0.06009202 | 1.129382 | 1106.063 | 2.206081 | 0.8854403 | 0.01942279 | 0.9808943 | 10.82079 | 4.235955 | 0 | 3.862036e-06 | 1 | 0 | 0 | 233
74 | 95.935 | 0 | 3.3 | 0.765 | 4.065 | 2.5245 | 0 | 0 | 0 | 0.05238874 | 1.111723 | 1103.323 | 1.983526 | 0.8995049 | 0.01807948 | 0.8490442 | 10.84503 | 4.313725 | 0 | 3.404592e-06 | 1 | 0 | 0 | 238
81 | 95.935 | 0 | 3.3 | 0.765 | 4.065 | 2.5245 | 0 | 0 | 0 | 0.05238874 | 1.111723 | 1103.323 | 1.983526 | 0.8995049 | 0.01807948 | 0.8490442 | 10.84503 | 4.313725 | 0 | 3.404592e-06 | 1 | 0 | 0 | 238
14 | 95.935 | 0 | 3.3 | 0.765 | 4.065 | 2.5245 | 0 | 0 | 0 | 0.05238874 | 1.111723 | 1103.323 | 1.983526 | 0.8995049 | 0.01807948 | 0.8490442 | 10.84503 | 4.313725 | 0 | 3.404592e-06 | 1 | 60 | 269.91 | 255
48 | 95.935 | 0 | 3.3 | 0.765 | 4.065 | 2.5245 | 0 | 0 | 0 | 0.05238874 | 1.111723 | 1103.323 | 1.983526 | 0.8995049 | 0.01807948 | 0.8490442 | 10.84503 | 4.313725 | 0 | 3.404592e-06 | 1 | 60 | 269.91 | 260
163 | 94.93 | 0 | 4.1 | 0.97 | 5.07 | 3.977 | 0 | 0 | 0 | 0.0653162 | 1.141538 | 1107.926 | 2.351303 | 0.876011 | 0.02023304 | 1.064562 | 10.80503 | 4.226804 | 0 | 4.179633e-06 | 3 | 0 | 0 | 264
50 | 95.935 | 0 | 3.3 | 0.765 | 4.065 | 2.5245 | 0 | 0 | 0 | 0.05238874 | 1.111723 | 1103.323 | 1.983526 | 0.8995049 | 0.01807948 | 0.8490442 | 10.84503 | 4.313725 | 0 | 3.404592e-06 | 1 | 45 | 157.4325 | 290
318 | 98.39 | 0 | 1.39 | 0.22 | 1.61 | 0.3058 | 0 | 0 | 0 | 0.01994876 | 1.040854 | 1091.805 | 0.9064396 | 0.9607497 | 0.01005272 | 0.255478 | 10.9503 | 6.318182 | 0 | 1.476573e-06 | 1 | 0 | 0 | 70
144 | 96.295 | 0 | 3.3 | 0.405 | 3.705 | 1.3365 | 0 | 0 | 0 | 0.04454293 | 1.093808 | 1100.745 | 1.701577 | 0.9142376 | 0.01380295 | 0.4711556 | 10.9009 | 8.148148 | 0 | 3.419383e-06 | 1 | 0 | 0 | 132
34 | 96.215 | 0 | 3.3 | 0.485 | 3.785 | 1.6005 | 0 | 0 | 0 | 0.04629255 | 1.097779 | 1101.32 | 1.768305 | 0.9109304 | 0.01486848 | 0.5559661 | 10.88844 | 6.804124 | 0 | 3.416085e-06 | 1 | 0 | 0 | 148
69 | 96.255 | 0 | 3.3 | 0.445 | 3.745 | 1.4685 | 0 | 0 | 0 | 0.04541818 | 1.095792 | 1101.033 | 1.735294 | 0.9125816 | 0.01434623 | 0.5136209 | 10.89467 | 7.41573 | 0 | 3.417733e-06 | 1 | 0 | 0 | 171
123 | 96.6 | 0 | 2.8 | 0.6 | 3.4 | 1.68 | 0 | 0 | 0 | 0.04346108 | 1.091645 | 1100.166 | 1.709977 | 0.9160485 | 0.01613798 | 0.6733114 | 10.87588 | 4.666667 | 0 | 2.911716e-06 | 1.5 | 0 | 0 | 181
43 | 96.215 | 0 | 3.3 | 0.485 | 3.785 | 1.6005 | 0 | 0 | 0 | 0.04629255 | 1.097779 | 1101.32 | 1.768305 | 0.9109304 | 0.01486848 | 0.5559661 | 10.88844 | 6.804124 | 0 | 3.416085e-06 | 1 | 0 | 0 | 182
415 | 97.12 | 0 | 2.32 | 0.56 | 2.88 | 1.2992 | 0 | 0 | 0 | 0.03745236 | 1.078428 | 1097.977 | 1.526875 | 0.9272754 | 0.01552471 | 0.6275056 | 10.8872 | 4.142857 | 0 | 2.427477e-06 | 1 | 0 | 0 | 184
428 | 95.63 | 0 | 3.76 | 0.61 | 4.37 | 2.2936 | 0 | 0 | 0 | 0.05392797 | 1.115 | 1104.034 | 1.998985 | 0.8968607 | 0.01650503 | 0.6908843 | 10.86415 | 6.163934 | 0 | 3.865158e-06 | 1 | 0 | 0 | 200
345 | 95.51 | 0 | 3.78 | 0.71 | 4.49 | 2.6838 | 0 | 0 | 0 | 0.05630937 | 1.120525 | 1104.825 | 2.07998 | 0.8924391 | 0.01761224 | 0.7952365 | 10.84845 | 5.323944 | 0 | 3.880147e-06 | 1 | 0 | 0 | 203
130 | 95.935 | 0 | 3.3 | 0.765 | 4.065 | 2.5245 | 0 | 0 | 0 | 0.05238874 | 1.111723 | 1103.323 | 1.983526 | 0.8995049 | 0.01807948 | 0.8490442 | 10.84503 | 4.313725 | 0 | 3.404592e-06 | 1 | 0 | 0 | 218
31 | 95.935 | 0 | 3.3 | 0.765 | 4.065 | 2.5245 | 0 | 0 | 0 | 0.05238874 | 1.111723 | 1103.323 | 1.983526 | 0.8995049 | 0.01807948 | 0.8490442 | 10.84503 | 4.313725 | 0 | 3.404592e-06 | 1 | 0 | 0 | 227
51 | 95.7 | 0 | 3.48 | 0.82 | 4.3 | 2.8536 | 0 | 0 | 0 | 0.05549672 | 1.118813 | 1104.424 | 2.075053 | 0.8938045 | 0.01867877 | 0.9070937 | 10.83464 | 4.243902 | 0 | 3.580266e-06 | 1 | 0 | 0 | 236
458 | 97.56 | 0 | 1.92 | 0.52 | 2.44 | 0.9984 | 0 | 0 | 0 | 0.03228996 | 1.067208 | 1096.101 | 1.361331 | 0.9370241 | 0.01490481 | 0.5820074 | 10.89769 | 3.692308 | 0 | 2.019427e-06 | 1 | 60 | 299.91 | 237
49 | 95.935 | 0 | 3.3 | 0.765 | 4.065 | 2.5245 | 0 | 0 | 0 | 0.05238874 | 1.111723 | 1103.323 | 1.983526 | 0.8995049 | 0.01807948 | 0.8490442 | 10.84503 | 4.313725 | 0 | 3.404592e-06 | 1 | 60 | 299.91 | 244
364 | 95.56 | 0 | 3.51 | 0.93 | 4.44 | 3.2643 | 0 | 0 | 0 | 0.05819248 | 1.125069 | 1105.323 | 2.160527 | 0.8888343 | 0.01974948 | 1.020301 | 10.81737 | 3.774194 | 0 | 3.605095e-06 | 1 | 0 | 0 | 248
9 | 95.935 | 0 | 3.3 | 0.765 | 4.065 | 2.5245 | 0 | 0 | 0 | 0.05238874 | 1.111723 | 1103.323 | 1.983526 | 0.8995049 | 0.01807948 | 0.8490442 | 10.84503 | 4.313725 | 0 | 3.404592e-06 | 1 | 45 | 157.4325 | 280
16 | 95.935 | 0 | 3.3 | 0.765 | 4.065 | 2.5245 | 0 | 0 | 0 | 0.05238874 | 1.111723 | 1103.323 | 1.983526 | 0.8995049 | 0.01807948 | 0.8490442 | 10.84503 | 4.313725 | 0 | 3.404592e-06 | 1 | 45 | 157.4325 | 282
346 | 98.39 | 0 | 1.39 | 0.22 | 1.61 | 0.3058 | 0 | 0 | 0 | 0.01994876 | 1.040854 | 1091.805 | 0.9064396 | 0.9607497 | 0.01005272 | 0.255478 | 10.9503 | 6.318182 | 0 | 1.476573e-06 | 1 | 0 | 0 | 61
398 | 96.5 | 0 | 2.8 | 0.7 | 3.5 | 1.96 | 0 | 0 | 0 | 0.04564448 | 1.096565 | 1100.884 | 1.786179 | 0.9119386 | 0.01727039 | 0.7780071 | 10.86037 | 4 | 0 | 2.908193e-06 | 2 | 75 | 374.8875 | 167
443 | 97.12 | 0 | 2.32 | 0.56 | 2.88 | 1.2992 | 0 | 0 | 0 | 0.03745236 | 1.078428 | 1097.977 | 1.526875 | 0.9272754 | 0.01552471 | 0.6275056 | 10.8872 | 4.142857 | 0 | 2.427477e-06 | 1 | 0 | 0 | 176
57 | 96.6 | 0 | 2.8 | 0.6 | 3.4 | 1.68 | 0 | 0 | 0 | 0.04346108 | 1.091645 | 1100.166 | 1.709977 | 0.9160485 | 0.01613798 | 0.6733114 | 10.87588 | 4.666667 | 0 | 2.911716e-06 | 1.5 | 0 | 0 | 191
114 | 95.935 | 0 | 3.3 | 0.765 | 4.065 | 2.5245 | 0 | 0 | 0 | 0.05238874 | 1.111723 | 1103.323 | 1.983526 | 0.8995049 | 0.01807948 | 0.8490442 | 10.84503 | 4.313725 | 0 | 3.404592e-06 | 1 | 0 | 0 | 214
465 | 97.56 | 0 | 1.92 | 0.52 | 2.44 | 0.9984 | 0 | 0 | 0 | 0.03228996 | 1.067208 | 1096.101 | 1.361331 | 0.9370241 | 0.01490481 | 0.5820074 | 10.89769 | 3.692308 | 0 | 2.019427e-06 | 1 | 60 | 269.91 | 220
314 | 95.34 | 0 | 3.77 | 0.89 | 4.66 | 3.3553 | 0 | 0 | 0 | 0.06009202 | 1.129382 | 1106.063 | 2.206081 | 0.8854403 | 0.01942279 | 0.9808943 | 10.82079 | 4.235955 | 0 | 3.862036e-06 | 1 | 0 | 0 | 228
40 | 95.935 | 0 | 3.3 | 0.765 | 4.065 | 2.5245 | 0 | 0 | 0 | 0.05238874 | 1.111723 | 1103.323 | 1.983526 | 0.8995049 | 0.01807948 | 0.8490442 | 10.84503 | 4.313725 | 0 | 3.404592e-06 | 1 | 0 | 0 | 231
47 | 95.935 | 0 | 3.3 | 0.765 | 4.065 | 2.5245 | 0 | 0 | 0 | 0.05238874 | 1.111723 | 1103.323 | 1.983526 | 0.8995049 | 0.01807948 | 0.8490442 | 10.84503 | 4.313725 | 0 | 3.404592e-06 | 1 | 0 | 0 | 234
365 | 95.75 | 0 | 3.32 | 0.93 | 4.25 | 3.0876 | 0 | 0 | 0 | 0.05617377 | 1.120456 | 1104.575 | 2.10594 | 0.8924936 | 0.01971173 | 1.019163 | 10.81937 | 3.569892 | 0 | 3.417639e-06 | 1 | 0 | 0 | 261
214 | 98.39 | 0 | 1.39 | 0.22 | 1.61 | 0.3058 | 0 | 0 | 0 | 0.01994876 | 1.040854 | 1091.805 | 0.9064396 | 0.9607497 | 0.01005272 | 0.255478 | 10.9503 | 6.318182 | 0 | 1.476573e-06 | 1 | 0 | 0 | 60
277 | 98.39 | 0 | 1.39 | 0.22 | 1.61 | 0.3058 | 0 | 0 | 0 | 0.01994876 | 1.040854 | 1091.805 | 0.9064396 | 0.9607497 | 0.01005272 | 0.255478 | 10.9503 | 6.318182 | 0 | 1.476573e-06 | 1 | 0 | 0 | 60
427 | 98.39 | 0 | 1.39 | 0.22 | 1.61 | 0.3058 | 0 | 0 | 0 | 0.01994876 | 1.040854 | 1091.805 | 0.9064396 | 0.9607497 | 0.01005272 | 0.255478 | 10.9503 | 6.318182 | 0 | 1.476573e-06 | 1 | 0 | 0 | 62
392 | 98.39 | 0 | 1.39 | 0.22 | 1.61 | 0.3058 | 0 | 0 | 0 | 0.01994876 | 1.040854 | 1091.805 | 0.9064396 | 0.9607497 | 0.01005272 | 0.255478 | 10.9503 | 6.318182 | 0 | 1.476573e-06 | 1 | 0 | 0 | 63
236 | 98.39 | 0 | 1.39 | 0.22 | 1.61 | 0.3058 | 0 | 0 | 0 | 0.01994876 | 1.040854 | 1091.805 | 0.9064396 | 0.9607497 | 0.01005272 | 0.255478 | 10.9503 | 6.318182 | 0 | 1.476573e-06 | 1 | 0 | 0 | 64
248 | 98.39 | 0 | 1.39 | 0.22 | 1.61 | 0.3058 | 0 | 0 | 0 | 0.01994876 | 1.040854 | 1091.805 | 0.9064396 | 0.9607497 | 0.01005272 | 0.255478 | 10.9503 | 6.318182 | 0 | 1.476573e-06 | 1 | 0 | 0 | 64
448 | 98.39 | 0 | 1.39 | 0.22 | 1.61 | 0.3058 | 0 | 0 | 0 | 0.01994876 | 1.040854 | 1091.805 | 0.9064396 | 0.9607497 | 0.01005272 | 0.255478 | 10.9503 | 6.318182 | 0 | 1.476573e-06 | 1 | 0 | 0 | 64
452 | 96.5 | 0 | 2.8 | 0.7 | 3.5 | 1.96 | 0 | 0 | 0 | 0.04564448 | 1.096565 | 1100.884 | 1.786179 | 0.9119386 | 0.01727039 | 0.7780071 | 10.86037 | 4 | 0 | 2.908193e-06 | 2 | 75 | 299.8875 | 131
35 | 96.255 | 0 | 3.3 | 0.445 | 3.745 | 1.4685 | 0 | 0 | 0 | 0.04541818 | 1.095792 | 1101.033 | 1.735294 | 0.9125816 | 0.01434623 | 0.5136209 | 10.89467 | 7.41573 | 0 | 3.417733e-06 | 1 | 0 | 0 | 139
164 | 96.6 | 0 | 2.8 | 0.6 | 3.4 | 1.68 | 0 | 0 | 0 | 0.04346108 | 1.091645 | 1100.166 | 1.709977 | 0.9160485 | 0.01613798 | 0.6733114 | 10.87588 | 4.666667 | 0 | 2.911716e-06 | 1.5 | 0 | 0 | 141
104 | 96.295 | 0 | 3.3 | 0.405 | 3.705 | 1.3365 | 0 | 0 | 0 | 0.04454293 | 1.093808 | 1100.745 | 1.701577 | 0.9142376 | 0.01380295 | 0.4711556 | 10.9009 | 8.148148 | 0 | 3.419383e-06 | 1 | 0 | 0 | 147
70 | 96.295 | 0 | 3.3 | 0.405 | 3.705 | 1.3365 | 0 | 0 | 0 | 0.04454293 | 1.093808 | 1100.745 | 1.701577 | 0.9142376 | 0.01380295 | 0.4711556 | 10.9009 | 8.148148 | 0 | 3.419383e-06 | 1 | 0 | 0 | 155
45 | 96.295 | 0 | 3.3 | 0.405 | 3.705 | 1.3365 | 0 | 0 | 0 | 0.04454293 | 1.093808 | 1100.745 | 1.701577 | 0.9142376 | 0.01380295 | 0.4711556 | 10.9009 | 8.148148 | 0 | 3.419383e-06 | 1 | 0 | 0 | 174
44 | 96.255 | 0 | 3.3 | 0.445 | 3.745 | 1.4685 | 0 | 0 | 0 | 0.04541818 | 1.095792 | 1101.033 | 1.735294 | 0.9125816 | 0.01434623 | 0.5136209 | 10.89467 | 7.41573 | 0 | 3.417733e-06 | 1 | 0 | 0 | 175
355 | 96.5 | 0 | 2.8 | 0.7 | 3.5 | 1.96 | 0 | 0 | 0 | 0.04564448 | 1.096565 | 1100.884 | 1.786179 | 0.9119386 | 0.01727039 | 0.7780071 | 10.86037 | 4 | 0 | 2.908193e-06 | 2 | 75 | 374.8875 | 175
317 | 95.51 | 0 | 3.78 | 0.71 | 4.49 | 2.6838 | 0 | 0 | 0 | 0.05630937 | 1.120525 | 1104.825 | 2.07998 | 0.8924391 | 0.01761224 | 0.7952365 | 10.84845 | 5.323944 | 0 | 3.880147e-06 | 1 | 0 | 0 | 192
276 | 95.51 | 0 | 3.78 | 0.71 | 4.49 | 2.6838 | 0 | 0 | 0 | 0.05630937 | 1.120525 | 1104.825 | 2.07998 | 0.8924391 | 0.01761224 | 0.7952365 | 10.84845 | 5.323944 | 0 | 3.880147e-06 | 1 | 0 | 0 | 200
17 | 95.7 | 0 | 3.48 | 0.82 | 4.3 | 2.8536 | 0 | 0 | 0 | 0.05549672 | 1.118813 | 1104.424 | 2.075053 | 0.8938045 | 0.01867877 | 0.9070937 | 10.83464 | 4.243902 | 0 | 3.580266e-06 | 1 | 0 | 0 | 214
273 | 95.34 | 0 | 3.77 | 0.89 | 4.66 | 3.3553 | 0 | 0 | 0 | 0.06009202 | 1.129382 | 1106.063 | 2.206081 | 0.8854403 | 0.01942279 | 0.9808943 | 10.82079 | 4.235955 | 0 | 3.862036e-06 | 1 | 0 | 0 | 222
476 | 97.56 | 0 | 1.92 | 0.52 | 2.44 | 0.9984 | 0 | 0 | 0 | 0.03228996 | 1.067208 | 1096.101 | 1.361331 | 0.9370241 | 0.01490481 | 0.5820074 | 10.89769 | 3.692308 | 0 | 2.019427e-06 | 1 | 60 | 254.91 | 229
1137 | 92.62 | 0 | 5.94 | 1.44 | 7.38 | 8.5536 | 0 | 0 | 0 | 0.09470626 | 1.212823 | 1118.392 | 3.107489 | 0.8245223 | 0.02433265 | 1.541663 | 10.71422 | 4.125 | 0 | 5.890846e-06 | 2 | 0 | 0 | 258
366 | 95.75 | 0 | 3.32 | 0.93 | 4.25 | 3.0876 | 0 | 0 | 0 | 0.05617377 | 1.120456 | 1104.575 | 2.10594 | 0.8924936 | 0.01971173 | 1.019163 | 10.81937 | 3.569892 | 0 | 3.417639e-06 | 1 | 0 | 0 | 272
445 | 98.35 | 0 | 1.38 | 0.27 | 1.65 | 0.3726 | 0 | 0 | 0 | 0.0209548 | 1.042984 | 1092.132 | 0.9507405 | 0.9587877 | 0.01097649 | 0.3095638 | 10.94256 | 5.111111 | 0 | 1.465215e-06 | 1 | 0 | 0 | 77
442 | 98.29 | 0 | 1.38 | 0.33 | 1.71 | 0.4554 | 0 | 0 | 0 | 0.02228942 | 1.045813 | 1092.571 | 1.006043 | 0.956194 | 0.01199319 | 0.3743286 | 10.93315 | 4.181818 | 0 | 1.464128e-06 | 1 | 0 | 0 | 86
430 | 96.5 | 0 | 2.8 | 0.7 | 3.5 | 1.96 | 0 | 0 | 0 | 0.04564448 | 1.096565 | 1100.884 | 1.786179 | 0.9119386 | 0.01727039 | 0.7780071 | 10.86037 | 4 | 0 | 2.908193e-06 | 2 | 75 | 337.3875 | 139
152 | 96.6 | 0 | 2.8 | 0.6 | 3.4 | 1.68 | 0 | 0 | 0 | 0.04346108 | 1.091645 | 1100.166 | 1.709977 | 0.9160485 | 0.01613798 | 0.6733114 | 10.87588 | 4.666667 | 0 | 2.911716e-06 | 1.5 | 0 | 0 | 143
90 | 96.6 | 0 | 2.8 | 0.6 | 3.4 | 1.68 | 0 | 0 | 0 | 0.04346108 | 1.091645 | 1100.166 | 1.709977 | 0.9160485 | 0.01613798 | 0.6733114 | 10.87588 | 4.666667 | 0 | 2.911716e-06 | 1.5 | 0 | 0 | 165
247 | 95.51 | 0 | 3.78 | 0.71 | 4.49 | 2.6838 | 0 | 0 | 0 | 0.05630937 | 1.120525 | 1104.825 | 2.07998 | 0.8924391 | 0.01761224 | 0.7952365 | 10.84845 | 5.323944 | 0 | 3.880147e-06 | 1 | 0 | 0 | 184
320 | 95.63 | 0 | 3.76 | 0.61 | 4.37 | 2.2936 | 0 | 0 | 0 | 0.05392797 | 1.115 | 1104.034 | 1.998985 | 0.8968607 | 0.01650503 | 0.6908843 | 10.86415 | 6.163934 | 0 | 3.865158e-06 | 1 | 0 | 0 | 192
232 | 95.34 | 0 | 3.77 | 0.89 | 4.66 | 3.3553 | 0 | 0 | 0 | 0.06009202 | 1.129382 | 1106.063 | 2.206081 | 0.8854403 | 0.01942279 | 0.9808943 | 10.82079 | 4.235955 | 0 | 3.862036e-06 | 1 | 0 | 0 | 212
244 | 95.34 | 0 | 3.77 | 0.89 | 4.66 | 3.3553 | 0 | 0 | 0 | 0.06009202 | 1.129382 | 1106.063 | 2.206081 | 0.8854403 | 0.01942279 | 0.9808943 | 10.82079 | 4.235955 | 0 | 3.862036e-06 | 1 | 0 | 0 | 216
107 | 95.835 | 0 | 3.3 | 0.865 | 4.165 | 2.8545 | 0 | 0 | 0 | 0.05455564 | 1.116719 | 1104.035 | 2.054963 | 0.8954802 | 0.01908478 | 0.9523113 | 10.8296 | 3.815029 | 0 | 3.400507e-06 | 1 | 0 | 0 | 225
293 | 96.3 | 0 | 3 | 0.7 | 3.7 | 2.1 | 0 | 0 | 0 | 0.04777815 | 1.101318 | 1101.674 | 1.846913 | 0.9080032 | 0.01731912 | 0.7794218 | 10.85825 | 4.285714 | 0 | 3.10855e-06 | 3 | 0 | 0 | 230
15 | 95.935 | 0 | 3.3 | 0.765 | 4.065 | 2.5245 | 0 | 0 | 0 | 0.05238874 | 1.111723 | 1103.323 | 1.983526 | 0.8995049 | 0.01807948 | 0.8490442 | 10.84503 | 4.313725 | 0 | 3.404592e-06 | 1 | 60 | 299.91 | 246
151 | 94.93 | 0 | 4.1 | 0.97 | 5.07 | 3.977 | 0 | 0 | 0 | 0.0653162 | 1.141538 | 1107.926 | 2.351303 | 0.876011 | 0.02023304 | 1.064562 | 10.80503 | 4.226804 | 0 | 4.179633e-06 | 3 | 0 | 0 | 268
1052 | 92.62 | 0 | 5.94 | 1.44 | 7.38 | 8.5536 | 0 | 0 | 0 | 0.09470626 | 1.212823 | 1118.392 | 3.107489 | 0.8245223 | 0.02433265 | 1.541663 | 10.71422 | 4.125 | 0 | 5.890846e-06 | 2 | 0 | 0 | 278
36 | 96.295 | 0 | 3.3 | 0.405 | 3.705 | 1.3365 | 0 | 0 | 0 | 0.04454293 | 1.093808 | 1100.745 | 1.701577 | 0.9142376 | 0.01380295 | 0.4711556 | 10.9009 | 8.148148 | 0 | 3.419383e-06 | 1 | 0 | 0 | 132
249 | 93.89 | 0 | 2.3 | 3.81 | 6.11 | 8.763 | 0 | 0 | 0 | 0.1058163 | 1.239361 | 1120.446 | 3.275552 | 0.8068674 | 0.03697835 | 3.688537 | 10.40158 | 0.6036745 | 0 | 2.315333e-06 | 1 | 0 | 0 | 138
22 | 96.6 | 0 | 2.8 | 0.6 | 3.4 | 1.68 | 0 | 0 | 0 | 0.04346108 | 1.091645 | 1100.166 | 1.709977 | 0.9160485 | 0.01613798 | 0.6733114 | 10.87588 | 4.666667 | 0 | 2.911716e-06 | 1.5 | 0 | 0 | 157
235 | 95.51 | 0 | 3.78 | 0.71 | 4.49 | 2.6838 | 0 | 0 | 0 | 0.05630937 | 1.120525 | 1104.825 | 2.07998 | 0.8924391 | 0.01761224 | 0.7952365 | 10.84845 | 5.323944 | 0 | 3.880147e-06 | 1 | 0 | 0 | 185
138 | 95.835 | 0 | 3.3 | 0.865 | 4.165 | 2.8545 | 0 | 0 | 0 | 0.05455564 | 1.116719 | 1104.035 | 2.054963 | 0.8954802 | 0.01908478 | 0.9523113 | 10.8296 | 3.815029 | 0 | 3.400507e-06 | 1 | 0 | 0 | 197
80 | 95.935 | 0 | 3.3 | 0.765 | 4.065 | 2.5245 | 0 | 0 | 0 | 0.05238874 | 1.111723 | 1103.323 | 1.983526 | 0.8995049 | 0.01807948 | 0.8490442 | 10.84503 | 4.313725 | 0 | 3.404592e-06 | 1 | 0 | 0 | 199
449 | 97.94 | 0 | 1.39 | 0.67 | 2.06 | 0.9313 | 0 | 0 | 0 | 0.02992143 | 1.062135 | 1095.087 | 1.290405 | 0.9415001 | 0.01657447 | 0.7362549 | 10.87999 | 2.074627 | 0 | 1.468389e-06 | 1 | 0 | 0 | 111
429 | 96.5 | 0 | 2.8 | 0.7 | 3.5 | 1.96 | 0 | 0 | 0 | 0.04564448 | 1.096565 | 1100.884 | 1.786179 | 0.9119386 | 0.01727039 | 0.7780071 | 10.86037 | 4 | 0 | 2.908193e-06 | 2 | 75 | 299.8875 | 120
122 | 96.6 | 0 | 2.8 | 0.6 | 3.4 | 1.68 | 0 | 0 | 0 | 0.04346108 | 1.091645 | 1100.166 | 1.709977 | 0.9160485 | 0.01613798 | 0.6733114 | 10.87588 | 4.666667 | 0 | 2.911716e-06 | 1.5 | 0 | 0 | 135
279 | 95.63 | 0 | 3.76 | 0.61 | 4.37 | 2.2936 | 0 | 0 | 0 | 0.05392797 | 1.115 | 1104.034 | 1.998985 | 0.8968607 | 0.01650503 | 0.6908843 | 10.86415 | 6.163934 | 0 | 3.865158e-06 | 1 | 0 | 0 | 189
210 | 95.34 | 0 | 3.77 | 0.89 | 4.66 | 3.3553 | 0 | 0 | 0 | 0.06009202 | 1.129382 | 1106.063 | 2.206081 | 0.8854403 | 0.01942279 | 0.9808943 | 10.82079 | 4.235955 | 0 | 3.862036e-06 | 1 | 0 | 0 | 203
13 | 95.935 | 0 | 3.3 | 0.765 | 4.065 | 2.5245 | 0 | 0 | 0 | 0.05238874 | 1.111723 | 1103.323 | 1.983526 | 0.8995049 | 0.01807948 | 0.8490442 | 10.84503 | 4.313725 | 0 | 3.404592e-06 | 1 | 0 | 0 | 205
98 | 95.835 | 0 | 3.3 | 0.865 | 4.165 | 2.8545 | 0 | 0 | 0 | 0.05455564 | 1.116719 | 1104.035 | 2.054963 | 0.8954802 | 0.01908478 | 0.9523113 | 10.8296 | 3.815029 | 0 | 3.400507e-06 | 1 | 0 | 0 | 212
475 | 97.56 | 0 | 1.92 | 0.52 | 2.44 | 0.9984 | 0 | 0 | 0 | 0.03228996 | 1.067208 | 1096.101 | 1.361331 | 0.9370241 | 0.01490481 | 0.5820074 | 10.89769 | 3.692308 | 0 | 2.019427e-06 | 1 | 60 | 239.91 | 214
73 | 95.835 | 0 | 3.3 | 0.865 | 4.165 | 2.8545 | 0 | 0 | 0 | 0.05455564 | 1.116719 | 1104.035 | 2.054963 | 0.8954802 | 0.01908478 | 0.9523113 | 10.8296 | 3.815029 | 0 | 3.400507e-06 | 1 | 0 | 0 | 234
8 | 95.935 | 0 | 3.3 | 0.765 | 4.065 | 2.5245 | 0 | 0 | 0 | 0.05238874 | 1.111723 | 1103.323 | 1.983526 | 0.8995049 | 0.01807948 | 0.8490442 | 10.84503 | 4.313725 | 0 | 3.404592e-06 | 1 | 60 | 299.91 | 254
120 | 94.93 | 0 | 4.1 | 0.97 | 5.07 | 3.977 | 0 | 0 | 0 | 0.0653162 | 1.141538 | 1107.926 | 2.351303 | 0.876011 | 0.02023304 | 1.064562 | 10.80503 | 4.226804 | 0 | 4.179633e-06 | 3 | 0 | 0 | 254
343 | 98.35 | 0 | 1.38 | 0.27 | 1.65 | 0.3726 | 0 | 0 | 0 | 0.0209548 | 1.042984 | 1092.132 | 0.9507405 | 0.9587877 | 0.01097649 | 0.3095638 | 10.94256 | 5.111111 | 0 | 1.465215e-06 | 1 | 0 | 0 | 68
390 | 98.35 | 0 | 1.38 | 0.27 | 1.65 | 0.3726 | 0 | 0 | 0 | 0.0209548 | 1.042984 | 1092.132 | 0.9507405 | 0.9587877 | 0.01097649 | 0.3095638 | 10.94256 | 5.111111 | 0 | 1.465215e-06 | 1 | 0 | 0 | 68
211 | 98.35 | 0 | 1.38 | 0.27 | 1.65 | 0.3726 | 0 | 0 | 0 | 0.0209548 | 1.042984 | 1092.132 | 0.9507405 | 0.9587877 | 0.01097649 | 0.3095638 | 10.94256 | 5.111111 | 0 | 1.465215e-06 | 1 | 0 | 0 | 69
274 | 98.35 | 0 | 1.38 | 0.27 | 1.65 | 0.3726 | 0 | 0 | 0 | 0.0209548 | 1.042984 | 1092.132 | 0.9507405 | 0.9587877 | 0.01097649 | 0.3095638 | 10.94256 | 5.111111 | 0 | 1.465215e-06 | 1 | 0 | 0 | 70
315 | 98.35 | 0 | 1.38 | 0.27 | 1.65 | 0.3726 | 0 | 0 | 0 | 0.0209548 | 1.042984 | 1092.132 | 0.9507405 | 0.9587877 | 0.01097649 | 0.3095638 | 10.94256 | 5.111111 | 0 | 1.465215e-06 | 1 | 0 | 0 | 70
412 | 98.35 | 0 | 1.38 | 0.27 | 1.65 | 0.3726 | 0 | 0 | 0 | 0.0209548 | 1.042984 | 1092.132 | 0.9507405 | 0.9587877 | 0.01097649 | 0.3095638 | 10.94256 | 5.111111 | 0 | 1.465215e-06 | 1 | 0 | 0 | 72
424 | 98.29 | 0 | 1.38 | 0.33 | 1.71 | 0.4554 | 0 | 0 | 0 | 0.02228942 | 1.045813 | 1092.571 | 1.006043 | 0.956194 | 0.01199319 | 0.3743286 | 10.93315 | 4.181818 | 0 | 1.464128e-06 | 1 | 0 | 0 | 75
423 | 97.94 | 0 | 1.39 | 0.67 | 2.06 | 0.9313 | 0 | 0 | 0 | 0.02992143 | 1.062135 | 1095.087 | 1.290405 | 0.9415001 | 0.01657447 | 0.7362549 | 10.87999 | 2.074627 | 0 | 1.468389e-06 | 1 | 0 | 0 | 110
437 | 96.5 | 0 | 2.8 | 0.7 | 3.5 | 1.96 | 0 | 0 | 0 | 0.04564448 | 1.096565 | 1100.884 | 1.786179 | 0.9119386 | 0.01727039 | 0.7780071 | 10.86037 | 4 | 0 | 2.908193e-06 | 2 | 75 | 299.8875 | 112
56 | 96.6 | 0 | 2.8 | 0.6 | 3.4 | 1.68 | 0 | 0 | 0 | 0.04346108 | 1.091645 | 1100.166 | 1.709977 | 0.9160485 | 0.01613798 | 0.6733114 | 10.87588 | 4.666667 | 0 | 2.911716e-06 | 1.5 | 0 | 0 | 143
46 | 95.935 | 0 | 3.3 | 0.765 | 4.065 | 2.5245 | 0 | 0 | 0 | 0.05238874 | 1.111723 | 1103.323 | 1.983526 | 0.8995049 | 0.01807948 | 0.8490442 | 10.84503 | 4.313725 | 0 | 3.404592e-06 | 1 | 0 | 0 | 172
250 | 95.63 | 0 | 3.76 | 0.61 | 4.37 | 2.2936 | 0 | 0 | 0 | 0.05392797 | 1.115 | 1104.034 | 1.998985 | 0.8968607 | 0.01650503 | 0.6908843 | 10.86415 | 6.163934 | 0 | 3.865158e-06 | 1 | 0 | 0 | 182
238 | 95.63 | 0 | 3.76 | 0.61 | 4.37 | 2.2936 | 0 | 0 | 0 | 0.05392797 | 1.115 | 1104.034 | 1.998985 | 0.8968607 | 0.01650503 | 0.6908843 | 10.86415 | 6.163934 | 0 | 3.865158e-06 | 1 | 0 | 0 | 185
10 | 95.7 | 0 | 3.48 | 0.82 | 4.3 | 2.8536 | 0 | 0 | 0 | 0.05549672 | 1.118813 | 1104.424 | 2.075053 | 0.8938045 | 0.01867877 | 0.9070937 | 10.83464 | 4.243902 | 0 | 3.580266e-06 | 1 | 0 | 0 | 201
30 | 95.835 | 0 | 3.3 | 0.865 | 4.165 | 2.8545 | 0 | 0 | 0 | 0.05455564 | 1.116719 | 1104.035 | 2.054963 | 0.8954802 | 0.01908478 | 0.9523113 | 10.8296 | 3.815029 | 0 | 3.400507e-06 | 1 | 0 | 0 | 218
64 | 95.835 | 0 | 3.3 | 0.865 | 4.165 | 2.8545 | 0 | 0 | 0 | 0.05455564 | 1.116719 | 1104.035 | 2.054963 | 0.8954802 | 0.01908478 | 0.9523113 | 10.8296 | 3.815029 | 0 | 3.400507e-06 | 1 | 0 | 0 | 226
233 | 98.35 | 0 | 1.38 | 0.27 | 1.65 | 0.3726 | 0 | 0 | 0 | 0.0209548 | 1.042984 | 1092.132 | 0.9507405 | 0.9587877 | 0.01097649 | 0.3095638 | 10.94256 | 5.111111 | 0 | 1.465215e-06 | 1 | 0 | 0 | 66
245 | 98.35 | 0 | 1.38 | 0.27 | 1.65 | 0.3726 | 0 | 0 | 0 | 0.0209548 | 1.042984 | 1092.132 | 0.9507405 | 0.9587877 | 0.01097649 | 0.3095638 | 10.94256 | 5.111111 | 0 | 1.465215e-06 | 1 | 0 | 0 | 69
387 | 98.29 | 0 | 1.38 | 0.33 | 1.71 | 0.4554 | 0 | 0 | 0 | 0.02228942 | 1.045813 | 1092.571 | 1.006043 | 0.956194 | 0.01199319 | 0.3743286 | 10.93315 | 4.181818 | 0 | 1.464128e-06 | 1 | 0 | 0 | 69
230 | 98.29 | 0 | 1.38 | 0.33 | 1.71 | 0.4554 | 0 | 0 | 0 | 0.02228942 | 1.045813 | 1092.571 | 1.006043 | 0.956194 | 0.01199319 | 0.3743286 | 10.93315 | 4.181818 | 0 | 1.464128e-06 | 1 | 0 | 0 | 70
242 | 98.29 | 0 | 1.38 | 0.33 | 1.71 | 0.4554 | 0 | 0 | 0 | 0.02228942 | 1.045813 | 1092.571 | 1.006043 | 0.956194 | 0.01199319 | 0.3743286 | 10.93315 | 4.181818 | 0 | 1.464128e-06 | 1 | 0 | 0 | 70
89 | 96.6 | 0 | 2.8 | 0.6 | 3.4 | 1.68 | 0 | 0 | 0 | 0.04346108 | 1.091645 | 1100.166 | 1.709977 | 0.9160485 | 0.01613798 | 0.6733114 | 10.87588 | 4.666667 | 0 | 2.911716e-06 | 1.5 | 0 | 0 | 120
234 | 97.24 | 0 | 2.31 | 0.45 | 2.76 | 1.0395 | 0 | 0 | 0 | 0.03492669 | 1.072864 | 1097.142 | 1.434009 | 0.9320847 | 0.01410114 | 0.5108414 | 10.90444 | 5.133333 | 0 | 2.420546e-06 | 1 | 0 | 0 | 125
213 | 95.51 | 0 | 3.78 | 0.71 | 4.49 | 2.6838 | 0 | 0 | 0 | 0.05630937 | 1.120525 | 1104.825 | 2.07998 | 0.8924391 | 0.01761224 | 0.7952365 | 10.84845 | 5.323944 | 0 | 3.880147e-06 | 1 | 0 | 0 | 179
39 | 95.835 | 0 | 3.3 | 0.865 | 4.165 | 2.8545 | 0 | 0 | 0 | 0.05455564 | 1.116719 | 1104.035 | 2.054963 | 0.8954802 | 0.01908478 | 0.9523113 | 10.8296 | 3.815029 | 0 | 3.400507e-06 | 1 | 0 | 0 | 233
312 | 98.29 | 0 | 1.38 | 0.33 | 1.71 | 0.4554 | 0 | 0 | 0 | 0.02228942 | 1.045813 | 1092.571 | 1.006043 | 0.956194 | 0.01199319 | 0.3743286 | 10.93315 | 4.181818 | 0 | 1.464128e-06 | 1 | 0 | 0 | 66
271 | 98.29 | 0 | 1.38 | 0.33 | 1.71 | 0.4554 | 0 | 0 | 0 | 0.02228942 | 1.045813 | 1092.571 | 1.006043 | 0.956194 | 0.01199319 | 0.3743286 | 10.93315 | 4.181818 | 0 | 1.464128e-06 | 1 | 0 | 0 | 67
340 | 98.29 | 0 | 1.38 | 0.33 | 1.71 | 0.4554 | 0 | 0 | 0 | 0.02228942 | 1.045813 | 1092.571 | 1.006043 | 0.956194 | 0.01199319 | 0.3743286 | 10.93315 | 4.181818 | 0 | 1.464128e-06 | 1 | 0 | 0 | 68
208 | 98.29 | 0 | 1.38 | 0.33 | 1.71 | 0.4554 | 0 | 0 | 0 | 0.02228942 | 1.045813 | 1092.571 | 1.006043 | 0.956194 | 0.01199319 | 0.3743286 | 10.93315 | 4.181818 | 0 | 1.464128e-06 | 1 | 0 | 0 | 70
237 | 93.89 | 0 | 2.3 | 3.81 | 6.11 | 8.763 | 0 | 0 | 0 | 0.1058163 | 1.239361 | 1120.446 | 3.275552 | 0.8068674 | 0.03697835 | 3.688537 | 10.40158 | 0.6036745 | 0 | 2.315333e-06 | 1 | 0 | 0 | 107
396 | 96.5 | 0 | 2.8 | 0.7 | 3.5 | 1.96 | 0 | 0 | 0 | 0.04564448 | 1.096565 | 1100.884 | 1.786179 | 0.9119386 | 0.01727039 | 0.7780071 | 10.86037 | 4 | 0 | 2.908193e-06 | 2 | 75 | 299.8875 | 107
21 | 96.6 | 0 | 2.8 | 0.6 | 3.4 | 1.68 | 0 | 0 | 0 | 0.04346108 | 1.091645 | 1100.166 | 1.709977 | 0.9160485 | 0.01613798 | 0.6733114 | 10.87588 | 4.666667 | 0 | 2.911716e-06 | 1.5 | 0 | 0 | 126
397 | 96.5 | 0 | 2.8 | 0.7 | 3.5 | 1.96 | 0 | 0 | 0 | 0.04564448 | 1.096565 | 1100.884 | 1.786179 | 0.9119386 | 0.01727039 | 0.7780071 | 10.86037 | 4 | 0 | 2.908193e-06 | 2 | 75 | 337.3875 | 127
216 | 95.63 | 0 | 3.76 | 0.61 | 4.37 | 2.2936 | 0 | 0 | 0 | 0.05392797 | 1.115 | 1104.034 | 1.998985 | 0.8968607 | 0.01650503 | 0.6908843 | 10.86415 | 6.163934 | 0 | 3.865158e-06 | 1 | 0 | 0 | 175
457 | 97.56 | 0 | 1.92 | 0.52 | 2.44 | 0.9984 | 0 | 0 | 0 | 0.03228996 | 1.067208 | 1096.101 | 1.361331 | 0.9370241 | 0.01490481 | 0.5820074 | 10.89769 | 3.692308 | 0 | 2.019427e-06 | 1 | 60 | 269.91 | 218
86 | 94.93 | 0 | 4.1 | 0.97 | 5.07 | 3.977 | 0 | 0 | 0 | 0.0653162 | 1.141538 | 1107.926 | 2.351303 | 0.876011 | 0.02023304 | 1.064562 | 10.80503 | 4.226804 | 0 | 4.179633e-06 | 3 | 0 | 0 | 237
7 | 95.935 | 0 | 3.3 | 0.765 | 4.065 | 2.5245 | 0 | 0 | 0 | 0.05238874 | 1.111723 | 1103.323 | 1.983526 | 0.8995049 | 0.01807948 | 0.8490442 | 10.84503 | 4.313725 | 0 | 3.404592e-06 | 1 | 60 | 269.91 | 246
157 | 96.7 | 0 | 2.42 | 0.88 | 3.3 | 2.1296 | 0 | 0 | 0 | 0.04551532 | 1.096376 | 1100.672 | 1.797624 | 0.9120961 | 0.01904511 | 0.9621699 | 10.83656 | 2.75 | 0 | 2.519302e-06 | 27.77 | 50 | 223.425 | 275
949 | 92.62 | 0 | 5.94 | 1.44 | 7.38 | 8.5536 | 0 | 0 | 0 | 0.09470626 | 1.212823 | 1118.392 | 3.107489 | 0.8245223 | 0.02433265 | 1.541663 | 10.71422 | 4.125 | 0 | 5.890846e-06 | 2 | 0 | 0 | 296
322 | 96.5 | 0 | 2.8 | 0.7 | 3.5 | 1.96 | 0 | 0 | 0 | 0.04564448 | 1.096565 | 1100.884 | 1.786179 | 0.9119386 | 0.01727039 | 0.7780071 | 10.86037 | 4 | 0 | 2.908193e-06 | 2 | 75 | 337.3875 | 102
353 | 96.5 | 0 | 2.8 | 0.7 | 3.5 | 1.96 | 0 | 0 | 0 | 0.04564448 | 1.096565 | 1100.884 | 1.786179 | 0.9119386 | 0.01727039 | 0.7780071 | 10.86037 | 4 | 0 | 2.908193e-06 | 2 | 75 | 299.8875 | 106
384 | 97.94 | 0 | 1.39 | 0.67 | 2.06 | 0.9313 | 0 | 0 | 0 | 0.02992143 | 1.062135 | 1095.087 | 1.290405 | 0.9415001 | 0.01657447 | 0.7362549 | 10.87999 | 2.074627 | 0 | 1.468389e-06 | 1 | 0 | 0 | 116
354 | 96.5 | 0 | 2.8 | 0.7 | 3.5 | 1.96 | 0 | 0 | 0 | 0.04564448 | 1.096565 | 1100.884 | 1.786179 | 0.9119386 | 0.01727039 | 0.7780071 | 10.86037 | 4 | 0 | 2.908193e-06 | 2 | 75 | 337.3875 | 129
12 | 95.935 | 0 | 3.3 | 0.765 | 4.065 | 2.5245 | 0 | 0 | 0 | 0.05238874 | 1.111723 | 1103.323 | 1.983526 | 0.8995049 | 0.01807948 | 0.8490442 | 10.84503 | 4.313725 | 0 | 3.404592e-06 | 1 | 0 | 0 | 151
6 | 95.935 | 0 | 3.3 | 0.765 | 4.065 | 2.5245 | 0 | 0 | 0 | 0.05238874 | 1.111723 | 1103.323 | 1.983526 | 0.8995049 | 0.01807948 | 0.8490442 | 10.84503 | 4.313725 | 0 | 3.404592e-06 | 1 | 0 | 0 | 161
886 | 92.62 | 0 | 5.94 | 1.44 | 7.38 | 8.5536 | 0 | 0 | 0 | 0.09470626 | 1.212823 | 1118.392 | 3.107489 | 0.8245223 | 0.02433265 | 1.541663 | 10.71422 | 4.125 | 0 | 5.890846e-06 | 2 | 0 | 0 | 282
321 | 96.5 | 0 | 2.8 | 0.7 | 3.5 | 1.96 | 0 | 0 | 0 | 0.04564448 | 1.096565 | 1100.884 | 1.786179 | 0.9119386 | 0.01727039 | 0.7780071 | 10.86037 | 4 | 0 | 2.908193e-06 | 2 | 75 | 299.8875 | 98
55 | 96.6 | 0 | 2.8 | 0.6 | 3.4 | 1.68 | 0 | 0 | 0 | 0.04346108 | 1.091645 | 1100.166 | 1.709977 | 0.9160485 | 0.01613798 | 0.6733114 | 10.87588 | 4.666667 | 0 | 2.911716e-06 | 1.5 | 0 | 0 | 107
323 | 96.5 | 0 | 2.8 | 0.7 | 3.5 | 1.96 | 0 | 0 | 0 | 0.04564448 | 1.096565 | 1100.884 | 1.786179 | 0.9119386 | 0.01727039 | 0.7780071 | 10.86037 | 4 | 0 | 2.908193e-06 | 2 | 75 | 374.8875 | 125
5 | 95.935 | 0 | 3.3 | 0.765 | 4.065 | 2.5245 | 0 | 0 | 0 | 0.05238874 | 1.111723 | 1103.323 | 1.983526 | 0.8995049 | 0.01807948 | 0.8490442 | 10.84503 | 4.313725 | 0 | 3.404592e-06 | 1 | 0 | 0 | 137
137 | 95.725 | 0 | 3.3 | 0.975 | 4.275 | 3.2175 | 0 | 0 | 0 | 0.05693301 | 1.122225 | 1104.816 | 2.130872 | 0.8910867 | 0.02012638 | 1.06506 | 10.81266 | 3.384615 | 0 | 3.396023e-06 | 1 | 0 | 0 | 178
52 | 94.93 | 0 | 4.1 | 0.97 | 5.07 | 3.977 | 0 | 0 | 0 | 0.0653162 | 1.141538 | 1107.926 | 2.351303 | 0.876011 | 0.02023304 | 1.064562 | 10.80503 | 4.226804 | 0 | 4.179633e-06 | 3 | 0 | 0 | 216
106 | 95.725 | 0 | 3.3 | 0.975 | 4.275 | 3.2175 | 0 | 0 | 0 | 0.05693301 | 1.122225 | 1104.816 | 2.130872 | 0.8910867 | 0.02012638 | 1.06506 | 10.81266 | 3.384615 | 0 | 3.396023e-06 | 1 | 0 | 0 | 218
129 | 96.45 | 0 | 2.9 | 0.65 | 3.55 | 1.885 | 0 | 0 | 0 | 0.04562114 | 1.096472 | 1100.92 | 1.779013 | 0.912016 | 0.01674015 | 0.7264817 | 10.86706 | 4.461538 | 0 | 3.010313e-06 | 27.77 | 50 | 223.425 | 300
212 | 97.24 | 0 | 2.31 | 0.45 | 2.76 | 1.0395 | 0 | 0 | 0 | 0.03492669 | 1.072864 | 1097.142 | 1.434009 | 0.9320847 | 0.01410114 | 0.5108414 | 10.90444 | 5.133333 | 0 | 2.420546e-06 | 1 | 0 | 0 | 105
97 | 95.725 | 0 | 3.3 | 0.975 | 4.275 | 3.2175 | 0 | 0 | 0 | 0.05693301 | 1.122225 | 1104.816 | 2.130872 | 0.8910867 | 0.02012638 | 1.06506 | 10.81266 | 3.384615 | 0 | 3.396023e-06 | 1 | 0 | 0 | 204
72 | 95.725 | 0 | 3.3 | 0.975 | 4.275 | 3.2175 | 0 | 0 | 0 | 0.05693301 | 1.122225 | 1104.816 | 2.130872 | 0.8910867 | 0.02012638 | 1.06506 | 10.81266 | 3.384615 | 0 | 3.396023e-06 | 1 | 0 | 0 | 230
215 | 93.89 | 0 | 2.3 | 3.81 | 6.11 | 8.763 | 0 | 0 | 0 | 0.1058163 | 1.239361 | 1120.446 | 3.275552 | 0.8068674 | 0.03697835 | 3.688537 | 10.40158 | 0.6036745 | 0 | 2.315333e-06 | 1 | 0 | 0 | 70
474 | 97.56 | 0 | 1.92 | 0.52 | 2.44 | 0.9984 | 0 | 0 | 0 | 0.03228996 | 1.067208 | 1096.101 | 1.361331 | 0.9370241 | 0.01490481 | 0.5820074 | 10.89769 | 3.692308 | 0 | 2.019427e-06 | 1 | 60 | 209.91 | 182
63 | 95.725 | 0 | 3.3 | 0.975 | 4.275 | 3.2175 | 0 | 0 | 0 | 0.05693301 | 1.122225 | 1104.816 | 2.130872 | 0.8910867 | 0.02012638 | 1.06506 | 10.81266 | 3.384615 | 0 | 3.396023e-06 | 1 | 0 | 0 | 222
38 | 95.725 | 0 | 3.3 | 0.975 | 4.275 | 3.2175 | 0 | 0 | 0 | 0.05693301 | 1.122225 | 1104.816 | 2.130872 | 0.8910867 | 0.02012638 | 1.06506 | 10.81266 | 3.384615 | 0 | 3.396023e-06 | 1 | 0 | 0 | 224
455 | 96.57 | 0 | 2.34 | 1.09 | 3.43 | 2.5506 | 0 | 0 | 0 | 0.04922479 | 1.104746 | 1101.856 | 1.915063 | 0.9051853 | 0.02097969 | 1.176746 | 10.80509 | 2.146789 | 0 | 2.43211e-06 | 1 | 0 | 0 | 132
847 | 92.62 | 0 | 5.94 | 1.44 | 7.38 | 8.5536 | 0 | 0 | 0 | 0.09470626 | 1.212823 | 1118.392 | 3.107489 | 0.8245223 | 0.02433265 | 1.541663 | 10.71422 | 4.125 | 0 | 5.890846e-06 | 2 | 0 | 0 | 184
29 | 95.725 | 0 | 3.3 | 0.975 | 4.275 | 3.2175 | 0 | 0 | 0 | 0.05693301 | 1.122225 | 1104.816 | 2.130872 | 0.8910867 | 0.02012638 | 1.06506 | 10.81266 | 3.384615 | 0 | 3.396023e-06 | 1 | 0 | 0 | 211
20 | 96.6 | 0 | 2.8 | 0.6 | 3.4 | 1.68 | 0 | 0 | 0 | 0.04346108 | 1.091645 | 1100.166 | 1.709977 | 0.9160485 | 0.01613798 | 0.6733114 | 10.87588 | 4.666667 | 0 | 2.911716e-06 | 1.5 | 0 | 0 | 93
414 | 96.57 | 0 | 2.34 | 1.09 | 3.43 | 2.5506 | 0 | 0 | 0 | 0.04922479 | 1.104746 | 1101.856 | 1.915063 | 0.9051853 | 0.02097969 | 1.176746 | 10.80509 | 2.146789 | 0 | 2.43211e-06 | 1 | 0 | 0 | 162
385 | 96.57 | 0 | 2.34 | 1.09 | 3.43 | 2.5506 | 0 | 0 | 0 | 0.04922479 | 1.104746 | 1101.856 | 1.915063 | 0.9051853 | 0.02097969 | 1.176746 | 10.80509 | 2.146789 | 0 | 2.43211e-06 | 1 | 0 | 0 | 175
338 | 96.57 | 0 | 2.34 | 1.09 | 3.43 | 2.5506 | 0 | 0 | 0 | 0.04922479 | 1.104746 | 1101.856 | 1.915063 | 0.9051853 | 0.02097969 | 1.176746 | 10.80509 | 2.146789 | 0 | 2.43211e-06 | 1 | 0 | 0 | 195
310 | 96.57 | 0 | 2.34 | 1.09 | 3.43 | 2.5506 | 0 | 0 | 0 | 0.04922479 | 1.104746 | 1101.856 | 1.915063 | 0.9051853 | 0.02097969 | 1.176746 | 10.80509 | 2.146789 | 0 | 2.43211e-06 | 1 | 0 | 0 | 197
337 | 97.94 | 0 | 1.39 | 0.67 | 2.06 | 0.9313 | 0 | 0 | 0 | 0.02992143 | 1.062135 | 1095.087 | 1.290405 | 0.9415001 | 0.01657447 | 0.7362549 | 10.87999 | 2.074627 | 0 | 1.468389e-06 | 1 | 0 | 0 | 86
222 | 97.94 | 0 | 1.39 | 0.67 | 2.06 | 0.9313 | 0 | 0 | 0 | 0.02992143 | 1.062135 | 1095.087 | 1.290405 | 0.9415001 | 0.01657447 | 0.7362549 | 10.87999 | 2.074627 | 0 | 1.468389e-06 | 1 | 0 | 0 | 72
309 | 97.94 | 0 | 1.39 | 0.67 | 2.06 | 0.9313 | 0 | 0 | 0 | 0.02992143 | 1.062135 | 1095.087 | 1.290405 | 0.9415001 | 0.01657447 | 0.7362549 | 10.87999 | 2.074627 | 0 | 1.468389e-06 | 1 | 0 | 0 | 74
240 | 96.57 | 0 | 2.34 | 1.09 | 3.43 | 2.5506 | 0 | 0 | 0 | 0.04922479 | 1.104746 | 1101.856 | 1.915063 | 0.9051853 | 0.02097969 | 1.176746 | 10.80509 | 2.146789 | 0 | 2.43211e-06 | 1 | 0 | 0 | 192
228 | 96.57 | 0 | 2.34 | 1.09 | 3.43 | 2.5506 | 0 | 0 | 0 | 0.04922479 | 1.104746 | 1101.856 | 1.915063 | 0.9051853 | 0.02097969 | 1.176746 | 10.80509 | 2.146789 | 0 | 2.43211e-06 | 1 | 0 | 0 | 195
205 | 97.94 | 0 | 1.39 | 0.67 | 2.06 | 0.9313 | 0 | 0 | 0 | 0.02992143 | 1.062135 | 1095.087 | 1.290405 | 0.9415001 | 0.01657447 | 0.7362549 | 10.87999 | 2.074627 | 0 | 1.468389e-06 | 1 | 0 | 0 | 65
269 | 97.94 | 0 | 1.39 | 0.67 | 2.06 | 0.9313 | 0 | 0 | 0 | 0.02992143 | 1.062135 | 1095.087 | 1.290405 | 0.9415001 | 0.01657447 | 0.7362549 | 10.87999 | 2.074627 | 0 | 1.468389e-06 | 1 | 0 | 0 | 72
239 | 97.94 | 0 | 1.39 | 0.67 | 2.06 | 0.9313 | 0 | 0 | 0 | 0.02992143 | 1.062135 | 1095.087 | 1.290405 | 0.9415001 | 0.01657447 | 0.7362549 | 10.87999 | 2.074627 | 0 | 1.468389e-06 | 1 | 0 | 0 | 77
105 | 95.565 | 0 | 3.3 | 1.135 | 4.435 | 3.7455 | 0 | 0 | 0 | 0.06037941 | 1.130252 | 1105.948 | 2.236883 | 0.8847585 | 0.02154076 | 1.227492 | 10.78812 | 2.907489 | 0 | 3.389523e-06 | 1 | 0 | 0 | 215
206 | 96.57 | 0 | 2.34 | 1.09 | 3.43 | 2.5506 | 0 | 0 | 0 | 0.04922479 | 1.104746 | 1101.856 | 1.915063 | 0.9051853 | 0.02097969 | 1.176746 | 10.80509 | 2.146789 | 0 | 2.43211e-06 | 1 | 0 | 0 | 166
136 | 95.565 | 0 | 3.3 | 1.135 | 4.435 | 3.7455 | 0 | 0 | 0 | 0.06037941 | 1.130252 | 1105.948 | 2.236883 | 0.8847585 | 0.02154076 | 1.227492 | 10.78812 | 2.907489 | 0 | 3.389523e-06 | 1 | 0 | 0 | 175
28 | 95.565 | 0 | 3.3 | 1.135 | 4.435 | 3.7455 | 0 | 0 | 0 | 0.06037941 | 1.130252 | 1105.948 | 2.236883 | 0.8847585 | 0.02154076 | 1.227492 | 10.78812 | 2.907489 | 0 | 3.389523e-06 | 1 | 0 | 0 | 185
96 | 95.565 | 0 | 3.3 | 1.135 | 4.435 | 3.7455 | 0 | 0 | 0 | 0.06037941 | 1.130252 | 1105.948 | 2.236883 | 0.8847585 | 0.02154076 | 1.227492 | 10.78812 | 2.907489 | 0 | 3.389523e-06 | 1 | 0 | 0 | 198
62 | 95.565 | 0 | 3.3 | 1.135 | 4.435 | 3.7455 | 0 | 0 | 0 | 0.06037941 | 1.130252 | 1105.948 | 2.236883 | 0.8847585 | 0.02154076 | 1.227492 | 10.78812 | 2.907489 | 0 | 3.389523e-06 | 1 | 0 | 0 | 211
71 | 95.565 | 0 | 3.3 | 1.135 | 4.435 | 3.7455 | 0 | 0 | 0 | 0.06037941 | 1.130252 | 1105.948 | 2.236883 | 0.8847585 | 0.02154076 | 1.227492 | 10.78812 | 2.907489 | 0 | 3.389523e-06 | 1 | 0 | 0 | 225
61 | 96.83 | 0 | 2.25 | 0.92 | 3.17 | 2.07 | 0 | 0 | 0 | 0.04457588 | 1.09429 | 1100.288 | 1.770746 | 0.9138349 | 0.01939796 | 1.002306 | 10.83219 | 2.445652 | 0 | 2.345872e-06 | 27.77 | 50 | 223.425 | 300
37 | 95.565 | 0 | 3.3 | 1.135 | 4.435 | 3.7455 | 0 | 0 | 0 | 0.06037941 | 1.130252 | 1105.948 | 2.236883 | 0.8847585 | 0.02154076 | 1.227492 | 10.78812 | 2.907489 | 0 | 3.389523e-06 | 1 | 0 | 0 | 221
440 | 94.4 | 0 | 3.77 | 1.83 | 5.6 | 6.8991 | 0 | 0 | 0 | 0.08012228 | 1.177322 | 1112.641 | 2.781884 | 0.849385 | 0.02676554 | 1.913011 | 10.67779 | 2.060109 | 0 | 3.819221e-06 | 1 | 0 | 0 | 158
410 | 94.4 | 0 | 3.77 | 1.83 | 5.6 | 6.8991 | 0 | 0 | 0 | 0.08012228 | 1.177322 | 1112.641 | 2.781884 | 0.849385 | 0.02676554 | 1.913011 | 10.67779 | 2.060109 | 0 | 3.819221e-06 | 1 | 0 | 0 | 172
386 | 94.4 | 0 | 3.77 | 1.83 | 5.6 | 6.8991 | 0 | 0 | 0 | 0.08012228 | 1.177322 | 1112.641 | 2.781884 | 0.849385 | 0.02676554 | 1.913011 | 10.67779 | 2.060109 | 0 | 3.819221e-06 | 1 | 0 | 0 | 177
339 | 94.4 | 0 | 3.77 | 1.83 | 5.6 | 6.8991 | 0 | 0 | 0 | 0.08012228 | 1.177322 | 1112.641 | 2.781884 | 0.849385 | 0.02676554 | 1.913011 | 10.67779 | 2.060109 | 0 | 3.819221e-06 | 1 | 0 | 0 | 209
207 | 94.4 | 0 | 3.77 | 1.83 | 5.6 | 6.8991 | 0 | 0 | 0 | 0.08012228 | 1.177322 | 1112.641 | 2.781884 | 0.849385 | 0.02676554 | 1.913011 | 10.67779 | 2.060109 | 0 | 3.819221e-06 | 1 | 0 | 0 | 209
311 | 94.4 | 0 | 3.77 | 1.83 | 5.6 | 6.8991 | 0 | 0 | 0 | 0.08012228 | 1.177322 | 1112.641 | 2.781884 | 0.849385 | 0.02676554 | 1.913011 | 10.67779 | 2.060109 | 0 | 3.819221e-06 | 1 | 0 | 0 | 212
241 | 94.4 | 0 | 3.77 | 1.83 | 5.6 | 6.8991 | 0 | 0 | 0 | 0.08012228 | 1.177322 | 1112.641 | 2.781884 | 0.849385 | 0.02676554 | 1.913011 | 10.67779 | 2.060109 | 0 | 3.819221e-06 | 1 | 0 | 0 | 215
270 | 94.4 | 0 | 3.77 | 1.83 | 5.6 | 6.8991 | 0 | 0 | 0 | 0.08012228 | 1.177322 | 1112.641 | 2.781884 | 0.849385 | 0.02676554 | 1.913011 | 10.67779 | 2.060109 | 0 | 3.819221e-06 | 1 | 0 | 0 | 218
229 | 94.4 | 0 | 3.77 | 1.83 | 5.6 | 6.8991 | 0 | 0 | 0 | 0.08012228 | 1.177322 | 1112.641 | 2.781884 | 0.849385 | 0.02676554 | 1.913011 | 10.67779 | 2.060109 | 0 | 3.819221e-06 | 1 | 0 | 0 | 220
520 | 97.5 | 0 | 1.87 | 0.47 | 2.34 | 0.8789 | 0 | 0 | 0 | 0.03177286 | 1.06612 | 1096.398 | 1.375139 | 0.9379808 | 0.01652174 | 0.5814449 | 10.89822 | 3.978723 | 0 | 0.0003614273 | 1 | 60 | 299.91 | 157
514 | 97.5 | 0 | 1.87 | 0.47 | 2.34 | 0.8789 | 0 | 0 | 0 | 0.03177286 | 1.06612 | 1096.398 | 1.375139 | 0.9379808 | 0.01652174 | 0.5814449 | 10.89822 | 3.978723 | 0 | 0.0003614273 | 1 | 60 | 299.91 | 162
530 | 97.5 | 0 | 1.87 | 0.47 | 2.34 | 0.8789 | 0 | 0 | 0 | 0.03177286 | 1.06612 | 1096.398 | 1.375139 | 0.9379808 | 0.01652174 | 0.5814449 | 10.89822 | 3.978723 | 0 | 0.0003614273 | 1 | 50 | 187.425 | 168
508 | 97.5 | 0 | 1.87 | 0.47 | 2.34 | 0.8789 | 0 | 0 | 0 | 0.03177286 | 1.06612 | 1096.398 | 1.375139 | 0.9379808 | 0.01652174 | 0.5814449 | 10.89822 | 3.978723 | 0 | 0.0003614273 | 1 | 60 | 299.91 | 170
526 | 97.5 | 0 | 1.87 | 0.47 | 2.34 | 0.8789 | 0 | 0 | 0 | 0.03177286 | 1.06612 | 1096.398 | 1.375139 | 0.9379808 | 0.01652174 | 0.5814449 | 10.89822 | 3.978723 | 0 | 0.0003614273 | 1 | 60 | 269.91 | 208
502 | 97.5 | 0 | 1.87 | 0.47 | 2.34 | 0.8789 | 0 | 0 | 0 | 0.03177286 | 1.06612 | 1096.398 | 1.375139 | 0.9379808 | 0.01652174 | 0.5814449 | 10.89822 | 3.978723 | 0 | 0.0003614273 | 1 | 60 | 299.91 | 185
519 | 97.5 | 0 | 1.87 | 0.47 | 2.34 | 0.8789 | 0 | 0 | 0 | 0.03177286 | 1.06612 | 1096.398 | 1.375139 | 0.9379808 | 0.01652174 | 0.5814449 | 10.89822 | 3.978723 | 0 | 0.0003614273 | 1 | 60 | 269.91 | 208
486 | 97.5 | 0 | 1.87 | 0.47 | 2.34 | 0.8789 | 0 | 0 | 0 | 0.03177286 | 1.06612 | 1096.398 | 1.375139 | 0.9379808 | 0.01652174 | 0.5814449 | 10.89822 | 3.978723 | 0 | 0.0003614273 | 1 | 60 | 329.91 | 150
485 | 97.5 | 0 | 1.87 | 0.47 | 2.34 | 0.8789 | 0 | 0 | 0 | 0.03177286 | 1.06612 | 1096.398 | 1.375139 | 0.9379808 | 0.01652174 | 0.5814449 | 10.89822 | 3.978723 | 0 | 0.0003614273 | 1 | 60 | 299.91 | 186
507 | 97.5 | 0 | 1.87 | 0.47 | 2.34 | 0.8789 | 0 | 0 | 0 | 0.03177286 | 1.06612 | 1096.398 | 1.375139 | 0.9379808 | 0.01652174 | 0.5814449 | 10.89822 | 3.978723 | 0 | 0.0003614273 | 1 | 60 | 269.91 | 212
468 | 97.5 | 0 | 1.87 | 0.47 | 2.34 | 0.8789 | 0 | 0 | 0 | 0.03177286 | 1.06612 | 1096.398 | 1.375139 | 0.9379808 | 0.01652174 | 0.5814449 | 10.89822 | 3.978723 | 0 | 0.0003614273 | 1 | 60 | 299.91 | 205
484 | 97.5 | 0 | 1.87 | 0.47 | 2.34 | 0.8789 | 0 | 0 | 0 | 0.03177286 | 1.06612 | 1096.398 | 1.375139 | 0.9379808 | 0.01652174 | 0.5814449 | 10.89822 | 3.978723 | 0 | 0.0003614273 | 1 | 60 | 284.91 | 211
480 | 97.5 | 0 | 1.87 | 0.47 | 2.34 | 0.8789 | 0 | 0 | 0 | 0.03177286 | 1.06612 | 1096.398 | 1.375139 | 0.9379808 | 0.01652174 | 0.5814449 | 10.89822 | 3.978723 | 0 | 0.0003614273 | 1 | 60 | 269.91 | 217
467 | 97.5 | 0 | 1.87 | 0.47 | 2.34 | 0.8789 | 0 | 0 | 0 | 0.03177286 | 1.06612 | 1096.398 | 1.375139 | 0.9379808 | 0.01652174 | 0.5814449 | 10.89822 | 3.978723 | 0 | 0.0003614273 | 1 | 60 | 269.91 | 216
460 | 97.5 | 0 | 1.87 | 0.47 | 2.34 | 0.8789 | 0 | 0 | 0 | 0.03177286 | 1.06612 | 1096.398 | 1.375139 | 0.9379808 | 0.01652174 | 0.5814449 | 10.89822 | 3.978723 | 0 | 0.0003614273 | 1 | 60 | 299.91 | 204
483 | 97.5 | 0 | 1.87 | 0.47 | 2.34 | 0.8789 | 0 | 0 | 0 | 0.03177286 | 1.06612 | 1096.398 | 1.375139 | 0.9379808 | 0.01652174 | 0.5814449 | 10.89822 | 3.978723 | 0 | 0.0003614273 | 1 | 60 | 254.91 | 208
482 | 97.5 | 0 | 1.87 | 0.47 | 2.34 | 0.8789 | 0 | 0 | 0 | 0.03177286 | 1.06612 | 1096.398 | 1.375139 | 0.9379808 | 0.01652174 | 0.5814449 | 10.89822 | 3.978723 | 0 | 0.0003614273 | 1 | 60 | 239.91 | 206
459 | 97.5 | 0 | 1.87 | 0.47 | 2.34 | 0.8789 | 0 | 0 | 0 | 0.03177286 | 1.06612 | 1096.398 | 1.375139 | 0.9379808 | 0.01652174 | 0.5814449 | 10.89822 | 3.978723 | 0 | 0.0003614273 | 1 | 60 | 269.91 | 203
481 | 97.5 | 0 | 1.87 | 0.47 | 2.34 | 0.8789 | 0 | 0 | 0 | 0.03177286 | 1.06612 | 1096.398 | 1.375139 | 0.9379808 | 0.01652174 | 0.5814449 | 10.89822 | 3.978723 | 0 | 0.0003614273 | 1 | 60 | 209.91 | 174

## EC
ID | Ni/wt.% | Si/wt.% | Ni/Si | Ni+Si | Cu/wt.% | Mg/wt.% | Cr/wt.% | Ni*Si | Cr+Zr | Mg/Cr | VECvar | VECavg | TAlloying | Smix | N_eff | δ | Tmavg | HHI | EC/%IACS
1173 | 6 | 1 | 6 | 7 | 92.25 | 0.15 | 0.1 | 6 | 0.1 | 1.189994 | 2.093508 | 10.65048 | 0.1017587 | 3.621394 | 1.23233 | 0.02905374 | 1109.758 | 0.8114711 | 64
1178 | 6 | 1 | 6 | 7 | 92.25 | 0.15 | 0.1 | 6 | 0.1 | 1.189994 | 2.093508 | 10.65048 | 0.1017587 | 3.621394 | 1.23233 | 0.02905374 | 1109.758 | 0.8114711 | 63
1177 | 6 | 1 | 6 | 7 | 92.25 | 0.15 | 0.1 | 6 | 0.1 | 1.189994 | 2.093508 | 10.65048 | 0.1017587 | 3.621394 | 1.23233 | 0.02905374 | 1109.758 | 0.8114711 | 63
1174 | 6 | 1 | 6 | 7 | 92.25 | 0.15 | 0.1 | 6 | 0.1 | 1.189994 | 2.093508 | 10.65048 | 0.1017587 | 3.621394 | 1.23233 | 0.02905374 | 1109.758 | 0.8114711 | 62
1150 | 6 | 1 | 6 | 7 | 92.25 | 0.15 | 0.1 | 6 | 0.1 | 1.189994 | 2.093508 | 10.65048 | 0.1017587 | 3.621394 | 1.23233 | 0.02905374 | 1109.758 | 0.8114711 | 62
1122 | 6 | 1 | 6 | 7 | 92.25 | 0.15 | 0.1 | 6 | 0.1 | 1.189994 | 2.093508 | 10.65048 | 0.1017587 | 3.621394 | 1.23233 | 0.02905374 | 1109.758 | 0.8114711 | 62
1145 | 6 | 1 | 6 | 7 | 92.25 | 0.15 | 0.1 | 6 | 0.1 | 1.189994 | 2.093508 | 10.65048 | 0.1017587 | 3.621394 | 1.23233 | 0.02905374 | 1109.758 | 0.8114711 | 62
1117 | 6 | 1 | 6 | 7 | 92.25 | 0.15 | 0.1 | 6 | 0.1 | 1.189994 | 2.093508 | 10.65048 | 0.1017587 | 3.621394 | 1.23233 | 0.02905374 | 1109.758 | 0.8114711 | 62
1170 | 6 | 1 | 6 | 7 | 92.25 | 0.15 | 0.1 | 6 | 0.1 | 1.189994 | 2.093508 | 10.65048 | 0.1017587 | 3.621394 | 1.23233 | 0.02905374 | 1109.758 | 0.8114711 | 61
1146 | 6 | 1 | 6 | 7 | 92.25 | 0.15 | 0.1 | 6 | 0.1 | 1.189994 | 2.093508 | 10.65048 | 0.1017587 | 3.621394 | 1.23233 | 0.02905374 | 1109.758 | 0.8114711 | 61
1091 | 6 | 1 | 6 | 7 | 92.25 | 0.15 | 0.1 | 6 | 0.1 | 1.189994 | 2.093508 | 10.65048 | 0.1017587 | 3.621394 | 1.23233 | 0.02905374 | 1109.758 | 0.8114711 | 61
1095 | 6 | 1 | 6 | 7 | 92.25 | 0.15 | 0.1 | 6 | 0.1 | 1.189994 | 2.093508 | 10.65048 | 0.1017587 | 3.621394 | 1.23233 | 0.02905374 | 1109.758 | 0.8114711 | 61
1068 | 6 | 1 | 6 | 7 | 92.25 | 0.15 | 0.1 | 6 | 0.1 | 1.189994 | 2.093508 | 10.65048 | 0.1017587 | 3.621394 | 1.23233 | 0.02905374 | 1109.758 | 0.8114711 | 61
1090 | 6 | 1 | 6 | 7 | 92.25 | 0.15 | 0.1 | 6 | 0.1 | 1.189994 | 2.093508 | 10.65048 | 0.1017587 | 3.621394 | 1.23233 | 0.02905374 | 1109.758 | 0.8114711 | 61
1169 | 6 | 1 | 6 | 7 | 92.25 | 0.15 | 0.1 | 6 | 0.1 | 1.189994 | 2.093508 | 10.65048 | 0.1017587 | 3.621394 | 1.23233 | 0.02905374 | 1109.758 | 0.8114711 | 61
1149 | 6 | 1 | 6 | 7 | 92.25 | 0.15 | 0.1 | 6 | 0.1 | 1.189994 | 2.093508 | 10.65048 | 0.1017587 | 3.621394 | 1.23233 | 0.02905374 | 1109.758 | 0.8114711 | 61
1142 | 6 | 1 | 6 | 7 | 92.25 | 0.15 | 0.1 | 6 | 0.1 | 1.189994 | 2.093508 | 10.65048 | 0.1017587 | 3.621394 | 1.23233 | 0.02905374 | 1109.758 | 0.8114711 | 60
1118 | 6 | 1 | 6 | 7 | 92.25 | 0.15 | 0.1 | 6 | 0.1 | 1.189994 | 2.093508 | 10.65048 | 0.1017587 | 3.621394 | 1.23233 | 0.02905374 | 1109.758 | 0.8114711 | 60
1064 | 6 | 1 | 6 | 7 | 92.25 | 0.15 | 0.1 | 6 | 0.1 | 1.189994 | 2.093508 | 10.65048 | 0.1017587 | 3.621394 | 1.23233 | 0.02905374 | 1109.758 | 0.8114711 | 60
1063 | 6 | 1 | 6 | 7 | 92.25 | 0.15 | 0.1 | 6 | 0.1 | 1.189994 | 2.093508 | 10.65048 | 0.1017587 | 3.621394 | 1.23233 | 0.02905374 | 1109.758 | 0.8114711 | 60
1114 | 6 | 1 | 6 | 7 | 92.25 | 0.15 | 0.1 | 6 | 0.1 | 1.189994 | 2.093508 | 10.65048 | 0.1017587 | 3.621394 | 1.23233 | 0.02905374 | 1109.758 | 0.8114711 | 59
1087 | 6 | 1 | 6 | 7 | 92.25 | 0.15 | 0.1 | 6 | 0.1 | 1.189994 | 2.093508 | 10.65048 | 0.1017587 | 3.621394 | 1.23233 | 0.02905374 | 1109.758 | 0.8114711 | 59
1033 | 6 | 1 | 6 | 7 | 92.25 | 0.15 | 0.1 | 6 | 0.1 | 1.189994 | 2.093508 | 10.65048 | 0.1017587 | 3.621394 | 1.23233 | 0.02905374 | 1109.758 | 0.8114711 | 59
1037 | 6 | 1 | 6 | 7 | 92.25 | 0.15 | 0.1 | 6 | 0.1 | 1.189994 | 2.093508 | 10.65048 | 0.1017587 | 3.621394 | 1.23233 | 0.02905374 | 1109.758 | 0.8114711 | 59
1141 | 6 | 1 | 6 | 7 | 92.25 | 0.15 | 0.1 | 6 | 0.1 | 1.189994 | 2.093508 | 10.65048 | 0.1017587 | 3.621394 | 1.23233 | 0.02905374 | 1109.758 | 0.8114711 | 59
1121 | 6 | 1 | 6 | 7 | 92.25 | 0.15 | 0.1 | 6 | 0.1 | 1.189994 | 2.093508 | 10.65048 | 0.1017587 | 3.621394 | 1.23233 | 0.02905374 | 1109.758 | 0.8114711 | 59
997 | 6 | 1 | 6 | 7 | 92.25 | 0.15 | 0.1 | 6 | 0.1 | 1.189994 | 2.093508 | 10.65048 | 0.1017587 | 3.621394 | 1.23233 | 0.02905374 | 1109.758 | 0.8114711 | 58
1060 | 6 | 1 | 6 | 7 | 92.25 | 0.15 | 0.1 | 6 | 0.1 | 1.189994 | 2.093508 | 10.65048 | 0.1017587 | 3.621394 | 1.23233 | 0.02905374 | 1109.758 | 0.8114711 | 58
1001 | 6 | 1 | 6 | 7 | 92.25 | 0.15 | 0.1 | 6 | 0.1 | 1.189994 | 2.093508 | 10.65048 | 0.1017587 | 3.621394 | 1.23233 | 0.02905374 | 1109.758 | 0.8114711 | 58
1094 | 6 | 1 | 6 | 7 | 92.25 | 0.15 | 0.1 | 6 | 0.1 | 1.189994 | 2.093508 | 10.65048 | 0.1017587 | 3.621394 | 1.23233 | 0.02905374 | 1109.758 | 0.8114711 | 58
1140 | 6 | 1 | 6 | 7 | 92.25 | 0.15 | 0.1 | 6 | 0.1 | 1.189994 | 2.093508 | 10.65048 | 0.1017587 | 3.621394 | 1.23233 | 0.02905374 | 1109.758 | 0.8114711 | 57
1151 | 6 | 1 | 6 | 7 | 92.25 | 0.15 | 0.1 | 6 | 0.1 | 1.189994 | 2.093508 | 10.65048 | 0.1017587 | 3.621394 | 1.23233 | 0.02905374 | 1109.758 | 0.8114711 | 57
1123 | 6 | 1 | 6 | 7 | 92.25 | 0.15 | 0.1 | 6 | 0.1 | 1.189994 | 2.093508 | 10.65048 | 0.1017587 | 3.621394 | 1.23233 | 0.02905374 | 1109.758 | 0.8114711 | 57
1096 | 6 | 1 | 6 | 7 | 92.25 | 0.15 | 0.1 | 6 | 0.1 | 1.189994 | 2.093508 | 10.65048 | 0.1017587 | 3.621394 | 1.23233 | 0.02905374 | 1109.758 | 0.8114711 | 57
1069 | 6 | 1 | 6 | 7 | 92.25 | 0.15 | 0.1 | 6 | 0.1 | 1.189994 | 2.093508 | 10.65048 | 0.1017587 | 3.621394 | 1.23233 | 0.02905374 | 1109.758 | 0.8114711 | 57
1038 | 6 | 1 | 6 | 7 | 92.25 | 0.15 | 0.1 | 6 | 0.1 | 1.189994 | 2.093508 | 10.65048 | 0.1017587 | 3.621394 | 1.23233 | 0.02905374 | 1109.758 | 0.8114711 | 57
1119 | 6 | 1 | 6 | 7 | 92.25 | 0.15 | 0.1 | 6 | 0.1 | 1.189994 | 2.093508 | 10.65048 | 0.1017587 | 3.621394 | 1.23233 | 0.02905374 | 1109.758 | 0.8114711 | 57
1175 | 6 | 1 | 6 | 7 | 92.25 | 0.15 | 0.1 | 6 | 0.1 | 1.189994 | 2.093508 | 10.65048 | 0.1017587 | 3.621394 | 1.23233 | 0.02905374 | 1109.758 | 0.8114711 | 57
1002 | 6 | 1 | 6 | 7 | 92.25 | 0.15 | 0.1 | 6 | 0.1 | 1.189994 | 2.093508 | 10.65048 | 0.1017587 | 3.621394 | 1.23233 | 0.02905374 | 1109.758 | 0.8114711 | 57
1113 | 6 | 1 | 6 | 7 | 92.25 | 0.15 | 0.1 | 6 | 0.1 | 1.189994 | 2.093508 | 10.65048 | 0.1017587 | 3.621394 | 1.23233 | 0.02905374 | 1109.758 | 0.8114711 | 57
1032 | 6 | 1 | 6 | 7 | 92.25 | 0.15 | 0.1 | 6 | 0.1 | 1.189994 | 2.093508 | 10.65048 | 0.1017587 | 3.621394 | 1.23233 | 0.02905374 | 1109.758 | 0.8114711 | 57
1067 | 6 | 1 | 6 | 7 | 92.25 | 0.15 | 0.1 | 6 | 0.1 | 1.189994 | 2.093508 | 10.65048 | 0.1017587 | 3.621394 | 1.23233 | 0.02905374 | 1109.758 | 0.8114711 | 57
1168 | 6 | 1 | 6 | 7 | 92.25 | 0.15 | 0.1 | 6 | 0.1 | 1.189994 | 2.093508 | 10.65048 | 0.1017587 | 3.621394 | 1.23233 | 0.02905374 | 1109.758 | 0.8114711 | 56
1112 | 6 | 1 | 6 | 7 | 92.25 | 0.15 | 0.1 | 6 | 0.1 | 1.189994 | 2.093508 | 10.65048 | 0.1017587 | 3.621394 | 1.23233 | 0.02905374 | 1109.758 | 0.8114711 | 56
1179 | 6 | 1 | 6 | 7 | 92.25 | 0.15 | 0.1 | 6 | 0.1 | 1.189994 | 2.093508 | 10.65048 | 0.1017587 | 3.621394 | 1.23233 | 0.02905374 | 1109.758 | 0.8114711 | 56
1092 | 6 | 1 | 6 | 7 | 92.25 | 0.15 | 0.1 | 6 | 0.1 | 1.189994 | 2.093508 | 10.65048 | 0.1017587 | 3.621394 | 1.23233 | 0.02905374 | 1109.758 | 0.8114711 | 56
1143 | 6 | 1 | 6 | 7 | 92.25 | 0.15 | 0.1 | 6 | 0.1 | 1.189994 | 2.093508 | 10.65048 | 0.1017587 | 3.621394 | 1.23233 | 0.02905374 | 1109.758 | 0.8114711 | 56
1147 | 6 | 1 | 6 | 7 | 92.25 | 0.15 | 0.1 | 6 | 0.1 | 1.189994 | 2.093508 | 10.65048 | 0.1017587 | 3.621394 | 1.23233 | 0.02905374 | 1109.758 | 0.8114711 | 56
1171 | 6 | 1 | 6 | 7 | 92.25 | 0.15 | 0.1 | 6 | 0.1 | 1.189994 | 2.093508 | 10.65048 | 0.1017587 | 3.621394 | 1.23233 | 0.02905374 | 1109.758 | 0.8114711 | 56
1115 | 6 | 1 | 6 | 7 | 92.25 | 0.15 | 0.1 | 6 | 0.1 | 1.189994 | 2.093508 | 10.65048 | 0.1017587 | 3.621394 | 1.23233 | 0.02905374 | 1109.758 | 0.8114711 | 56
1065 | 6 | 1 | 6 | 7 | 92.25 | 0.15 | 0.1 | 6 | 0.1 | 1.189994 | 2.093508 | 10.65048 | 0.1017587 | 3.621394 | 1.23233 | 0.02905374 | 1109.758 | 0.8114711 | 56
1088 | 6 | 1 | 6 | 7 | 92.25 | 0.15 | 0.1 | 6 | 0.1 | 1.189994 | 2.093508 | 10.65048 | 0.1017587 | 3.621394 | 1.23233 | 0.02905374 | 1109.758 | 0.8114711 | 56
1034 | 6 | 1 | 6 | 7 | 92.25 | 0.15 | 0.1 | 6 | 0.1 | 1.189994 | 2.093508 | 10.65048 | 0.1017587 | 3.621394 | 1.23233 | 0.02905374 | 1109.758 | 0.8114711 | 56
998 | 6 | 1 | 6 | 7 | 92.25 | 0.15 | 0.1 | 6 | 0.1 | 1.189994 | 2.093508 | 10.65048 | 0.1017587 | 3.621394 | 1.23233 | 0.02905374 | 1109.758 | 0.8114711 | 56
972 | 6 | 1 | 6 | 7 | 92.25 | 0.15 | 0.1 | 6 | 0.1 | 1.189994 | 2.093508 | 10.65048 | 0.1017587 | 3.621394 | 1.23233 | 0.02905374 | 1109.758 | 0.8114711 | 56
967 | 6 | 1 | 6 | 7 | 92.25 | 0.15 | 0.1 | 6 | 0.1 | 1.189994 | 2.093508 | 10.65048 | 0.1017587 | 3.621394 | 1.23233 | 0.02905374 | 1109.758 | 0.8114711 | 56
1029 | 6 | 1 | 6 | 7 | 92.25 | 0.15 | 0.1 | 6 | 0.1 | 1.189994 | 2.093508 | 10.65048 | 0.1017587 | 3.621394 | 1.23233 | 0.02905374 | 1109.758 | 0.8114711 | 56
1085 | 6 | 1 | 6 | 7 | 92.25 | 0.15 | 0.1 | 6 | 0.1 | 1.189994 | 2.093508 | 10.65048 | 0.1017587 | 3.621394 | 1.23233 | 0.02905374 | 1109.758 | 0.8114711 | 55
1058 | 6 | 1 | 6 | 7 | 92.25 | 0.15 | 0.1 | 6 | 0.1 | 1.189994 | 2.093508 | 10.65048 | 0.1017587 | 3.621394 | 1.23233 | 0.02905374 | 1109.758 | 0.8114711 | 55
1061 | 6 | 1 | 6 | 7 | 92.25 | 0.15 | 0.1 | 6 | 0.1 | 1.189994 | 2.093508 | 10.65048 | 0.1017587 | 3.621394 | 1.23233 | 0.02905374 | 1109.758 | 0.8114711 | 55
994 | 6 | 1 | 6 | 7 | 92.25 | 0.15 | 0.1 | 6 | 0.1 | 1.189994 | 2.093508 | 10.65048 | 0.1017587 | 3.621394 | 1.23233 | 0.02905374 | 1109.758 | 0.8114711 | 55
1030 | 6 | 1 | 6 | 7 | 92.25 | 0.15 | 0.1 | 6 | 0.1 | 1.189994 | 2.093508 | 10.65048 | 0.1017587 | 3.621394 | 1.23233 | 0.02905374 | 1109.758 | 0.8114711 | 55
935 | 6 | 1 | 6 | 7 | 92.25 | 0.15 | 0.1 | 6 | 0.1 | 1.189994 | 2.093508 | 10.65048 | 0.1017587 | 3.621394 | 1.23233 | 0.02905374 | 1109.758 | 0.8114711 | 55
908 | 6 | 1 | 6 | 7 | 92.25 | 0.15 | 0.1 | 6 | 0.1 | 1.189994 | 2.093508 | 10.65048 | 0.1017587 | 3.621394 | 1.23233 | 0.02905374 | 1109.758 | 0.8114711 | 55
1167 | 6 | 1 | 6 | 7 | 92.25 | 0.15 | 0.1 | 6 | 0.1 | 1.189994 | 2.093508 | 10.65048 | 0.1017587 | 3.621394 | 1.23233 | 0.02905374 | 1109.758 | 0.8114711 | 55
930 | 6 | 1 | 6 | 7 | 92.25 | 0.15 | 0.1 | 6 | 0.1 | 1.189994 | 2.093508 | 10.65048 | 0.1017587 | 3.621394 | 1.23233 | 0.02905374 | 1109.758 | 0.8114711 | 55
872 | 6 | 1 | 6 | 7 | 92.25 | 0.15 | 0.1 | 6 | 0.1 | 1.189994 | 2.093508 | 10.65048 | 0.1017587 | 3.621394 | 1.23233 | 0.02905374 | 1109.758 | 0.8114711 | 55
971 | 6 | 1 | 6 | 7 | 92.25 | 0.15 | 0.1 | 6 | 0.1 | 1.189994 | 2.093508 | 10.65048 | 0.1017587 | 3.621394 | 1.23233 | 0.02905374 | 1109.758 | 0.8114711 | 55
1086 | 6 | 1 | 6 | 7 | 92.25 | 0.15 | 0.1 | 6 | 0.1 | 1.189994 | 2.093508 | 10.65048 | 0.1017587 | 3.621394 | 1.23233 | 0.02905374 | 1109.758 | 0.8114711 | 55
1036 | 6 | 1 | 6 | 7 | 92.25 | 0.15 | 0.1 | 6 | 0.1 | 1.189994 | 2.093508 | 10.65048 | 0.1017587 | 3.621394 | 1.23233 | 0.02905374 | 1109.758 | 0.8114711 | 55
968 | 6 | 1 | 6 | 7 | 92.25 | 0.15 | 0.1 | 6 | 0.1 | 1.189994 | 2.093508 | 10.65048 | 0.1017587 | 3.621394 | 1.23233 | 0.02905374 | 1109.758 | 0.8114711 | 54
964 | 6 | 1 | 6 | 7 | 92.25 | 0.15 | 0.1 | 6 | 0.1 | 1.189994 | 2.093508 | 10.65048 | 0.1017587 | 3.621394 | 1.23233 | 0.02905374 | 1109.758 | 0.8114711 | 54
931 | 6 | 1 | 6 | 7 | 92.25 | 0.15 | 0.1 | 6 | 0.1 | 1.189994 | 2.093508 | 10.65048 | 0.1017587 | 3.621394 | 1.23233 | 0.02905374 | 1109.758 | 0.8114711 | 54
934 | 6 | 1 | 6 | 7 | 92.25 | 0.15 | 0.1 | 6 | 0.1 | 1.189994 | 2.093508 | 10.65048 | 0.1017587 | 3.621394 | 1.23233 | 0.02905374 | 1109.758 | 0.8114711 | 54
993 | 6 | 1 | 6 | 7 | 92.25 | 0.15 | 0.1 | 6 | 0.1 | 1.189994 | 2.093508 | 10.65048 | 0.1017587 | 3.621394 | 1.23233 | 0.02905374 | 1109.758 | 0.8114711 | 54
996 | 6 | 1 | 6 | 7 | 92.25 | 0.15 | 0.1 | 6 | 0.1 | 1.189994 | 2.093508 | 10.65048 | 0.1017587 | 3.621394 | 1.23233 | 0.02905374 | 1109.758 | 0.8114711 | 54
1000 | 6 | 1 | 6 | 7 | 92.25 | 0.15 | 0.1 | 6 | 0.1 | 1.189994 | 2.093508 | 10.65048 | 0.1017587 | 3.621394 | 1.23233 | 0.02905374 | 1109.758 | 0.8114711 | 54
1027 | 6 | 1 | 6 | 7 | 92.25 | 0.15 | 0.1 | 6 | 0.1 | 1.189994 | 2.093508 | 10.65048 | 0.1017587 | 3.621394 | 1.23233 | 0.02905374 | 1109.758 | 0.8114711 | 53
927 | 6 | 1 | 6 | 7 | 92.25 | 0.15 | 0.1 | 6 | 0.1 | 1.189994 | 2.093508 | 10.65048 | 0.1017587 | 3.621394 | 1.23233 | 0.02905374 | 1109.758 | 0.8114711 | 53
904 | 6 | 1 | 6 | 7 | 92.25 | 0.15 | 0.1 | 6 | 0.1 | 1.189994 | 2.093508 | 10.65048 | 0.1017587 | 3.621394 | 1.23233 | 0.02905374 | 1109.758 | 0.8114711 | 53
1059 | 6 | 1 | 6 | 7 | 92.25 | 0.15 | 0.1 | 6 | 0.1 | 1.189994 | 2.093508 | 10.65048 | 0.1017587 | 3.621394 | 1.23233 | 0.02905374 | 1109.758 | 0.8114711 | 53
900 | 6 | 1 | 6 | 7 | 92.25 | 0.15 | 0.1 | 6 | 0.1 | 1.189994 | 2.093508 | 10.65048 | 0.1017587 | 3.621394 | 1.23233 | 0.02905374 | 1109.758 | 0.8114711 | 52
868 | 6 | 1 | 6 | 7 | 92.25 | 0.15 | 0.1 | 6 | 0.1 | 1.189994 | 2.093508 | 10.65048 | 0.1017587 | 3.621394 | 1.23233 | 0.02905374 | 1109.758 | 0.8114711 | 52
833 | 6 | 1 | 6 | 7 | 92.25 | 0.15 | 0.1 | 6 | 0.1 | 1.189994 | 2.093508 | 10.65048 | 0.1017587 | 3.621394 | 1.23233 | 0.02905374 | 1109.758 | 0.8114711 | 52
903 | 6 | 1 | 6 | 7 | 92.25 | 0.15 | 0.1 | 6 | 0.1 | 1.189994 | 2.093508 | 10.65048 | 0.1017587 | 3.621394 | 1.23233 | 0.02905374 | 1109.758 | 0.8114711 | 52
1139 | 6 | 1 | 6 | 7 | 92.25 | 0.15 | 0.1 | 6 | 0.1 | 1.189994 | 2.093508 | 10.65048 | 0.1017587 | 3.621394 | 1.23233 | 0.02905374 | 1109.758 | 0.8114711 | 52
907 | 6 | 1 | 6 | 7 | 92.25 | 0.15 | 0.1 | 6 | 0.1 | 1.189994 | 2.093508 | 10.65048 | 0.1017587 | 3.621394 | 1.23233 | 0.02905374 | 1109.758 | 0.8114711 | 52
970 | 6 | 1 | 6 | 7 | 92.25 | 0.15 | 0.1 | 6 | 0.1 | 1.189994 | 2.093508 | 10.65048 | 0.1017587 | 3.621394 | 1.23233 | 0.02905374 | 1109.758 | 0.8114711 | 52
1176 | 6 | 1 | 6 | 7 | 92.25 | 0.15 | 0.1 | 6 | 0.1 | 1.189994 | 2.093508 | 10.65048 | 0.1017587 | 3.621394 | 1.23233 | 0.02905374 | 1109.758 | 0.8114711 | 51
1148 | 6 | 1 | 6 | 7 | 92.25 | 0.15 | 0.1 | 6 | 0.1 | 1.189994 | 2.093508 | 10.65048 | 0.1017587 | 3.621394 | 1.23233 | 0.02905374 | 1109.758 | 0.8114711 | 51
991 | 6 | 1 | 6 | 7 | 92.25 | 0.15 | 0.1 | 6 | 0.1 | 1.189994 | 2.093508 | 10.65048 | 0.1017587 | 3.621394 | 1.23233 | 0.02905374 | 1109.758 | 0.8114711 | 51
871 | 6 | 1 | 6 | 7 | 92.25 | 0.15 | 0.1 | 6 | 0.1 | 1.189994 | 2.093508 | 10.65048 | 0.1017587 | 3.621394 | 1.23233 | 0.02905374 | 1109.758 | 0.8114711 | 51
966 | 6 | 1 | 6 | 7 | 92.25 | 0.15 | 0.1 | 6 | 0.1 | 1.189994 | 2.093508 | 10.65048 | 0.1017587 | 3.621394 | 1.23233 | 0.02905374 | 1109.758 | 0.8114711 | 51
1180 | 6 | 1 | 6 | 7 | 92.25 | 0.15 | 0.1 | 6 | 0.1 | 1.189994 | 2.093508 | 10.65048 | 0.1017587 | 3.621394 | 1.23233 | 0.02905374 | 1109.758 | 0.8114711 | 50
1152 | 6 | 1 | 6 | 7 | 92.25 | 0.15 | 0.1 | 6 | 0.1 | 1.189994 | 2.093508 | 10.65048 | 0.1017587 | 3.621394 | 1.23233 | 0.02905374 | 1109.758 | 0.8114711 | 50
1144 | 6 | 1 | 6 | 7 | 92.25 | 0.15 | 0.1 | 6 | 0.1 | 1.189994 | 2.093508 | 10.65048 | 0.1017587 | 3.621394 | 1.23233 | 0.02905374 | 1109.758 | 0.8114711 | 50
1172 | 6 | 1 | 6 | 7 | 92.25 | 0.15 | 0.1 | 6 | 0.1 | 1.189994 | 2.093508 | 10.65048 | 0.1017587 | 3.621394 | 1.23233 | 0.02905374 | 1109.758 | 0.8114711 | 50
1093 | 6 | 1 | 6 | 7 | 92.25 | 0.15 | 0.1 | 6 | 0.1 | 1.189994 | 2.093508 | 10.65048 | 0.1017587 | 3.621394 | 1.23233 | 0.02905374 | 1109.758 | 0.8114711 | 50
1120 | 6 | 1 | 6 | 7 | 92.25 | 0.15 | 0.1 | 6 | 0.1 | 1.189994 | 2.093508 | 10.65048 | 0.1017587 | 3.621394 | 1.23233 | 0.02905374 | 1109.758 | 0.8114711 | 50
1066 | 6 | 1 | 6 | 7 | 92.25 | 0.15 | 0.1 | 6 | 0.1 | 1.189994 | 2.093508 | 10.65048 | 0.1017587 | 3.621394 | 1.23233 | 0.02905374 | 1109.758 | 0.8114711 | 50
1111 | 6 | 1 | 6 | 7 | 92.25 | 0.15 | 0.1 | 6 | 0.1 | 1.189994 | 2.093508 | 10.65048 | 0.1017587 | 3.621394 | 1.23233 | 0.02905374 | 1109.758 | 0.8114711 | 50
963 | 6 | 1 | 6 | 7 | 92.25 | 0.15 | 0.1 | 6 | 0.1 | 1.189994 | 2.093508 | 10.65048 | 0.1017587 | 3.621394 | 1.23233 | 0.02905374 | 1109.758 | 0.8114711 | 50
933 | 6 | 1 | 6 | 7 | 92.25 | 0.15 | 0.1 | 6 | 0.1 | 1.189994 | 2.093508 | 10.65048 | 0.1017587 | 3.621394 | 1.23233 | 0.02905374 | 1109.758 | 0.8114711 | 50
906 | 6 | 1 | 6 | 7 | 92.25 | 0.15 | 0.1 | 6 | 0.1 | 1.189994 | 2.093508 | 10.65048 | 0.1017587 | 3.621394 | 1.23233 | 0.02905374 | 1109.758 | 0.8114711 | 50
929 | 6 | 1 | 6 | 7 | 92.25 | 0.15 | 0.1 | 6 | 0.1 | 1.189994 | 2.093508 | 10.65048 | 0.1017587 | 3.621394 | 1.23233 | 0.02905374 | 1109.758 | 0.8114711 | 50
1070 | 6 | 1 | 6 | 7 | 92.25 | 0.15 | 0.1 | 6 | 0.1 | 1.189994 | 2.093508 | 10.65048 | 0.1017587 | 3.621394 | 1.23233 | 0.02905374 | 1109.758 | 0.8114711 | 49
1124 | 6 | 1 | 6 | 7 | 92.25 | 0.15 | 0.1 | 6 | 0.1 | 1.189994 | 2.093508 | 10.65048 | 0.1017587 | 3.621394 | 1.23233 | 0.02905374 | 1109.758 | 0.8114711 | 49
1097 | 6 | 1 | 6 | 7 | 92.25 | 0.15 | 0.1 | 6 | 0.1 | 1.189994 | 2.093508 | 10.65048 | 0.1017587 | 3.621394 | 1.23233 | 0.02905374 | 1109.758 | 0.8114711 | 49
1039 | 6 | 1 | 6 | 7 | 92.25 | 0.15 | 0.1 | 6 | 0.1 | 1.189994 | 2.093508 | 10.65048 | 0.1017587 | 3.621394 | 1.23233 | 0.02905374 | 1109.758 | 0.8114711 | 49
1003 | 6 | 1 | 6 | 7 | 92.25 | 0.15 | 0.1 | 6 | 0.1 | 1.189994 | 2.093508 | 10.65048 | 0.1017587 | 3.621394 | 1.23233 | 0.02905374 | 1109.758 | 0.8114711 | 49
973 | 6 | 1 | 6 | 7 | 92.25 | 0.15 | 0.1 | 6 | 0.1 | 1.189994 | 2.093508 | 10.65048 | 0.1017587 | 3.621394 | 1.23233 | 0.02905374 | 1109.758 | 0.8114711 | 49
1116 | 6 | 1 | 6 | 7 | 92.25 | 0.15 | 0.1 | 6 | 0.1 | 1.189994 | 2.093508 | 10.65048 | 0.1017587 | 3.621394 | 1.23233 | 0.02905374 | 1109.758 | 0.8114711 | 49
936 | 6 | 1 | 6 | 7 | 92.25 | 0.15 | 0.1 | 6 | 0.1 | 1.189994 | 2.093508 | 10.65048 | 0.1017587 | 3.621394 | 1.23233 | 0.02905374 | 1109.758 | 0.8114711 | 49
1089 | 6 | 1 | 6 | 7 | 92.25 | 0.15 | 0.1 | 6 | 0.1 | 1.189994 | 2.093508 | 10.65048 | 0.1017587 | 3.621394 | 1.23233 | 0.02905374 | 1109.758 | 0.8114711 | 49
909 | 6 | 1 | 6 | 7 | 92.25 | 0.15 | 0.1 | 6 | 0.1 | 1.189994 | 2.093508 | 10.65048 | 0.1017587 | 3.621394 | 1.23233 | 0.02905374 | 1109.758 | 0.8114711 | 49
1062 | 6 | 1 | 6 | 7 | 92.25 | 0.15 | 0.1 | 6 | 0.1 | 1.189994 | 2.093508 | 10.65048 | 0.1017587 | 3.621394 | 1.23233 | 0.02905374 | 1109.758 | 0.8114711 | 49
1031 | 6 | 1 | 6 | 7 | 92.25 | 0.15 | 0.1 | 6 | 0.1 | 1.189994 | 2.093508 | 10.65048 | 0.1017587 | 3.621394 | 1.23233 | 0.02905374 | 1109.758 | 0.8114711 | 49
1035 | 6 | 1 | 6 | 7 | 92.25 | 0.15 | 0.1 | 6 | 0.1 | 1.189994 | 2.093508 | 10.65048 | 0.1017587 | 3.621394 | 1.23233 | 0.02905374 | 1109.758 | 0.8114711 | 49
999 | 6 | 1 | 6 | 7 | 92.25 | 0.15 | 0.1 | 6 | 0.1 | 1.189994 | 2.093508 | 10.65048 | 0.1017587 | 3.621394 | 1.23233 | 0.02905374 | 1109.758 | 0.8114711 | 49
969 | 6 | 1 | 6 | 7 | 92.25 | 0.15 | 0.1 | 6 | 0.1 | 1.189994 | 2.093508 | 10.65048 | 0.1017587 | 3.621394 | 1.23233 | 0.02905374 | 1109.758 | 0.8114711 | 49
873 | 6 | 1 | 6 | 7 | 92.25 | 0.15 | 0.1 | 6 | 0.1 | 1.189994 | 2.093508 | 10.65048 | 0.1017587 | 3.621394 | 1.23233 | 0.02905374 | 1109.758 | 0.8114711 | 49
864 | 6 | 1 | 6 | 7 | 92.25 | 0.15 | 0.1 | 6 | 0.1 | 1.189994 | 2.093508 | 10.65048 | 0.1017587 | 3.621394 | 1.23233 | 0.02905374 | 1109.758 | 0.8114711 | 49
1084 | 6 | 1 | 6 | 7 | 92.25 | 0.15 | 0.1 | 6 | 0.1 | 1.189994 | 2.093508 | 10.65048 | 0.1017587 | 3.621394 | 1.23233 | 0.02905374 | 1109.758 | 0.8114711 | 49
926 | 6 | 1 | 6 | 7 | 92.25 | 0.15 | 0.1 | 6 | 0.1 | 1.189994 | 2.093508 | 10.65048 | 0.1017587 | 3.621394 | 1.23233 | 0.02905374 | 1109.758 | 0.8114711 | 49
832 | 6 | 1 | 6 | 7 | 92.25 | 0.15 | 0.1 | 6 | 0.1 | 1.189994 | 2.093508 | 10.65048 | 0.1017587 | 3.621394 | 1.23233 | 0.02905374 | 1109.758 | 0.8114711 | 49
1028 | 6 | 1 | 6 | 7 | 92.25 | 0.15 | 0.1 | 6 | 0.1 | 1.189994 | 2.093508 | 10.65048 | 0.1017587 | 3.621394 | 1.23233 | 0.02905374 | 1109.758 | 0.8114711 | 49
995 | 6 | 1 | 6 | 7 | 92.25 | 0.15 | 0.1 | 6 | 0.1 | 1.189994 | 2.093508 | 10.65048 | 0.1017587 | 3.621394 | 1.23233 | 0.02905374 | 1109.758 | 0.8114711 | 48
965 | 6 | 1 | 6 | 7 | 92.25 | 0.15 | 0.1 | 6 | 0.1 | 1.189994 | 2.093508 | 10.65048 | 0.1017587 | 3.621394 | 1.23233 | 0.02905374 | 1109.758 | 0.8114711 | 48
928 | 6 | 1 | 6 | 7 | 92.25 | 0.15 | 0.1 | 6 | 0.1 | 1.189994 | 2.093508 | 10.65048 | 0.1017587 | 3.621394 | 1.23233 | 0.02905374 | 1109.758 | 0.8114711 | 48
932 | 6 | 1 | 6 | 7 | 92.25 | 0.15 | 0.1 | 6 | 0.1 | 1.189994 | 2.093508 | 10.65048 | 0.1017587 | 3.621394 | 1.23233 | 0.02905374 | 1109.758 | 0.8114711 | 48
905 | 6 | 1 | 6 | 7 | 92.25 | 0.15 | 0.1 | 6 | 0.1 | 1.189994 | 2.093508 | 10.65048 | 0.1017587 | 3.621394 | 1.23233 | 0.02905374 | 1109.758 | 0.8114711 | 48
901 | 6 | 1 | 6 | 7 | 92.25 | 0.15 | 0.1 | 6 | 0.1 | 1.189994 | 2.093508 | 10.65048 | 0.1017587 | 3.621394 | 1.23233 | 0.02905374 | 1109.758 | 0.8114711 | 48
834 | 6 | 1 | 6 | 7 | 92.25 | 0.15 | 0.1 | 6 | 0.1 | 1.189994 | 2.093508 | 10.65048 | 0.1017587 | 3.621394 | 1.23233 | 0.02905374 | 1109.758 | 0.8114711 | 48
867 | 6 | 1 | 6 | 7 | 92.25 | 0.15 | 0.1 | 6 | 0.1 | 1.189994 | 2.093508 | 10.65048 | 0.1017587 | 3.621394 | 1.23233 | 0.02905374 | 1109.758 | 0.8114711 | 48
870 | 6 | 1 | 6 | 7 | 92.25 | 0.15 | 0.1 | 6 | 0.1 | 1.189994 | 2.093508 | 10.65048 | 0.1017587 | 3.621394 | 1.23233 | 0.02905374 | 1109.758 | 0.8114711 | 48
869 | 6 | 1 | 6 | 7 | 92.25 | 0.15 | 0.1 | 6 | 0.1 | 1.189994 | 2.093508 | 10.65048 | 0.1017587 | 3.621394 | 1.23233 | 0.02905374 | 1109.758 | 0.8114711 | 47
961 | 6 | 1 | 6 | 7 | 92.25 | 0.15 | 0.1 | 6 | 0.1 | 1.189994 | 2.093508 | 10.65048 | 0.1017587 | 3.621394 | 1.23233 | 0.02905374 | 1109.758 | 0.8114711 | 47
831 | 6 | 1 | 6 | 7 | 92.25 | 0.15 | 0.1 | 6 | 0.1 | 1.189994 | 2.093508 | 10.65048 | 0.1017587 | 3.621394 | 1.23233 | 0.02905374 | 1109.758 | 0.8114711 | 47
992 | 6 | 1 | 6 | 7 | 92.25 | 0.15 | 0.1 | 6 | 0.1 | 1.189994 | 2.093508 | 10.65048 | 0.1017587 | 3.621394 | 1.23233 | 0.02905374 | 1109.758 | 0.8114711 | 47
902 | 6 | 1 | 6 | 7 | 92.25 | 0.15 | 0.1 | 6 | 0.1 | 1.189994 | 2.093508 | 10.65048 | 0.1017587 | 3.621394 | 1.23233 | 0.02905374 | 1109.758 | 0.8114711 | 47
865 | 6 | 1 | 6 | 7 | 92.25 | 0.15 | 0.1 | 6 | 0.1 | 1.189994 | 2.093508 | 10.65048 | 0.1017587 | 3.621394 | 1.23233 | 0.02905374 | 1109.758 | 0.8114711 | 46
829 | 6 | 1 | 6 | 7 | 92.25 | 0.15 | 0.1 | 6 | 0.1 | 1.189994 | 2.093508 | 10.65048 | 0.1017587 | 3.621394 | 1.23233 | 0.02905374 | 1109.758 | 0.8114711 | 46
1057 | 6 | 1 | 6 | 7 | 92.25 | 0.15 | 0.1 | 6 | 0.1 | 1.189994 | 2.093508 | 10.65048 | 0.1017587 | 3.621394 | 1.23233 | 0.02905374 | 1109.758 | 0.8114711 | 46
1166 | 6 | 1 | 6 | 7 | 92.25 | 0.15 | 0.1 | 6 | 0.1 | 1.189994 | 2.093508 | 10.65048 | 0.1017587 | 3.621394 | 1.23233 | 0.02905374 | 1109.758 | 0.8114711 | 46
899 | 6 | 1 | 6 | 7 | 92.25 | 0.15 | 0.1 | 6 | 0.1 | 1.189994 | 2.093508 | 10.65048 | 0.1017587 | 3.621394 | 1.23233 | 0.02905374 | 1109.758 | 0.8114711 | 46
924 | 6 | 1 | 6 | 7 | 92.25 | 0.15 | 0.1 | 6 | 0.1 | 1.189994 | 2.093508 | 10.65048 | 0.1017587 | 3.621394 | 1.23233 | 0.02905374 | 1109.758 | 0.8114711 | 45
830 | 6 | 1 | 6 | 7 | 92.25 | 0.15 | 0.1 | 6 | 0.1 | 1.189994 | 2.093508 | 10.65048 | 0.1017587 | 3.621394 | 1.23233 | 0.02905374 | 1109.758 | 0.8114711 | 44
866 | 6 | 1 | 6 | 7 | 92.25 | 0.15 | 0.1 | 6 | 0.1 | 1.189994 | 2.093508 | 10.65048 | 0.1017587 | 3.621394 | 1.23233 | 0.02905374 | 1109.758 | 0.8114711 | 44
1187 | 6 | 1 | 6 | 7 | 92.25 | 0.15 | 0.1 | 6 | 0.1 | 1.189994 | 2.093508 | 10.65048 | 0.1017587 | 3.621394 | 1.23233 | 0.02905374 | 1109.758 | 0.8114711 | 43
825 | 6 | 1 | 6 | 7 | 92.25 | 0.15 | 0.1 | 6 | 0.1 | 1.189994 | 2.093508 | 10.65048 | 0.1017587 | 3.621394 | 1.23233 | 0.02905374 | 1109.758 | 0.8114711 | 43
1026 | 6 | 1 | 6 | 7 | 92.25 | 0.15 | 0.1 | 6 | 0.1 | 1.189994 | 2.093508 | 10.65048 | 0.1017587 | 3.621394 | 1.23233 | 0.02905374 | 1109.758 | 0.8114711 | 43
828 | 6 | 1 | 6 | 7 | 92.25 | 0.15 | 0.1 | 6 | 0.1 | 1.189994 | 2.093508 | 10.65048 | 0.1017587 | 3.621394 | 1.23233 | 0.02905374 | 1109.758 | 0.8114711 | 43
807 | 5.98 | 1.03 | 5.805825 | 7.01 | 92.27 | 0.12 | 0.11 | 6.1594 | 0.11 | 1.190267 | 2.055134 | 10.6541 | 0.101358 | 3.600475 | 1.231245 | 0.02834595 | 1110.431 | 0.8121861 | 42
1191 | 6 | 1 | 6 | 7 | 92.25 | 0.15 | 0.1 | 6 | 0.1 | 1.189994 | 2.093508 | 10.65048 | 0.1017587 | 3.621394 | 1.23233 | 0.02905374 | 1109.758 | 0.8114711 | 42
1163 | 6 | 1 | 6 | 7 | 92.25 | 0.15 | 0.1 | 6 | 0.1 | 1.189994 | 2.093508 | 10.65048 | 0.1017587 | 3.621394 | 1.23233 | 0.02905374 | 1109.758 | 0.8114711 | 42
826 | 6 | 1 | 6 | 7 | 92.25 | 0.15 | 0.1 | 6 | 0.1 | 1.189994 | 2.093508 | 10.65048 | 0.1017587 | 3.621394 | 1.23233 | 0.02905374 | 1109.758 | 0.8114711 | 42
1159 | 6 | 1 | 6 | 7 | 92.25 | 0.15 | 0.1 | 6 | 0.1 | 1.189994 | 2.093508 | 10.65048 | 0.1017587 | 3.621394 | 1.23233 | 0.02905374 | 1109.758 | 0.8114711 | 42
1138 | 6 | 1 | 6 | 7 | 92.25 | 0.15 | 0.1 | 6 | 0.1 | 1.189994 | 2.093508 | 10.65048 | 0.1017587 | 3.621394 | 1.23233 | 0.02905374 | 1109.758 | 0.8114711 | 42
962 | 6 | 1 | 6 | 7 | 92.25 | 0.15 | 0.1 | 6 | 0.1 | 1.189994 | 2.093508 | 10.65048 | 0.1017587 | 3.621394 | 1.23233 | 0.02905374 | 1109.758 | 0.8114711 | 42
990 | 6 | 1 | 6 | 7 | 92.25 | 0.15 | 0.1 | 6 | 0.1 | 1.189994 | 2.093508 | 10.65048 | 0.1017587 | 3.621394 | 1.23233 | 0.02905374 | 1109.758 | 0.8114711 | 42
808 | 5.98 | 1.03 | 5.805825 | 7.01 | 92.27 | 0.12 | 0.11 | 6.1594 | 0.11 | 1.190267 | 2.055134 | 10.6541 | 0.101358 | 3.600475 | 1.231245 | 0.02834595 | 1110.431 | 0.8121861 | 42
749 | 5.98 | 1.03 | 5.805825 | 7.01 | 92.27 | 0.12 | 0.11 | 6.1594 | 0.11 | 1.190267 | 2.055134 | 10.6541 | 0.101358 | 3.600475 | 1.231245 | 0.02834595 | 1110.431 | 0.8121861 | 41
778 | 5.98 | 1.03 | 5.805825 | 7.01 | 92.27 | 0.12 | 0.11 | 6.1594 | 0.11 | 1.190267 | 2.055134 | 10.6541 | 0.101358 | 3.600475 | 1.231245 | 0.02834595 | 1110.431 | 0.8121861 | 41
806 | 5.98 | 1.03 | 5.805825 | 7.01 | 92.27 | 0.12 | 0.11 | 6.1594 | 0.11 | 1.190267 | 2.055134 | 10.6541 | 0.101358 | 3.600475 | 1.231245 | 0.02834595 | 1110.431 | 0.8121861 | 41
777 | 5.98 | 1.03 | 5.805825 | 7.01 | 92.27 | 0.12 | 0.11 | 6.1594 | 0.11 | 1.190267 | 2.055134 | 10.6541 | 0.101358 | 3.600475 | 1.231245 | 0.02834595 | 1110.431 | 0.8121861 | 41
805 | 5.98 | 1.03 | 5.805825 | 7.01 | 92.27 | 0.12 | 0.11 | 6.1594 | 0.11 | 1.190267 | 2.055134 | 10.6541 | 0.101358 | 3.600475 | 1.231245 | 0.02834595 | 1110.431 | 0.8121861 | 41
776 | 5.98 | 1.03 | 5.805825 | 7.01 | 92.27 | 0.12 | 0.11 | 6.1594 | 0.11 | 1.190267 | 2.055134 | 10.6541 | 0.101358 | 3.600475 | 1.231245 | 0.02834595 | 1110.431 | 0.8121861 | 41
1135 | 6 | 1 | 6 | 7 | 92.25 | 0.15 | 0.1 | 6 | 0.1 | 1.189994 | 2.093508 | 10.65048 | 0.1017587 | 3.621394 | 1.23233 | 0.02905374 | 1109.758 | 0.8114711 | 41
1108 | 6 | 1 | 6 | 7 | 92.25 | 0.15 | 0.1 | 6 | 0.1 | 1.189994 | 2.093508 | 10.65048 | 0.1017587 | 3.621394 | 1.23233 | 0.02905374 | 1109.758 | 0.8114711 | 41
1131 | 6 | 1 | 6 | 7 | 92.25 | 0.15 | 0.1 | 6 | 0.1 | 1.189994 | 2.093508 | 10.65048 | 0.1017587 | 3.621394 | 1.23233 | 0.02905374 | 1109.758 | 0.8114711 | 41
897 | 6 | 1 | 6 | 7 | 92.25 | 0.15 | 0.1 | 6 | 0.1 | 1.189994 | 2.093508 | 10.65048 | 0.1017587 | 3.621394 | 1.23233 | 0.02905374 | 1109.758 | 0.8114711 | 41
863 | 6 | 1 | 6 | 7 | 92.25 | 0.15 | 0.1 | 6 | 0.1 | 1.189994 | 2.093508 | 10.65048 | 0.1017587 | 3.621394 | 1.23233 | 0.02905374 | 1109.758 | 0.8114711 | 41
1190 | 6 | 1 | 6 | 7 | 92.25 | 0.15 | 0.1 | 6 | 0.1 | 1.189994 | 2.093508 | 10.65048 | 0.1017587 | 3.621394 | 1.23233 | 0.02905374 | 1109.758 | 0.8114711 | 41
1186 | 6 | 1 | 6 | 7 | 92.25 | 0.15 | 0.1 | 6 | 0.1 | 1.189994 | 2.093508 | 10.65048 | 0.1017587 | 3.621394 | 1.23233 | 0.02905374 | 1109.758 | 0.8114711 | 41
925 | 6 | 1 | 6 | 7 | 92.25 | 0.15 | 0.1 | 6 | 0.1 | 1.189994 | 2.093508 | 10.65048 | 0.1017587 | 3.621394 | 1.23233 | 0.02905374 | 1109.758 | 0.8114711 | 41
827 | 6 | 1 | 6 | 7 | 92.25 | 0.15 | 0.1 | 6 | 0.1 | 1.189994 | 2.093508 | 10.65048 | 0.1017587 | 3.621394 | 1.23233 | 0.02905374 | 1109.758 | 0.8114711 | 41
779 | 5.98 | 1.03 | 5.805825 | 7.01 | 92.27 | 0.12 | 0.11 | 6.1594 | 0.11 | 1.190267 | 2.055134 | 10.6541 | 0.101358 | 3.600475 | 1.231245 | 0.02834595 | 1110.431 | 0.8121861 | 41
748 | 5.98 | 1.03 | 5.805825 | 7.01 | 92.27 | 0.12 | 0.11 | 6.1594 | 0.11 | 1.190267 | 2.055134 | 10.6541 | 0.101358 | 3.600475 | 1.231245 | 0.02834595 | 1110.431 | 0.8121861 | 40
719 | 5.98 | 1.03 | 5.805825 | 7.01 | 92.27 | 0.12 | 0.11 | 6.1594 | 0.11 | 1.190267 | 2.055134 | 10.6541 | 0.101358 | 3.600475 | 1.231245 | 0.02834595 | 1110.431 | 0.8121861 | 40
718 | 5.98 | 1.03 | 5.805825 | 7.01 | 92.27 | 0.12 | 0.11 | 6.1594 | 0.11 | 1.190267 | 2.055134 | 10.6541 | 0.101358 | 3.600475 | 1.231245 | 0.02834595 | 1110.431 | 0.8121861 | 40
700 | 5.98 | 1.03 | 5.805825 | 7.01 | 92.27 | 0.12 | 0.11 | 6.1594 | 0.11 | 1.190267 | 2.055134 | 10.6541 | 0.101358 | 3.600475 | 1.231245 | 0.02834595 | 1110.431 | 0.8121861 | 40
747 | 5.98 | 1.03 | 5.805825 | 7.01 | 92.27 | 0.12 | 0.11 | 6.1594 | 0.11 | 1.190267 | 2.055134 | 10.6541 | 0.101358 | 3.600475 | 1.231245 | 0.02834595 | 1110.431 | 0.8121861 | 40
717 | 5.98 | 1.03 | 5.805825 | 7.01 | 92.27 | 0.12 | 0.11 | 6.1594 | 0.11 | 1.190267 | 2.055134 | 10.6541 | 0.101358 | 3.600475 | 1.231245 | 0.02834595 | 1110.431 | 0.8121861 | 40
675 | 5.98 | 1.03 | 5.805825 | 7.01 | 92.27 | 0.12 | 0.11 | 6.1594 | 0.11 | 1.190267 | 2.055134 | 10.6541 | 0.101358 | 3.600475 | 1.231245 | 0.02834595 | 1110.431 | 0.8121861 | 40
746 | 5.98 | 1.03 | 5.805825 | 7.01 | 92.27 | 0.12 | 0.11 | 6.1594 | 0.11 | 1.190267 | 2.055134 | 10.6541 | 0.101358 | 3.600475 | 1.231245 | 0.02834595 | 1110.431 | 0.8121861 | 40
716 | 5.98 | 1.03 | 5.805825 | 7.01 | 92.27 | 0.12 | 0.11 | 6.1594 | 0.11 | 1.190267 | 2.055134 | 10.6541 | 0.101358 | 3.600475 | 1.231245 | 0.02834595 | 1110.431 | 0.8121861 | 40
804 | 5.98 | 1.03 | 5.805825 | 7.01 | 92.27 | 0.12 | 0.11 | 6.1594 | 0.11 | 1.190267 | 2.055134 | 10.6541 | 0.101358 | 3.600475 | 1.231245 | 0.02834595 | 1110.431 | 0.8121861 | 40
775 | 5.98 | 1.03 | 5.805825 | 7.01 | 92.27 | 0.12 | 0.11 | 6.1594 | 0.11 | 1.190267 | 2.055134 | 10.6541 | 0.101358 | 3.600475 | 1.231245 | 0.02834595 | 1110.431 | 0.8121861 | 40
803 | 5.98 | 1.03 | 5.805825 | 7.01 | 92.27 | 0.12 | 0.11 | 6.1594 | 0.11 | 1.190267 | 2.055134 | 10.6541 | 0.101358 | 3.600475 | 1.231245 | 0.02834595 | 1110.431 | 0.8121861 | 40
1081 | 6 | 1 | 6 | 7 | 92.25 | 0.15 | 0.1 | 6 | 0.1 | 1.189994 | 2.093508 | 10.65048 | 0.1017587 | 3.621394 | 1.23233 | 0.02905374 | 1109.758 | 0.8114711 | 40
1104 | 6 | 1 | 6 | 7 | 92.25 | 0.15 | 0.1 | 6 | 0.1 | 1.189994 | 2.093508 | 10.65048 | 0.1017587 | 3.621394 | 1.23233 | 0.02905374 | 1109.758 | 0.8114711 | 40
1110 | 6 | 1 | 6 | 7 | 92.25 | 0.15 | 0.1 | 6 | 0.1 | 1.189994 | 2.093508 | 10.65048 | 0.1017587 | 3.621394 | 1.23233 | 0.02905374 | 1109.758 | 0.8114711 | 40
1162 | 6 | 1 | 6 | 7 | 92.25 | 0.15 | 0.1 | 6 | 0.1 | 1.189994 | 2.093508 | 10.65048 | 0.1017587 | 3.621394 | 1.23233 | 0.02905374 | 1109.758 | 0.8114711 | 40
1158 | 6 | 1 | 6 | 7 | 92.25 | 0.15 | 0.1 | 6 | 0.1 | 1.189994 | 2.093508 | 10.65048 | 0.1017587 | 3.621394 | 1.23233 | 0.02905374 | 1109.758 | 0.8114711 | 40
1134 | 6 | 1 | 6 | 7 | 92.25 | 0.15 | 0.1 | 6 | 0.1 | 1.189994 | 2.093508 | 10.65048 | 0.1017587 | 3.621394 | 1.23233 | 0.02905374 | 1109.758 | 0.8114711 | 40
1189 | 6 | 1 | 6 | 7 | 92.25 | 0.15 | 0.1 | 6 | 0.1 | 1.189994 | 2.093508 | 10.65048 | 0.1017587 | 3.621394 | 1.23233 | 0.02905374 | 1109.758 | 0.8114711 | 40
699 | 5.98 | 1.03 | 5.805825 | 7.01 | 92.27 | 0.12 | 0.11 | 6.1594 | 0.11 | 1.190267 | 2.055134 | 10.6541 | 0.101358 | 3.600475 | 1.231245 | 0.02834595 | 1110.431 | 0.8121861 | 39
674 | 5.98 | 1.03 | 5.805825 | 7.01 | 92.27 | 0.12 | 0.11 | 6.1594 | 0.11 | 1.190267 | 2.055134 | 10.6541 | 0.101358 | 3.600475 | 1.231245 | 0.02834595 | 1110.431 | 0.8121861 | 39
698 | 5.98 | 1.03 | 5.805825 | 7.01 | 92.27 | 0.12 | 0.11 | 6.1594 | 0.11 | 1.190267 | 2.055134 | 10.6541 | 0.101358 | 3.600475 | 1.231245 | 0.02834595 | 1110.431 | 0.8121861 | 39
661 | 5.98 | 1.03 | 5.805825 | 7.01 | 92.27 | 0.12 | 0.11 | 6.1594 | 0.11 | 1.190267 | 2.055134 | 10.6541 | 0.101358 | 3.600475 | 1.231245 | 0.02834595 | 1110.431 | 0.8121861 | 39
673 | 5.98 | 1.03 | 5.805825 | 7.01 | 92.27 | 0.12 | 0.11 | 6.1594 | 0.11 | 1.190267 | 2.055134 | 10.6541 | 0.101358 | 3.600475 | 1.231245 | 0.02834595 | 1110.431 | 0.8121861 | 39
1192 | 6 | 1 | 6 | 7 | 92.25 | 0.15 | 0.1 | 6 | 0.1 | 1.189994 | 2.093508 | 10.65048 | 0.1017587 | 3.621394 | 1.23233 | 0.02905374 | 1109.758 | 0.8114711 | 39
1164 | 6 | 1 | 6 | 7 | 92.25 | 0.15 | 0.1 | 6 | 0.1 | 1.189994 | 2.093508 | 10.65048 | 0.1017587 | 3.621394 | 1.23233 | 0.02905374 | 1109.758 | 0.8114711 | 39
660 | 5.98 | 1.03 | 5.805825 | 7.01 | 92.27 | 0.12 | 0.11 | 6.1594 | 0.11 | 1.190267 | 2.055134 | 10.6541 | 0.101358 | 3.600475 | 1.231245 | 0.02834595 | 1110.431 | 0.8121861 | 39
1136 | 6 | 1 | 6 | 7 | 92.25 | 0.15 | 0.1 | 6 | 0.1 | 1.189994 | 2.093508 | 10.65048 | 0.1017587 | 3.621394 | 1.23233 | 0.02905374 | 1109.758 | 0.8114711 | 39
697 | 5.98 | 1.03 | 5.805825 | 7.01 | 92.27 | 0.12 | 0.11 | 6.1594 | 0.11 | 1.190267 | 2.055134 | 10.6541 | 0.101358 | 3.600475 | 1.231245 | 0.02834595 | 1110.431 | 0.8121861 | 39
1109 | 6 | 1 | 6 | 7 | 92.25 | 0.15 | 0.1 | 6 | 0.1 | 1.189994 | 2.093508 | 10.65048 | 0.1017587 | 3.621394 | 1.23233 | 0.02905374 | 1109.758 | 0.8114711 | 39
672 | 5.98 | 1.03 | 5.805825 | 7.01 | 92.27 | 0.12 | 0.11 | 6.1594 | 0.11 | 1.190267 | 2.055134 | 10.6541 | 0.101358 | 3.600475 | 1.231245 | 0.02834595 | 1110.431 | 0.8121861 | 39
1082 | 6 | 1 | 6 | 7 | 92.25 | 0.15 | 0.1 | 6 | 0.1 | 1.189994 | 2.093508 | 10.65048 | 0.1017587 | 3.621394 | 1.23233 | 0.02905374 | 1109.758 | 0.8114711 | 39
745 | 5.98 | 1.03 | 5.805825 | 7.01 | 92.27 | 0.12 | 0.11 | 6.1594 | 0.11 | 1.190267 | 2.055134 | 10.6541 | 0.101358 | 3.600475 | 1.231245 | 0.02834595 | 1110.431 | 0.8121861 | 39
774 | 5.98 | 1.03 | 5.805825 | 7.01 | 92.27 | 0.12 | 0.11 | 6.1594 | 0.11 | 1.190267 | 2.055134 | 10.6541 | 0.101358 | 3.600475 | 1.231245 | 0.02834595 | 1110.431 | 0.8121861 | 39
744 | 5.98 | 1.03 | 5.805825 | 7.01 | 92.27 | 0.12 | 0.11 | 6.1594 | 0.11 | 1.190267 | 2.055134 | 10.6541 | 0.101358 | 3.600475 | 1.231245 | 0.02834595 | 1110.431 | 0.8121861 | 39
1083 | 6 | 1 | 6 | 7 | 92.25 | 0.15 | 0.1 | 6 | 0.1 | 1.189994 | 2.093508 | 10.65048 | 0.1017587 | 3.621394 | 1.23233 | 0.02905374 | 1109.758 | 0.8114711 | 39
960 | 6 | 1 | 6 | 7 | 92.25 | 0.15 | 0.1 | 6 | 0.1 | 1.189994 | 2.093508 | 10.65048 | 0.1017587 | 3.621394 | 1.23233 | 0.02905374 | 1109.758 | 0.8114711 | 39
898 | 6 | 1 | 6 | 7 | 92.25 | 0.15 | 0.1 | 6 | 0.1 | 1.189994 | 2.093508 | 10.65048 | 0.1017587 | 3.621394 | 1.23233 | 0.02905374 | 1109.758 | 0.8114711 | 39
1130 | 6 | 1 | 6 | 7 | 92.25 | 0.15 | 0.1 | 6 | 0.1 | 1.189994 | 2.093508 | 10.65048 | 0.1017587 | 3.621394 | 1.23233 | 0.02905374 | 1109.758 | 0.8114711 | 39
1107 | 6 | 1 | 6 | 7 | 92.25 | 0.15 | 0.1 | 6 | 0.1 | 1.189994 | 2.093508 | 10.65048 | 0.1017587 | 3.621394 | 1.23233 | 0.02905374 | 1109.758 | 0.8114711 | 39
1161 | 6 | 1 | 6 | 7 | 92.25 | 0.15 | 0.1 | 6 | 0.1 | 1.189994 | 2.093508 | 10.65048 | 0.1017587 | 3.621394 | 1.23233 | 0.02905374 | 1109.758 | 0.8114711 | 39
1133 | 6 | 1 | 6 | 7 | 92.25 | 0.15 | 0.1 | 6 | 0.1 | 1.189994 | 2.093508 | 10.65048 | 0.1017587 | 3.621394 | 1.23233 | 0.02905374 | 1109.758 | 0.8114711 | 39
1106 | 6 | 1 | 6 | 7 | 92.25 | 0.15 | 0.1 | 6 | 0.1 | 1.189994 | 2.093508 | 10.65048 | 0.1017587 | 3.621394 | 1.23233 | 0.02905374 | 1109.758 | 0.8114711 | 39
802 | 5.98 | 1.03 | 5.805825 | 7.01 | 92.27 | 0.12 | 0.11 | 6.1594 | 0.11 | 1.190267 | 2.055134 | 10.6541 | 0.101358 | 3.600475 | 1.231245 | 0.02834595 | 1110.431 | 0.8121861 | 39
1188 | 6 | 1 | 6 | 7 | 92.25 | 0.15 | 0.1 | 6 | 0.1 | 1.189994 | 2.093508 | 10.65048 | 0.1017587 | 3.621394 | 1.23233 | 0.02905374 | 1109.758 | 0.8114711 | 38
1160 | 6 | 1 | 6 | 7 | 92.25 | 0.15 | 0.1 | 6 | 0.1 | 1.189994 | 2.093508 | 10.65048 | 0.1017587 | 3.621394 | 1.23233 | 0.02905374 | 1109.758 | 0.8114711 | 38
1132 | 6 | 1 | 6 | 7 | 92.25 | 0.15 | 0.1 | 6 | 0.1 | 1.189994 | 2.093508 | 10.65048 | 0.1017587 | 3.621394 | 1.23233 | 0.02905374 | 1109.758 | 0.8114711 | 38
659 | 5.98 | 1.03 | 5.805825 | 7.01 | 92.27 | 0.12 | 0.11 | 6.1594 | 0.11 | 1.190267 | 2.055134 | 10.6541 | 0.101358 | 3.600475 | 1.231245 | 0.02834595 | 1110.431 | 0.8121861 | 38
643 | 5.98 | 1.03 | 5.805825 | 7.01 | 92.27 | 0.12 | 0.11 | 6.1594 | 0.11 | 1.190267 | 2.055134 | 10.6541 | 0.101358 | 3.600475 | 1.231245 | 0.02834595 | 1110.431 | 0.8121861 | 38
1105 | 6 | 1 | 6 | 7 | 92.25 | 0.15 | 0.1 | 6 | 0.1 | 1.189994 | 2.093508 | 10.65048 | 0.1017587 | 3.621394 | 1.23233 | 0.02905374 | 1109.758 | 0.8114711 | 38
1183 | 6 | 1 | 6 | 7 | 92.25 | 0.15 | 0.1 | 6 | 0.1 | 1.189994 | 2.093508 | 10.65048 | 0.1017587 | 3.621394 | 1.23233 | 0.02905374 | 1109.758 | 0.8114711 | 38
1078 | 6 | 1 | 6 | 7 | 92.25 | 0.15 | 0.1 | 6 | 0.1 | 1.189994 | 2.093508 | 10.65048 | 0.1017587 | 3.621394 | 1.23233 | 0.02905374 | 1109.758 | 0.8114711 | 38
642 | 5.98 | 1.03 | 5.805825 | 7.01 | 92.27 | 0.12 | 0.11 | 6.1594 | 0.11 | 1.190267 | 2.055134 | 10.6541 | 0.101358 | 3.600475 | 1.231245 | 0.02834595 | 1110.431 | 0.8121861 | 38
658 | 5.98 | 1.03 | 5.805825 | 7.01 | 92.27 | 0.12 | 0.11 | 6.1594 | 0.11 | 1.190267 | 2.055134 | 10.6541 | 0.101358 | 3.600475 | 1.231245 | 0.02834595 | 1110.431 | 0.8121861 | 38
1051 | 6 | 1 | 6 | 7 | 92.25 | 0.15 | 0.1 | 6 | 0.1 | 1.189994 | 2.093508 | 10.65048 | 0.1017587 | 3.621394 | 1.23233 | 0.02905374 | 1109.758 | 0.8114711 | 38
1047 | 6 | 1 | 6 | 7 | 92.25 | 0.15 | 0.1 | 6 | 0.1 | 1.189994 | 2.093508 | 10.65048 | 0.1017587 | 3.621394 | 1.23233 | 0.02905374 | 1109.758 | 0.8114711 | 38
715 | 5.98 | 1.03 | 5.805825 | 7.01 | 92.27 | 0.12 | 0.11 | 6.1594 | 0.11 | 1.190267 | 2.055134 | 10.6541 | 0.101358 | 3.600475 | 1.231245 | 0.02834595 | 1110.431 | 0.8121861 | 38
1015 | 6 | 1 | 6 | 7 | 92.25 | 0.15 | 0.1 | 6 | 0.1 | 1.189994 | 2.093508 | 10.65048 | 0.1017587 | 3.621394 | 1.23233 | 0.02905374 | 1109.758 | 0.8114711 | 38
1011 | 6 | 1 | 6 | 7 | 92.25 | 0.15 | 0.1 | 6 | 0.1 | 1.189994 | 2.093508 | 10.65048 | 0.1017587 | 3.621394 | 1.23233 | 0.02905374 | 1109.758 | 0.8114711 | 38
623 | 5.98 | 1.03 | 5.805825 | 7.01 | 92.27 | 0.12 | 0.11 | 6.1594 | 0.11 | 1.190267 | 2.055134 | 10.6541 | 0.101358 | 3.600475 | 1.231245 | 0.02834595 | 1110.431 | 0.8121861 | 38
1050 | 6 | 1 | 6 | 7 | 92.25 | 0.15 | 0.1 | 6 | 0.1 | 1.189994 | 2.093508 | 10.65048 | 0.1017587 | 3.621394 | 1.23233 | 0.02905374 | 1109.758 | 0.8114711 | 38
1077 | 6 | 1 | 6 | 7 | 92.25 | 0.15 | 0.1 | 6 | 0.1 | 1.189994 | 2.093508 | 10.65048 | 0.1017587 | 3.621394 | 1.23233 | 0.02905374 | 1109.758 | 0.8114711 | 38
861 | 6 | 1 | 6 | 7 | 92.25 | 0.15 | 0.1 | 6 | 0.1 | 1.189994 | 2.093508 | 10.65048 | 0.1017587 | 3.621394 | 1.23233 | 0.02905374 | 1109.758 | 0.8114711 | 38
714 | 5.98 | 1.03 | 5.805825 | 7.01 | 92.27 | 0.12 | 0.11 | 6.1594 | 0.11 | 1.190267 | 2.055134 | 10.6541 | 0.101358 | 3.600475 | 1.231245 | 0.02834595 | 1110.431 | 0.8121861 | 38
923 | 6 | 1 | 6 | 7 | 92.25 | 0.15 | 0.1 | 6 | 0.1 | 1.189994 | 2.093508 | 10.65048 | 0.1017587 | 3.621394 | 1.23233 | 0.02905374 | 1109.758 | 0.8114711 | 38
1103 | 6 | 1 | 6 | 7 | 92.25 | 0.15 | 0.1 | 6 | 0.1 | 1.189994 | 2.093508 | 10.65048 | 0.1017587 | 3.621394 | 1.23233 | 0.02905374 | 1109.758 | 0.8114711 | 38
796 | 6 | 1 | 6 | 7 | 92.25 | 0.15 | 0.1 | 6 | 0.1 | 1.189994 | 2.093508 | 10.65048 | 0.1017587 | 3.621394 | 1.23233 | 0.02905374 | 1109.758 | 0.8114711 | 38
1080 | 6 | 1 | 6 | 7 | 92.25 | 0.15 | 0.1 | 6 | 0.1 | 1.189994 | 2.093508 | 10.65048 | 0.1017587 | 3.621394 | 1.23233 | 0.02905374 | 1109.758 | 0.8114711 | 38
789 | 6 | 1 | 6 | 7 | 92.25 | 0.15 | 0.1 | 6 | 0.1 | 1.189994 | 2.093508 | 10.65048 | 0.1017587 | 3.621394 | 1.23233 | 0.02905374 | 1109.758 | 0.8114711 | 38
1049 | 6 | 1 | 6 | 7 | 92.25 | 0.15 | 0.1 | 6 | 0.1 | 1.189994 | 2.093508 | 10.65048 | 0.1017587 | 3.621394 | 1.23233 | 0.02905374 | 1109.758 | 0.8114711 | 38
1076 | 6 | 1 | 6 | 7 | 92.25 | 0.15 | 0.1 | 6 | 0.1 | 1.189994 | 2.093508 | 10.65048 | 0.1017587 | 3.621394 | 1.23233 | 0.02905374 | 1109.758 | 0.8114711 | 38
1079 | 6 | 1 | 6 | 7 | 92.25 | 0.15 | 0.1 | 6 | 0.1 | 1.189994 | 2.093508 | 10.65048 | 0.1017587 | 3.621394 | 1.23233 | 0.02905374 | 1109.758 | 0.8114711 | 38
1185 | 6 | 1 | 6 | 7 | 92.25 | 0.15 | 0.1 | 6 | 0.1 | 1.189994 | 2.093508 | 10.65048 | 0.1017587 | 3.621394 | 1.23233 | 0.02905374 | 1109.758 | 0.8114711 | 38
773 | 5.98 | 1.03 | 5.805825 | 7.01 | 92.27 | 0.12 | 0.11 | 6.1594 | 0.11 | 1.190267 | 2.055134 | 10.6541 | 0.101358 | 3.600475 | 1.231245 | 0.02834595 | 1110.431 | 0.8121861 | 38
1101 | 6 | 1 | 6 | 7 | 92.25 | 0.15 | 0.1 | 6 | 0.1 | 1.189994 | 2.093508 | 10.65048 | 0.1017587 | 3.621394 | 1.23233 | 0.02905374 | 1109.758 | 0.8114711 | 37
641 | 5.98 | 1.03 | 5.805825 | 7.01 | 92.27 | 0.12 | 0.11 | 6.1594 | 0.11 | 1.190267 | 2.055134 | 10.6541 | 0.101358 | 3.600475 | 1.231245 | 0.02834595 | 1110.431 | 0.8121861 | 37
696 | 5.98 | 1.03 | 5.805825 | 7.01 | 92.27 | 0.12 | 0.11 | 6.1594 | 0.11 | 1.190267 | 2.055134 | 10.6541 | 0.101358 | 3.600475 | 1.231245 | 0.02834595 | 1110.431 | 0.8121861 | 37
981 | 6 | 1 | 6 | 7 | 92.25 | 0.15 | 0.1 | 6 | 0.1 | 1.189994 | 2.093508 | 10.65048 | 0.1017587 | 3.621394 | 1.23233 | 0.02905374 | 1109.758 | 0.8114711 | 37
1155 | 6 | 1 | 6 | 7 | 92.25 | 0.15 | 0.1 | 6 | 0.1 | 1.189994 | 2.093508 | 10.65048 | 0.1017587 | 3.621394 | 1.23233 | 0.02905374 | 1109.758 | 0.8114711 | 37
985 | 6 | 1 | 6 | 7 | 92.25 | 0.15 | 0.1 | 6 | 0.1 | 1.189994 | 2.093508 | 10.65048 | 0.1017587 | 3.621394 | 1.23233 | 0.02905374 | 1109.758 | 0.8114711 | 37
1127 | 6 | 1 | 6 | 7 | 92.25 | 0.15 | 0.1 | 6 | 0.1 | 1.189994 | 2.093508 | 10.65048 | 0.1017587 | 3.621394 | 1.23233 | 0.02905374 | 1109.758 | 0.8114711 | 37
671 | 5.98 | 1.03 | 5.805825 | 7.01 | 92.27 | 0.12 | 0.11 | 6.1594 | 0.11 | 1.190267 | 2.055134 | 10.6541 | 0.101358 | 3.600475 | 1.231245 | 0.02834595 | 1110.431 | 0.8121861 | 37
948 | 6 | 1 | 6 | 7 | 92.25 | 0.15 | 0.1 | 6 | 0.1 | 1.189994 | 2.093508 | 10.65048 | 0.1017587 | 3.621394 | 1.23233 | 0.02905374 | 1109.758 | 0.8114711 | 37
640 | 5.98 | 1.03 | 5.805825 | 7.01 | 92.27 | 0.12 | 0.11 | 6.1594 | 0.11 | 1.190267 | 2.055134 | 10.6541 | 0.101358 | 3.600475 | 1.231245 | 0.02834595 | 1110.431 | 0.8121861 | 37
622 | 5.98 | 1.03 | 5.805825 | 7.01 | 92.27 | 0.12 | 0.11 | 6.1594 | 0.11 | 1.190267 | 2.055134 | 10.6541 | 0.101358 | 3.600475 | 1.231245 | 0.02834595 | 1110.431 | 0.8121861 | 37
1014 | 6 | 1 | 6 | 7 | 92.25 | 0.15 | 0.1 | 6 | 0.1 | 1.189994 | 2.093508 | 10.65048 | 0.1017587 | 3.621394 | 1.23233 | 0.02905374 | 1109.758 | 0.8114711 | 37
1046 | 6 | 1 | 6 | 7 | 92.25 | 0.15 | 0.1 | 6 | 0.1 | 1.189994 | 2.093508 | 10.65048 | 0.1017587 | 3.621394 | 1.23233 | 0.02905374 | 1109.758 | 0.8114711 | 37
1056 | 6 | 1 | 6 | 7 | 92.25 | 0.15 | 0.1 | 6 | 0.1 | 1.189994 | 2.093508 | 10.65048 | 0.1017587 | 3.621394 | 1.23233 | 0.02905374 | 1109.758 | 0.8114711 | 37
1010 | 6 | 1 | 6 | 7 | 92.25 | 0.15 | 0.1 | 6 | 0.1 | 1.189994 | 2.093508 | 10.65048 | 0.1017587 | 3.621394 | 1.23233 | 0.02905374 | 1109.758 | 0.8114711 | 37
1182 | 6 | 1 | 6 | 7 | 92.25 | 0.15 | 0.1 | 6 | 0.1 | 1.189994 | 2.093508 | 10.65048 | 0.1017587 | 3.621394 | 1.23233 | 0.02905374 | 1109.758 | 0.8114711 | 37
695 | 5.98 | 1.03 | 5.805825 | 7.01 | 92.27 | 0.12 | 0.11 | 6.1594 | 0.11 | 1.190267 | 2.055134 | 10.6541 | 0.101358 | 3.600475 | 1.231245 | 0.02834595 | 1110.431 | 0.8121861 | 37
771 | 6 | 1 | 6 | 7 | 92.25 | 0.15 | 0.1 | 6 | 0.1 | 1.189994 | 2.093508 | 10.65048 | 0.1017587 | 3.621394 | 1.23233 | 0.02905374 | 1109.758 | 0.8114711 | 37
1013 | 6 | 1 | 6 | 7 | 92.25 | 0.15 | 0.1 | 6 | 0.1 | 1.189994 | 2.093508 | 10.65048 | 0.1017587 | 3.621394 | 1.23233 | 0.02905374 | 1109.758 | 0.8114711 | 37
760 | 6 | 1 | 6 | 7 | 92.25 | 0.15 | 0.1 | 6 | 0.1 | 1.189994 | 2.093508 | 10.65048 | 0.1017587 | 3.621394 | 1.23233 | 0.02905374 | 1109.758 | 0.8114711 | 37
983 | 6 | 1 | 6 | 7 | 92.25 | 0.15 | 0.1 | 6 | 0.1 | 1.189994 | 2.093508 | 10.65048 | 0.1017587 | 3.621394 | 1.23233 | 0.02905374 | 1109.758 | 0.8114711 | 37
1045 | 6 | 1 | 6 | 7 | 92.25 | 0.15 | 0.1 | 6 | 0.1 | 1.189994 | 2.093508 | 10.65048 | 0.1017587 | 3.621394 | 1.23233 | 0.02905374 | 1109.758 | 0.8114711 | 37
1012 | 6 | 1 | 6 | 7 | 92.25 | 0.15 | 0.1 | 6 | 0.1 | 1.189994 | 2.093508 | 10.65048 | 0.1017587 | 3.621394 | 1.23233 | 0.02905374 | 1109.758 | 0.8114711 | 37
1048 | 6 | 1 | 6 | 7 | 92.25 | 0.15 | 0.1 | 6 | 0.1 | 1.189994 | 2.093508 | 10.65048 | 0.1017587 | 3.621394 | 1.23233 | 0.02905374 | 1109.758 | 0.8114711 | 37
982 | 6 | 1 | 6 | 7 | 92.25 | 0.15 | 0.1 | 6 | 0.1 | 1.189994 | 2.093508 | 10.65048 | 0.1017587 | 3.621394 | 1.23233 | 0.02905374 | 1109.758 | 0.8114711 | 37
1157 | 6 | 1 | 6 | 7 | 92.25 | 0.15 | 0.1 | 6 | 0.1 | 1.189994 | 2.093508 | 10.65048 | 0.1017587 | 3.621394 | 1.23233 | 0.02905374 | 1109.758 | 0.8114711 | 37
1129 | 6 | 1 | 6 | 7 | 92.25 | 0.15 | 0.1 | 6 | 0.1 | 1.189994 | 2.093508 | 10.65048 | 0.1017587 | 3.621394 | 1.23233 | 0.02905374 | 1109.758 | 0.8114711 | 37
1102 | 6 | 1 | 6 | 7 | 92.25 | 0.15 | 0.1 | 6 | 0.1 | 1.189994 | 2.093508 | 10.65048 | 0.1017587 | 3.621394 | 1.23233 | 0.02905374 | 1109.758 | 0.8114711 | 37
743 | 5.98 | 1.03 | 5.805825 | 7.01 | 92.27 | 0.12 | 0.11 | 6.1594 | 0.11 | 1.190267 | 2.055134 | 10.6541 | 0.101358 | 3.600475 | 1.231245 | 0.02834595 | 1110.431 | 0.8121861 | 37
1184 | 6 | 1 | 6 | 7 | 92.25 | 0.15 | 0.1 | 6 | 0.1 | 1.189994 | 2.093508 | 10.65048 | 0.1017587 | 3.621394 | 1.23233 | 0.02905374 | 1109.758 | 0.8114711 | 36
1156 | 6 | 1 | 6 | 7 | 92.25 | 0.15 | 0.1 | 6 | 0.1 | 1.189994 | 2.093508 | 10.65048 | 0.1017587 | 3.621394 | 1.23233 | 0.02905374 | 1109.758 | 0.8114711 | 36
1128 | 6 | 1 | 6 | 7 | 92.25 | 0.15 | 0.1 | 6 | 0.1 | 1.189994 | 2.093508 | 10.65048 | 0.1017587 | 3.621394 | 1.23233 | 0.02905374 | 1109.758 | 0.8114711 | 36
1074 | 6 | 1 | 6 | 7 | 92.25 | 0.15 | 0.1 | 6 | 0.1 | 1.189994 | 2.093508 | 10.65048 | 0.1017587 | 3.621394 | 1.23233 | 0.02905374 | 1109.758 | 0.8114711 | 36
1043 | 6 | 1 | 6 | 7 | 92.25 | 0.15 | 0.1 | 6 | 0.1 | 1.189994 | 2.093508 | 10.65048 | 0.1017587 | 3.621394 | 1.23233 | 0.02905374 | 1109.758 | 0.8114711 | 36
944 | 6 | 1 | 6 | 7 | 92.25 | 0.15 | 0.1 | 6 | 0.1 | 1.189994 | 2.093508 | 10.65048 | 0.1017587 | 3.621394 | 1.23233 | 0.02905374 | 1109.758 | 0.8114711 | 36
1007 | 6 | 1 | 6 | 7 | 92.25 | 0.15 | 0.1 | 6 | 0.1 | 1.189994 | 2.093508 | 10.65048 | 0.1017587 | 3.621394 | 1.23233 | 0.02905374 | 1109.758 | 0.8114711 | 36
917 | 6 | 1 | 6 | 7 | 92.25 | 0.15 | 0.1 | 6 | 0.1 | 1.189994 | 2.093508 | 10.65048 | 0.1017587 | 3.621394 | 1.23233 | 0.02905374 | 1109.758 | 0.8114711 | 36
921 | 6 | 1 | 6 | 7 | 92.25 | 0.15 | 0.1 | 6 | 0.1 | 1.189994 | 2.093508 | 10.65048 | 0.1017587 | 3.621394 | 1.23233 | 0.02905374 | 1109.758 | 0.8114711 | 36
608 | 5.98 | 1.03 | 5.805825 | 7.01 | 92.27 | 0.12 | 0.11 | 6.1594 | 0.11 | 1.190267 | 2.055134 | 10.6541 | 0.101358 | 3.600475 | 1.231245 | 0.02834595 | 1110.431 | 0.8121861 | 36
621 | 5.98 | 1.03 | 5.805825 | 7.01 | 92.27 | 0.12 | 0.11 | 6.1594 | 0.11 | 1.190267 | 2.055134 | 10.6541 | 0.101358 | 3.600475 | 1.231245 | 0.02834595 | 1110.431 | 0.8121861 | 36
620 | 5.98 | 1.03 | 5.805825 | 7.01 | 92.27 | 0.12 | 0.11 | 6.1594 | 0.11 | 1.190267 | 2.055134 | 10.6541 | 0.101358 | 3.600475 | 1.231245 | 0.02834595 | 1110.431 | 0.8121861 | 36
1100 | 6 | 1 | 6 | 7 | 92.25 | 0.15 | 0.1 | 6 | 0.1 | 1.189994 | 2.093508 | 10.65048 | 0.1017587 | 3.621394 | 1.23233 | 0.02905374 | 1109.758 | 0.8114711 | 36
607 | 5.98 | 1.03 | 5.805825 | 7.01 | 92.27 | 0.12 | 0.11 | 6.1594 | 0.11 | 1.190267 | 2.055134 | 10.6541 | 0.101358 | 3.600475 | 1.231245 | 0.02834595 | 1110.431 | 0.8121861 | 36
657 | 5.98 | 1.03 | 5.805825 | 7.01 | 92.27 | 0.12 | 0.11 | 6.1594 | 0.11 | 1.190267 | 2.055134 | 10.6541 | 0.101358 | 3.600475 | 1.231245 | 0.02834595 | 1110.431 | 0.8121861 | 36
824 | 6 | 1 | 6 | 7 | 92.25 | 0.15 | 0.1 | 6 | 0.1 | 1.189994 | 2.093508 | 10.65048 | 0.1017587 | 3.621394 | 1.23233 | 0.02905374 | 1109.758 | 0.8114711 | 36
896 | 6 | 1 | 6 | 7 | 92.25 | 0.15 | 0.1 | 6 | 0.1 | 1.189994 | 2.093508 | 10.65048 | 0.1017587 | 3.621394 | 1.23233 | 0.02905374 | 1109.758 | 0.8114711 | 36
984 | 6 | 1 | 6 | 7 | 92.25 | 0.15 | 0.1 | 6 | 0.1 | 1.189994 | 2.093508 | 10.65048 | 0.1017587 | 3.621394 | 1.23233 | 0.02905374 | 1109.758 | 0.8114711 | 36
862 | 6 | 1 | 6 | 7 | 92.25 | 0.15 | 0.1 | 6 | 0.1 | 1.189994 | 2.093508 | 10.65048 | 0.1017587 | 3.621394 | 1.23233 | 0.02905374 | 1109.758 | 0.8114711 | 36
980 | 6 | 1 | 6 | 7 | 92.25 | 0.15 | 0.1 | 6 | 0.1 | 1.189994 | 2.093508 | 10.65048 | 0.1017587 | 3.621394 | 1.23233 | 0.02905374 | 1109.758 | 0.8114711 | 36
670 | 5.98 | 1.03 | 5.805825 | 7.01 | 92.27 | 0.12 | 0.11 | 6.1594 | 0.11 | 1.190267 | 2.055134 | 10.6541 | 0.101358 | 3.600475 | 1.231245 | 0.02834595 | 1110.431 | 0.8121861 | 36
1154 | 6 | 1 | 6 | 7 | 92.25 | 0.15 | 0.1 | 6 | 0.1 | 1.189994 | 2.093508 | 10.65048 | 0.1017587 | 3.621394 | 1.23233 | 0.02905374 | 1109.758 | 0.8114711 | 36
741 | 6 | 1 | 6 | 7 | 92.25 | 0.15 | 0.1 | 6 | 0.1 | 1.189994 | 2.093508 | 10.65048 | 0.1017587 | 3.621394 | 1.23233 | 0.02905374 | 1109.758 | 0.8114711 | 36
946 | 6 | 1 | 6 | 7 | 92.25 | 0.15 | 0.1 | 6 | 0.1 | 1.189994 | 2.093508 | 10.65048 | 0.1017587 | 3.621394 | 1.23233 | 0.02905374 | 1109.758 | 0.8114711 | 36
919 | 6 | 1 | 6 | 7 | 92.25 | 0.15 | 0.1 | 6 | 0.1 | 1.189994 | 2.093508 | 10.65048 | 0.1017587 | 3.621394 | 1.23233 | 0.02905374 | 1109.758 | 0.8114711 | 36
945 | 6 | 1 | 6 | 7 | 92.25 | 0.15 | 0.1 | 6 | 0.1 | 1.189994 | 2.093508 | 10.65048 | 0.1017587 | 3.621394 | 1.23233 | 0.02905374 | 1109.758 | 0.8114711 | 36
1009 | 6 | 1 | 6 | 7 | 92.25 | 0.15 | 0.1 | 6 | 0.1 | 1.189994 | 2.093508 | 10.65048 | 0.1017587 | 3.621394 | 1.23233 | 0.02905374 | 1109.758 | 0.8114711 | 36
883 | 6 | 1 | 6 | 7 | 92.25 | 0.15 | 0.1 | 6 | 0.1 | 1.189994 | 2.093508 | 10.65048 | 0.1017587 | 3.621394 | 1.23233 | 0.02905374 | 1109.758 | 0.8114711 | 36
918 | 6 | 1 | 6 | 7 | 92.25 | 0.15 | 0.1 | 6 | 0.1 | 1.189994 | 2.093508 | 10.65048 | 0.1017587 | 3.621394 | 1.23233 | 0.02905374 | 1109.758 | 0.8114711 | 36
979 | 6 | 1 | 6 | 7 | 92.25 | 0.15 | 0.1 | 6 | 0.1 | 1.189994 | 2.093508 | 10.65048 | 0.1017587 | 3.621394 | 1.23233 | 0.02905374 | 1109.758 | 0.8114711 | 36
818 | 6 | 1 | 6 | 7 | 92.25 | 0.15 | 0.1 | 6 | 0.1 | 1.189994 | 2.093508 | 10.65048 | 0.1017587 | 3.621394 | 1.23233 | 0.02905374 | 1109.758 | 0.8114711 | 36
942 | 6 | 1 | 6 | 7 | 92.25 | 0.15 | 0.1 | 6 | 0.1 | 1.189994 | 2.093508 | 10.65048 | 0.1017587 | 3.621394 | 1.23233 | 0.02905374 | 1109.758 | 0.8114711 | 36
1075 | 6 | 1 | 6 | 7 | 92.25 | 0.15 | 0.1 | 6 | 0.1 | 1.189994 | 2.093508 | 10.65048 | 0.1017587 | 3.621394 | 1.23233 | 0.02905374 | 1109.758 | 0.8114711 | 36
977 | 6 | 1 | 6 | 7 | 92.25 | 0.15 | 0.1 | 6 | 0.1 | 1.189994 | 2.093508 | 10.65048 | 0.1017587 | 3.621394 | 1.23233 | 0.02905374 | 1109.758 | 0.8114711 | 35
885 | 6 | 1 | 6 | 7 | 92.25 | 0.15 | 0.1 | 6 | 0.1 | 1.189994 | 2.093508 | 10.65048 | 0.1017587 | 3.621394 | 1.23233 | 0.02905374 | 1109.758 | 0.8114711 | 35
606 | 5.98 | 1.03 | 5.805825 | 7.01 | 92.27 | 0.12 | 0.11 | 6.1594 | 0.11 | 1.190267 | 2.055134 | 10.6541 | 0.101358 | 3.600475 | 1.231245 | 0.02834595 | 1110.431 | 0.8121861 | 35
589 | 5.98 | 1.03 | 5.805825 | 7.01 | 92.27 | 0.12 | 0.11 | 6.1594 | 0.11 | 1.190267 | 2.055134 | 10.6541 | 0.101358 | 3.600475 | 1.231245 | 0.02834595 | 1110.431 | 0.8121861 | 35
639 | 5.98 | 1.03 | 5.805825 | 7.01 | 92.27 | 0.12 | 0.11 | 6.1594 | 0.11 | 1.190267 | 2.055134 | 10.6541 | 0.101358 | 3.600475 | 1.231245 | 0.02834595 | 1110.431 | 0.8121861 | 35
605 | 5.98 | 1.03 | 5.805825 | 7.01 | 92.27 | 0.12 | 0.11 | 6.1594 | 0.11 | 1.190267 | 2.055134 | 10.6541 | 0.101358 | 3.600475 | 1.231245 | 0.02834595 | 1110.431 | 0.8121861 | 35
1025 | 6 | 1 | 6 | 7 | 92.25 | 0.15 | 0.1 | 6 | 0.1 | 1.189994 | 2.093508 | 10.65048 | 0.1017587 | 3.621394 | 1.23233 | 0.02905374 | 1109.758 | 0.8114711 | 35
943 | 6 | 1 | 6 | 7 | 92.25 | 0.15 | 0.1 | 6 | 0.1 | 1.189994 | 2.093508 | 10.65048 | 0.1017587 | 3.621394 | 1.23233 | 0.02905374 | 1109.758 | 0.8114711 | 35
947 | 6 | 1 | 6 | 7 | 92.25 | 0.15 | 0.1 | 6 | 0.1 | 1.189994 | 2.093508 | 10.65048 | 0.1017587 | 3.621394 | 1.23233 | 0.02905374 | 1109.758 | 0.8114711 | 35
1126 | 6 | 1 | 6 | 7 | 92.25 | 0.15 | 0.1 | 6 | 0.1 | 1.189994 | 2.093508 | 10.65048 | 0.1017587 | 3.621394 | 1.23233 | 0.02905374 | 1109.758 | 0.8114711 | 35
916 | 6 | 1 | 6 | 7 | 92.25 | 0.15 | 0.1 | 6 | 0.1 | 1.189994 | 2.093508 | 10.65048 | 0.1017587 | 3.621394 | 1.23233 | 0.02905374 | 1109.758 | 0.8114711 | 35
731 | 6 | 1 | 6 | 7 | 92.25 | 0.15 | 0.1 | 6 | 0.1 | 1.189994 | 2.093508 | 10.65048 | 0.1017587 | 3.621394 | 1.23233 | 0.02905374 | 1109.758 | 0.8114711 | 35
880 | 6 | 1 | 6 | 7 | 92.25 | 0.15 | 0.1 | 6 | 0.1 | 1.189994 | 2.093508 | 10.65048 | 0.1017587 | 3.621394 | 1.23233 | 0.02905374 | 1109.758 | 0.8114711 | 35
709 | 6 | 1 | 6 | 7 | 92.25 | 0.15 | 0.1 | 6 | 0.1 | 1.189994 | 2.093508 | 10.65048 | 0.1017587 | 3.621394 | 1.23233 | 0.02905374 | 1109.758 | 0.8114711 | 35
788 | 6 | 1 | 6 | 7 | 92.25 | 0.15 | 0.1 | 6 | 0.1 | 1.189994 | 2.093508 | 10.65048 | 0.1017587 | 3.621394 | 1.23233 | 0.02905374 | 1109.758 | 0.8114711 | 35
795 | 6 | 1 | 6 | 7 | 92.25 | 0.15 | 0.1 | 6 | 0.1 | 1.189994 | 2.093508 | 10.65048 | 0.1017587 | 3.621394 | 1.23233 | 0.02905374 | 1109.758 | 0.8114711 | 35
770 | 6 | 1 | 6 | 7 | 92.25 | 0.15 | 0.1 | 6 | 0.1 | 1.189994 | 2.093508 | 10.65048 | 0.1017587 | 3.621394 | 1.23233 | 0.02905374 | 1109.758 | 0.8114711 | 35
692 | 6 | 1 | 6 | 7 | 92.25 | 0.15 | 0.1 | 6 | 0.1 | 1.189994 | 2.093508 | 10.65048 | 0.1017587 | 3.621394 | 1.23233 | 0.02905374 | 1109.758 | 0.8114711 | 35
882 | 6 | 1 | 6 | 7 | 92.25 | 0.15 | 0.1 | 6 | 0.1 | 1.189994 | 2.093508 | 10.65048 | 0.1017587 | 3.621394 | 1.23233 | 0.02905374 | 1109.758 | 0.8114711 | 35
814 | 6 | 1 | 6 | 7 | 92.25 | 0.15 | 0.1 | 6 | 0.1 | 1.189994 | 2.093508 | 10.65048 | 0.1017587 | 3.621394 | 1.23233 | 0.02905374 | 1109.758 | 0.8114711 | 35
915 | 6 | 1 | 6 | 7 | 92.25 | 0.15 | 0.1 | 6 | 0.1 | 1.189994 | 2.093508 | 10.65048 | 0.1017587 | 3.621394 | 1.23233 | 0.02905374 | 1109.758 | 0.8114711 | 35
798 | 6 | 1 | 6 | 7 | 92.25 | 0.15 | 0.1 | 6 | 0.1 | 1.189994 | 2.093508 | 10.65048 | 0.1017587 | 3.621394 | 1.23233 | 0.02905374 | 1109.758 | 0.8114711 | 35
879 | 6 | 1 | 6 | 7 | 92.25 | 0.15 | 0.1 | 6 | 0.1 | 1.189994 | 2.093508 | 10.65048 | 0.1017587 | 3.621394 | 1.23233 | 0.02905374 | 1109.758 | 0.8114711 | 35
784 | 6 | 1 | 6 | 7 | 92.25 | 0.15 | 0.1 | 6 | 0.1 | 1.189994 | 2.093508 | 10.65048 | 0.1017587 | 3.621394 | 1.23233 | 0.02905374 | 1109.758 | 0.8114711 | 35
1044 | 6 | 1 | 6 | 7 | 92.25 | 0.15 | 0.1 | 6 | 0.1 | 1.189994 | 2.093508 | 10.65048 | 0.1017587 | 3.621394 | 1.23233 | 0.02905374 | 1109.758 | 0.8114711 | 35
1008 | 6 | 1 | 6 | 7 | 92.25 | 0.15 | 0.1 | 6 | 0.1 | 1.189994 | 2.093508 | 10.65048 | 0.1017587 | 3.621394 | 1.23233 | 0.02905374 | 1109.758 | 0.8114711 | 35
765 | 6 | 1 | 6 | 7 | 92.25 | 0.15 | 0.1 | 6 | 0.1 | 1.189994 | 2.093508 | 10.65048 | 0.1017587 | 3.621394 | 1.23233 | 0.02905374 | 1109.758 | 0.8114711 | 35
713 | 5.98 | 1.03 | 5.805825 | 7.01 | 92.27 | 0.12 | 0.11 | 6.1594 | 0.11 | 1.190267 | 2.055134 | 10.6541 | 0.101358 | 3.600475 | 1.231245 | 0.02834595 | 1110.431 | 0.8121861 | 35
940 | 6 | 1 | 6 | 7 | 92.25 | 0.15 | 0.1 | 6 | 0.1 | 1.189994 | 2.093508 | 10.65048 | 0.1017587 | 3.621394 | 1.23233 | 0.02905374 | 1109.758 | 0.8114711 | 34
881 | 6 | 1 | 6 | 7 | 92.25 | 0.15 | 0.1 | 6 | 0.1 | 1.189994 | 2.093508 | 10.65048 | 0.1017587 | 3.621394 | 1.23233 | 0.02905374 | 1109.758 | 0.8114711 | 34
1073 | 6 | 1 | 6 | 7 | 92.25 | 0.15 | 0.1 | 6 | 0.1 | 1.189994 | 2.093508 | 10.65048 | 0.1017587 | 3.621394 | 1.23233 | 0.02905374 | 1109.758 | 0.8114711 | 34
619 | 5.98 | 1.03 | 5.805825 | 7.01 | 92.27 | 0.12 | 0.11 | 6.1594 | 0.11 | 1.190267 | 2.055134 | 10.6541 | 0.101358 | 3.600475 | 1.231245 | 0.02834595 | 1110.431 | 0.8121861 | 34
846 | 6 | 1 | 6 | 7 | 92.25 | 0.15 | 0.1 | 6 | 0.1 | 1.189994 | 2.093508 | 10.65048 | 0.1017587 | 3.621394 | 1.23233 | 0.02905374 | 1109.758 | 0.8114711 | 34
920 | 6 | 1 | 6 | 7 | 92.25 | 0.15 | 0.1 | 6 | 0.1 | 1.189994 | 2.093508 | 10.65048 | 0.1017587 | 3.621394 | 1.23233 | 0.02905374 | 1109.758 | 0.8114711 | 34
1099 | 6 | 1 | 6 | 7 | 92.25 | 0.15 | 0.1 | 6 | 0.1 | 1.189994 | 2.093508 | 10.65048 | 0.1017587 | 3.621394 | 1.23233 | 0.02905374 | 1109.758 | 0.8114711 | 34
817 | 6 | 1 | 6 | 7 | 92.25 | 0.15 | 0.1 | 6 | 0.1 | 1.189994 | 2.093508 | 10.65048 | 0.1017587 | 3.621394 | 1.23233 | 0.02905374 | 1109.758 | 0.8114711 | 34
656 | 5.98 | 1.03 | 5.805825 | 7.01 | 92.27 | 0.12 | 0.11 | 6.1594 | 0.11 | 1.190267 | 2.055134 | 10.6541 | 0.101358 | 3.600475 | 1.231245 | 0.02834595 | 1110.431 | 0.8121861 | 34
759 | 6 | 1 | 6 | 7 | 92.25 | 0.15 | 0.1 | 6 | 0.1 | 1.189994 | 2.093508 | 10.65048 | 0.1017587 | 3.621394 | 1.23233 | 0.02905374 | 1109.758 | 0.8114711 | 34
843 | 6 | 1 | 6 | 7 | 92.25 | 0.15 | 0.1 | 6 | 0.1 | 1.189994 | 2.093508 | 10.65048 | 0.1017587 | 3.621394 | 1.23233 | 0.02905374 | 1109.758 | 0.8114711 | 34
844 | 6 | 1 | 6 | 7 | 92.25 | 0.15 | 0.1 | 6 | 0.1 | 1.189994 | 2.093508 | 10.65048 | 0.1017587 | 3.621394 | 1.23233 | 0.02905374 | 1109.758 | 0.8114711 | 34
679 | 6 | 1 | 6 | 7 | 92.25 | 0.15 | 0.1 | 6 | 0.1 | 1.189994 | 2.093508 | 10.65048 | 0.1017587 | 3.621394 | 1.23233 | 0.02905374 | 1109.758 | 0.8114711 | 34
740 | 6 | 1 | 6 | 7 | 92.25 | 0.15 | 0.1 | 6 | 0.1 | 1.189994 | 2.093508 | 10.65048 | 0.1017587 | 3.621394 | 1.23233 | 0.02905374 | 1109.758 | 0.8114711 | 34
651 | 6 | 1 | 6 | 7 | 92.25 | 0.15 | 0.1 | 6 | 0.1 | 1.189994 | 2.093508 | 10.65048 | 0.1017587 | 3.621394 | 1.23233 | 0.02905374 | 1109.758 | 0.8114711 | 34
730 | 6 | 1 | 6 | 7 | 92.25 | 0.15 | 0.1 | 6 | 0.1 | 1.189994 | 2.093508 | 10.65048 | 0.1017587 | 3.621394 | 1.23233 | 0.02905374 | 1109.758 | 0.8114711 | 34
840 | 6 | 1 | 6 | 7 | 92.25 | 0.15 | 0.1 | 6 | 0.1 | 1.189994 | 2.093508 | 10.65048 | 0.1017587 | 3.621394 | 1.23233 | 0.02905374 | 1109.758 | 0.8114711 | 34
978 | 6 | 1 | 6 | 7 | 92.25 | 0.15 | 0.1 | 6 | 0.1 | 1.189994 | 2.093508 | 10.65048 | 0.1017587 | 3.621394 | 1.23233 | 0.02905374 | 1109.758 | 0.8114711 | 34
941 | 6 | 1 | 6 | 7 | 92.25 | 0.15 | 0.1 | 6 | 0.1 | 1.189994 | 2.093508 | 10.65048 | 0.1017587 | 3.621394 | 1.23233 | 0.02905374 | 1109.758 | 0.8114711 | 34
754 | 6 | 1 | 6 | 7 | 92.25 | 0.15 | 0.1 | 6 | 0.1 | 1.189994 | 2.093508 | 10.65048 | 0.1017587 | 3.621394 | 1.23233 | 0.02905374 | 1109.758 | 0.8114711 | 34
914 | 6 | 1 | 6 | 7 | 92.25 | 0.15 | 0.1 | 6 | 0.1 | 1.189994 | 2.093508 | 10.65048 | 0.1017587 | 3.621394 | 1.23233 | 0.02905374 | 1109.758 | 0.8114711 | 34
736 | 6 | 1 | 6 | 7 | 92.25 | 0.15 | 0.1 | 6 | 0.1 | 1.189994 | 2.093508 | 10.65048 | 0.1017587 | 3.621394 | 1.23233 | 0.02905374 | 1109.758 | 0.8114711 | 34
800 | 6 | 1 | 6 | 7 | 92.25 | 0.15 | 0.1 | 6 | 0.1 | 1.189994 | 2.093508 | 10.65048 | 0.1017587 | 3.621394 | 1.23233 | 0.02905374 | 1109.758 | 0.8114711 | 33
766 | 6 | 1 | 6 | 7 | 92.25 | 0.15 | 0.1 | 6 | 0.1 | 1.189994 | 2.093508 | 10.65048 | 0.1017587 | 3.621394 | 1.23233 | 0.02905374 | 1109.758 | 0.8114711 | 33
588 | 5.98 | 1.03 | 5.805825 | 7.01 | 92.27 | 0.12 | 0.11 | 6.1594 | 0.11 | 1.190267 | 2.055134 | 10.6541 | 0.101358 | 3.600475 | 1.231245 | 0.02834595 | 1110.431 | 0.8121861 | 33
1042 | 6 | 1 | 6 | 7 | 92.25 | 0.15 | 0.1 | 6 | 0.1 | 1.189994 | 2.093508 | 10.65048 | 0.1017587 | 3.621394 | 1.23233 | 0.02905374 | 1109.758 | 0.8114711 | 33
989 | 6 | 1 | 6 | 7 | 92.25 | 0.15 | 0.1 | 6 | 0.1 | 1.189994 | 2.093508 | 10.65048 | 0.1017587 | 3.621394 | 1.23233 | 0.02905374 | 1109.758 | 0.8114711 | 33
604 | 5.98 | 1.03 | 5.805825 | 7.01 | 92.27 | 0.12 | 0.11 | 6.1594 | 0.11 | 1.190267 | 2.055134 | 10.6541 | 0.101358 | 3.600475 | 1.231245 | 0.02834595 | 1110.431 | 0.8121861 | 33
1006 | 6 | 1 | 6 | 7 | 92.25 | 0.15 | 0.1 | 6 | 0.1 | 1.189994 | 2.093508 | 10.65048 | 0.1017587 | 3.621394 | 1.23233 | 0.02905374 | 1109.758 | 0.8114711 | 33
823 | 6 | 1 | 6 | 7 | 92.25 | 0.15 | 0.1 | 6 | 0.1 | 1.189994 | 2.093508 | 10.65048 | 0.1017587 | 3.621394 | 1.23233 | 0.02905374 | 1109.758 | 0.8114711 | 33
842 | 6 | 1 | 6 | 7 | 92.25 | 0.15 | 0.1 | 6 | 0.1 | 1.189994 | 2.093508 | 10.65048 | 0.1017587 | 3.621394 | 1.23233 | 0.02905374 | 1109.758 | 0.8114711 | 33
841 | 6 | 1 | 6 | 7 | 92.25 | 0.15 | 0.1 | 6 | 0.1 | 1.189994 | 2.093508 | 10.65048 | 0.1017587 | 3.621394 | 1.23233 | 0.02905374 | 1109.758 | 0.8114711 | 33
813 | 6 | 1 | 6 | 7 | 92.25 | 0.15 | 0.1 | 6 | 0.1 | 1.189994 | 2.093508 | 10.65048 | 0.1017587 | 3.621394 | 1.23233 | 0.02905374 | 1109.758 | 0.8114711 | 33
797 | 6 | 1 | 6 | 7 | 92.25 | 0.15 | 0.1 | 6 | 0.1 | 1.189994 | 2.093508 | 10.65048 | 0.1017587 | 3.621394 | 1.23233 | 0.02905374 | 1109.758 | 0.8114711 | 33
1072 | 6 | 1 | 6 | 7 | 92.25 | 0.15 | 0.1 | 6 | 0.1 | 1.189994 | 2.093508 | 10.65048 | 0.1017587 | 3.621394 | 1.23233 | 0.02905374 | 1109.758 | 0.8114711 | 33
783 | 6 | 1 | 6 | 7 | 92.25 | 0.15 | 0.1 | 6 | 0.1 | 1.189994 | 2.093508 | 10.65048 | 0.1017587 | 3.621394 | 1.23233 | 0.02905374 | 1109.758 | 0.8114711 | 33
708 | 6 | 1 | 6 | 7 | 92.25 | 0.15 | 0.1 | 6 | 0.1 | 1.189994 | 2.093508 | 10.65048 | 0.1017587 | 3.621394 | 1.23233 | 0.02905374 | 1109.758 | 0.8114711 | 33
764 | 6 | 1 | 6 | 7 | 92.25 | 0.15 | 0.1 | 6 | 0.1 | 1.189994 | 2.093508 | 10.65048 | 0.1017587 | 3.621394 | 1.23233 | 0.02905374 | 1109.758 | 0.8114711 | 33
638 | 5.98 | 1.03 | 5.805825 | 7.01 | 92.27 | 0.12 | 0.11 | 6.1594 | 0.11 | 1.190267 | 2.055134 | 10.6541 | 0.101358 | 3.600475 | 1.231245 | 0.02834595 | 1110.431 | 0.8121861 | 33
753 | 6 | 1 | 6 | 7 | 92.25 | 0.15 | 0.1 | 6 | 0.1 | 1.189994 | 2.093508 | 10.65048 | 0.1017587 | 3.621394 | 1.23233 | 0.02905374 | 1109.758 | 0.8114711 | 33
618 | 5.98 | 1.03 | 5.805825 | 7.01 | 92.27 | 0.12 | 0.11 | 6.1594 | 0.11 | 1.190267 | 2.055134 | 10.6541 | 0.101358 | 3.600475 | 1.231245 | 0.02834595 | 1110.431 | 0.8121861 | 33
878 | 6 | 1 | 6 | 7 | 92.25 | 0.15 | 0.1 | 6 | 0.1 | 1.189994 | 2.093508 | 10.65048 | 0.1017587 | 3.621394 | 1.23233 | 0.02905374 | 1109.758 | 0.8114711 | 33
724 | 6 | 1 | 6 | 7 | 92.25 | 0.15 | 0.1 | 6 | 0.1 | 1.189994 | 2.093508 | 10.65048 | 0.1017587 | 3.621394 | 1.23233 | 0.02905374 | 1109.758 | 0.8114711 | 33
704 | 6 | 1 | 6 | 7 | 92.25 | 0.15 | 0.1 | 6 | 0.1 | 1.189994 | 2.093508 | 10.65048 | 0.1017587 | 3.621394 | 1.23233 | 0.02905374 | 1109.758 | 0.8114711 | 33
1055 | 6 | 1 | 6 | 7 | 92.25 | 0.15 | 0.1 | 6 | 0.1 | 1.189994 | 2.093508 | 10.65048 | 0.1017587 | 3.621394 | 1.23233 | 0.02905374 | 1109.758 | 0.8114711 | 32
913 | 6 | 1 | 6 | 7 | 92.25 | 0.15 | 0.1 | 6 | 0.1 | 1.189994 | 2.093508 | 10.65048 | 0.1017587 | 3.621394 | 1.23233 | 0.02905374 | 1109.758 | 0.8114711 | 32
1024 | 6 | 1 | 6 | 7 | 92.25 | 0.15 | 0.1 | 6 | 0.1 | 1.189994 | 2.093508 | 10.65048 | 0.1017587 | 3.621394 | 1.23233 | 0.02905374 | 1109.758 | 0.8114711 | 32
860 | 6 | 1 | 6 | 7 | 92.25 | 0.15 | 0.1 | 6 | 0.1 | 1.189994 | 2.093508 | 10.65048 | 0.1017587 | 3.621394 | 1.23233 | 0.02905374 | 1109.758 | 0.8114711 | 32
574 | 5.98 | 1.03 | 5.805825 | 7.01 | 92.27 | 0.12 | 0.11 | 6.1594 | 0.11 | 1.190267 | 2.055134 | 10.6541 | 0.101358 | 3.600475 | 1.231245 | 0.02834595 | 1110.431 | 0.8121861 | 32
822 | 6 | 1 | 6 | 7 | 92.25 | 0.15 | 0.1 | 6 | 0.1 | 1.189994 | 2.093508 | 10.65048 | 0.1017587 | 3.621394 | 1.23233 | 0.02905374 | 1109.758 | 0.8114711 | 32
587 | 5.98 | 1.03 | 5.805825 | 7.01 | 92.27 | 0.12 | 0.11 | 6.1594 | 0.11 | 1.190267 | 2.055134 | 10.6541 | 0.101358 | 3.600475 | 1.231245 | 0.02834595 | 1110.431 | 0.8121861 | 32
585 | 5.98 | 1.03 | 5.805825 | 7.01 | 92.27 | 0.12 | 0.11 | 6.1594 | 0.11 | 1.190267 | 2.055134 | 10.6541 | 0.101358 | 3.600475 | 1.231245 | 0.02834595 | 1110.431 | 0.8121861 | 32
571 | 5.98 | 1.03 | 5.805825 | 7.01 | 92.27 | 0.12 | 0.11 | 6.1594 | 0.11 | 1.190267 | 2.055134 | 10.6541 | 0.101358 | 3.600475 | 1.231245 | 0.02834595 | 1110.431 | 0.8121861 | 32
884 | 6 | 1 | 6 | 7 | 92.25 | 0.15 | 0.1 | 6 | 0.1 | 1.189994 | 2.093508 | 10.65048 | 0.1017587 | 3.621394 | 1.23233 | 0.02905374 | 1109.758 | 0.8114711 | 32
631 | 6 | 1 | 6 | 7 | 92.25 | 0.15 | 0.1 | 6 | 0.1 | 1.189994 | 2.093508 | 10.65048 | 0.1017587 | 3.621394 | 1.23233 | 0.02905374 | 1109.758 | 0.8114711 | 32
1041 | 6 | 1 | 6 | 7 | 92.25 | 0.15 | 0.1 | 6 | 0.1 | 1.189994 | 2.093508 | 10.65048 | 0.1017587 | 3.621394 | 1.23233 | 0.02905374 | 1109.758 | 0.8114711 | 32
691 | 6 | 1 | 6 | 7 | 92.25 | 0.15 | 0.1 | 6 | 0.1 | 1.189994 | 2.093508 | 10.65048 | 0.1017587 | 3.621394 | 1.23233 | 0.02905374 | 1109.758 | 0.8114711 | 32
735 | 6 | 1 | 6 | 7 | 92.25 | 0.15 | 0.1 | 6 | 0.1 | 1.189994 | 2.093508 | 10.65048 | 0.1017587 | 3.621394 | 1.23233 | 0.02905374 | 1109.758 | 0.8114711 | 32
839 | 6 | 1 | 6 | 7 | 92.25 | 0.15 | 0.1 | 6 | 0.1 | 1.189994 | 2.093508 | 10.65048 | 0.1017587 | 3.621394 | 1.23233 | 0.02905374 | 1109.758 | 0.8114711 | 32
1181 | 6 | 1 | 6 | 7 | 92.25 | 0.15 | 0.1 | 6 | 0.1 | 1.189994 | 2.093508 | 10.65048 | 0.1017587 | 3.621394 | 1.23233 | 0.02905374 | 1109.758 | 0.8114711 | 32
684 | 6 | 1 | 6 | 7 | 92.25 | 0.15 | 0.1 | 6 | 0.1 | 1.189994 | 2.093508 | 10.65048 | 0.1017587 | 3.621394 | 1.23233 | 0.02905374 | 1109.758 | 0.8114711 | 32
801 | 5.98 | 1.03 | 5.805825 | 7.01 | 92.27 | 0.12 | 0.11 | 6.1594 | 0.11 | 1.190267 | 2.055134 | 10.6541 | 0.101358 | 3.600475 | 1.231245 | 0.02834595 | 1110.431 | 0.8121861 | 32
667 | 6 | 1 | 6 | 7 | 92.25 | 0.15 | 0.1 | 6 | 0.1 | 1.189994 | 2.093508 | 10.65048 | 0.1017587 | 3.621394 | 1.23233 | 0.02905374 | 1109.758 | 0.8114711 | 32
694 | 5.98 | 1.03 | 5.805825 | 7.01 | 92.27 | 0.12 | 0.11 | 6.1594 | 0.11 | 1.190267 | 2.055134 | 10.6541 | 0.101358 | 3.600475 | 1.231245 | 0.02834595 | 1110.431 | 0.8121861 | 32
877 | 6 | 1 | 6 | 7 | 92.25 | 0.15 | 0.1 | 6 | 0.1 | 1.189994 | 2.093508 | 10.65048 | 0.1017587 | 3.621394 | 1.23233 | 0.02905374 | 1109.758 | 0.8114711 | 31
959 | 6 | 1 | 6 | 7 | 92.25 | 0.15 | 0.1 | 6 | 0.1 | 1.189994 | 2.093508 | 10.65048 | 0.1017587 | 3.621394 | 1.23233 | 0.02905374 | 1109.758 | 0.8114711 | 31
573 | 5.98 | 1.03 | 5.805825 | 7.01 | 92.27 | 0.12 | 0.11 | 6.1594 | 0.11 | 1.190267 | 2.055134 | 10.6541 | 0.101358 | 3.600475 | 1.231245 | 0.02834595 | 1110.431 | 0.8121861 | 31
572 | 5.98 | 1.03 | 5.805825 | 7.01 | 92.27 | 0.12 | 0.11 | 6.1594 | 0.11 | 1.190267 | 2.055134 | 10.6541 | 0.101358 | 3.600475 | 1.231245 | 0.02834595 | 1110.431 | 0.8121861 | 31
686 | 6 | 1 | 6 | 7 | 92.25 | 0.15 | 0.1 | 6 | 0.1 | 1.189994 | 2.093508 | 10.65048 | 0.1017587 | 3.621394 | 1.23233 | 0.02905374 | 1109.758 | 0.8114711 | 31
976 | 6 | 1 | 6 | 7 | 92.25 | 0.15 | 0.1 | 6 | 0.1 | 1.189994 | 2.093508 | 10.65048 | 0.1017587 | 3.621394 | 1.23233 | 0.02905374 | 1109.758 | 0.8114711 | 31
769 | 6 | 1 | 6 | 7 | 92.25 | 0.15 | 0.1 | 6 | 0.1 | 1.189994 | 2.093508 | 10.65048 | 0.1017587 | 3.621394 | 1.23233 | 0.02905374 | 1109.758 | 0.8114711 | 31
787 | 6 | 1 | 6 | 7 | 92.25 | 0.15 | 0.1 | 6 | 0.1 | 1.189994 | 2.093508 | 10.65048 | 0.1017587 | 3.621394 | 1.23233 | 0.02905374 | 1109.758 | 0.8114711 | 31
596 | 6 | 1 | 6 | 7 | 92.25 | 0.15 | 0.1 | 6 | 0.1 | 1.189994 | 2.093508 | 10.65048 | 0.1017587 | 3.621394 | 1.23233 | 0.02905374 | 1109.758 | 0.8114711 | 31
845 | 6 | 1 | 6 | 7 | 92.25 | 0.15 | 0.1 | 6 | 0.1 | 1.189994 | 2.093508 | 10.65048 | 0.1017587 | 3.621394 | 1.23233 | 0.02905374 | 1109.758 | 0.8114711 | 31
794 | 6 | 1 | 6 | 7 | 92.25 | 0.15 | 0.1 | 6 | 0.1 | 1.189994 | 2.093508 | 10.65048 | 0.1017587 | 3.621394 | 1.23233 | 0.02905374 | 1109.758 | 0.8114711 | 31
678 | 6 | 1 | 6 | 7 | 92.25 | 0.15 | 0.1 | 6 | 0.1 | 1.189994 | 2.093508 | 10.65048 | 0.1017587 | 3.621394 | 1.23233 | 0.02905374 | 1109.758 | 0.8114711 | 31
799 | 6 | 1 | 6 | 7 | 92.25 | 0.15 | 0.1 | 6 | 0.1 | 1.189994 | 2.093508 | 10.65048 | 0.1017587 | 3.621394 | 1.23233 | 0.02905374 | 1109.758 | 0.8114711 | 31
1005 | 6 | 1 | 6 | 7 | 92.25 | 0.15 | 0.1 | 6 | 0.1 | 1.189994 | 2.093508 | 10.65048 | 0.1017587 | 3.621394 | 1.23233 | 0.02905374 | 1109.758 | 0.8114711 | 31
785 | 6 | 1 | 6 | 7 | 92.25 | 0.15 | 0.1 | 6 | 0.1 | 1.189994 | 2.093508 | 10.65048 | 0.1017587 | 3.621394 | 1.23233 | 0.02905374 | 1109.758 | 0.8114711 | 31
603 | 5.98 | 1.03 | 5.805825 | 7.01 | 92.27 | 0.12 | 0.11 | 6.1594 | 0.11 | 1.190267 | 2.055134 | 10.6541 | 0.101358 | 3.600475 | 1.231245 | 0.02834595 | 1110.431 | 0.8121861 | 31
723 | 6 | 1 | 6 | 7 | 92.25 | 0.15 | 0.1 | 6 | 0.1 | 1.189994 | 2.093508 | 10.65048 | 0.1017587 | 3.621394 | 1.23233 | 0.02905374 | 1109.758 | 0.8114711 | 31
703 | 6 | 1 | 6 | 7 | 92.25 | 0.15 | 0.1 | 6 | 0.1 | 1.189994 | 2.093508 | 10.65048 | 0.1017587 | 3.621394 | 1.23233 | 0.02905374 | 1109.758 | 0.8114711 | 31
683 | 6 | 1 | 6 | 7 | 92.25 | 0.15 | 0.1 | 6 | 0.1 | 1.189994 | 2.093508 | 10.65048 | 0.1017587 | 3.621394 | 1.23233 | 0.02905374 | 1109.758 | 0.8114711 | 31
772 | 5.98 | 1.03 | 5.805825 | 7.01 | 92.27 | 0.12 | 0.11 | 6.1594 | 0.11 | 1.190267 | 2.055134 | 10.6541 | 0.101358 | 3.600475 | 1.231245 | 0.02834595 | 1110.431 | 0.8121861 | 31
653 | 6 | 1 | 6 | 7 | 92.25 | 0.15 | 0.1 | 6 | 0.1 | 1.189994 | 2.093508 | 10.65048 | 0.1017587 | 3.621394 | 1.23233 | 0.02905374 | 1109.758 | 0.8114711 | 31
633 | 6 | 1 | 6 | 7 | 92.25 | 0.15 | 0.1 | 6 | 0.1 | 1.189994 | 2.093508 | 10.65048 | 0.1017587 | 3.621394 | 1.23233 | 0.02905374 | 1109.758 | 0.8114711 | 31
669 | 5.98 | 1.03 | 5.805825 | 7.01 | 92.27 | 0.12 | 0.11 | 6.1594 | 0.11 | 1.190267 | 2.055134 | 10.6541 | 0.101358 | 3.600475 | 1.231245 | 0.02834595 | 1110.431 | 0.8121861 | 31
922 | 6 | 1 | 6 | 7 | 92.25 | 0.15 | 0.1 | 6 | 0.1 | 1.189994 | 2.093508 | 10.65048 | 0.1017587 | 3.621394 | 1.23233 | 0.02905374 | 1109.758 | 0.8114711 | 30
546 | 5.98 | 1.03 | 5.805825 | 7.01 | 92.27 | 0.12 | 0.11 | 6.1594 | 0.11 | 1.190267 | 2.055134 | 10.6541 | 0.101358 | 3.600475 | 1.231245 | 0.02834595 | 1110.431 | 0.8121861 | 30
586 | 5.98 | 1.03 | 5.805825 | 7.01 | 92.27 | 0.12 | 0.11 | 6.1594 | 0.11 | 1.190267 | 2.055134 | 10.6541 | 0.101358 | 3.600475 | 1.231245 | 0.02834595 | 1110.431 | 0.8121861 | 30
1018 | 6 | 1 | 6 | 7 | 92.25 | 0.15 | 0.1 | 6 | 0.1 | 1.189994 | 2.093508 | 10.65048 | 0.1017587 | 3.621394 | 1.23233 | 0.02905374 | 1109.758 | 0.8114711 | 30
548 | 5.98 | 1.03 | 5.805825 | 7.01 | 92.27 | 0.12 | 0.11 | 6.1594 | 0.11 | 1.190267 | 2.055134 | 10.6541 | 0.101358 | 3.600475 | 1.231245 | 0.02834595 | 1110.431 | 0.8121861 | 30
939 | 6 | 1 | 6 | 7 | 92.25 | 0.15 | 0.1 | 6 | 0.1 | 1.189994 | 2.093508 | 10.65048 | 0.1017587 | 3.621394 | 1.23233 | 0.02905374 | 1109.758 | 0.8114711 | 30
958 | 6 | 1 | 6 | 7 | 92.25 | 0.15 | 0.1 | 6 | 0.1 | 1.189994 | 2.093508 | 10.65048 | 0.1017587 | 3.621394 | 1.23233 | 0.02905374 | 1109.758 | 0.8114711 | 30
635 | 6 | 1 | 6 | 7 | 92.25 | 0.15 | 0.1 | 6 | 0.1 | 1.189994 | 2.093508 | 10.65048 | 0.1017587 | 3.621394 | 1.23233 | 0.02905374 | 1109.758 | 0.8114711 | 30
758 | 6 | 1 | 6 | 7 | 92.25 | 0.15 | 0.1 | 6 | 0.1 | 1.189994 | 2.093508 | 10.65048 | 0.1017587 | 3.621394 | 1.23233 | 0.02905374 | 1109.758 | 0.8114711 | 30
650 | 6 | 1 | 6 | 7 | 92.25 | 0.15 | 0.1 | 6 | 0.1 | 1.189994 | 2.093508 | 10.65048 | 0.1017587 | 3.621394 | 1.23233 | 0.02905374 | 1109.758 | 0.8114711 | 30
975 | 6 | 1 | 6 | 7 | 92.25 | 0.15 | 0.1 | 6 | 0.1 | 1.189994 | 2.093508 | 10.65048 | 0.1017587 | 3.621394 | 1.23233 | 0.02905374 | 1109.758 | 0.8114711 | 30
938 | 6 | 1 | 6 | 7 | 92.25 | 0.15 | 0.1 | 6 | 0.1 | 1.189994 | 2.093508 | 10.65048 | 0.1017587 | 3.621394 | 1.23233 | 0.02905374 | 1109.758 | 0.8114711 | 30
1153 | 6 | 1 | 6 | 7 | 92.25 | 0.15 | 0.1 | 6 | 0.1 | 1.189994 | 2.093508 | 10.65048 | 0.1017587 | 3.621394 | 1.23233 | 0.02905374 | 1109.758 | 0.8114711 | 30
710 | 6 | 1 | 6 | 7 | 92.25 | 0.15 | 0.1 | 6 | 0.1 | 1.189994 | 2.093508 | 10.65048 | 0.1017587 | 3.621394 | 1.23233 | 0.02905374 | 1109.758 | 0.8114711 | 30
1125 | 6 | 1 | 6 | 7 | 92.25 | 0.15 | 0.1 | 6 | 0.1 | 1.189994 | 2.093508 | 10.65048 | 0.1017587 | 3.621394 | 1.23233 | 0.02905374 | 1109.758 | 0.8114711 | 30
584 | 5.98 | 1.03 | 5.805825 | 7.01 | 92.27 | 0.12 | 0.11 | 6.1594 | 0.11 | 1.190267 | 2.055134 | 10.6541 | 0.101358 | 3.600475 | 1.231245 | 0.02834595 | 1110.431 | 0.8121861 | 30
666 | 6 | 1 | 6 | 7 | 92.25 | 0.15 | 0.1 | 6 | 0.1 | 1.189994 | 2.093508 | 10.65048 | 0.1017587 | 3.621394 | 1.23233 | 0.02905374 | 1109.758 | 0.8114711 | 30
1098 | 6 | 1 | 6 | 7 | 92.25 | 0.15 | 0.1 | 6 | 0.1 | 1.189994 | 2.093508 | 10.65048 | 0.1017587 | 3.621394 | 1.23233 | 0.02905374 | 1109.758 | 0.8114711 | 30
652 | 6 | 1 | 6 | 7 | 92.25 | 0.15 | 0.1 | 6 | 0.1 | 1.189994 | 2.093508 | 10.65048 | 0.1017587 | 3.621394 | 1.23233 | 0.02905374 | 1109.758 | 0.8114711 | 30
615 | 6 | 1 | 6 | 7 | 92.25 | 0.15 | 0.1 | 6 | 0.1 | 1.189994 | 2.093508 | 10.65048 | 0.1017587 | 3.621394 | 1.23233 | 0.02905374 | 1109.758 | 0.8114711 | 30
952 | 6 | 1 | 6 | 7 | 92.25 | 0.15 | 0.1 | 6 | 0.1 | 1.189994 | 2.093508 | 10.65048 | 0.1017587 | 3.621394 | 1.23233 | 0.02905374 | 1109.758 | 0.8114711 | 29
912 | 6 | 1 | 6 | 7 | 92.25 | 0.15 | 0.1 | 6 | 0.1 | 1.189994 | 2.093508 | 10.65048 | 0.1017587 | 3.621394 | 1.23233 | 0.02905374 | 1109.758 | 0.8114711 | 29
729 | 6 | 1 | 6 | 7 | 92.25 | 0.15 | 0.1 | 6 | 0.1 | 1.189994 | 2.093508 | 10.65048 | 0.1017587 | 3.621394 | 1.23233 | 0.02905374 | 1109.758 | 0.8114711 | 29
739 | 6 | 1 | 6 | 7 | 92.25 | 0.15 | 0.1 | 6 | 0.1 | 1.189994 | 2.093508 | 10.65048 | 0.1017587 | 3.621394 | 1.23233 | 0.02905374 | 1109.758 | 0.8114711 | 29
545 | 5.98 | 1.03 | 5.805825 | 7.01 | 92.27 | 0.12 | 0.11 | 6.1594 | 0.11 | 1.190267 | 2.055134 | 10.6541 | 0.101358 | 3.600475 | 1.231245 | 0.02834595 | 1110.431 | 0.8121861 | 29
894 | 6 | 1 | 6 | 7 | 92.25 | 0.15 | 0.1 | 6 | 0.1 | 1.189994 | 2.093508 | 10.65048 | 0.1017587 | 3.621394 | 1.23233 | 0.02905374 | 1109.758 | 0.8114711 | 29
1054 | 6 | 1 | 6 | 7 | 92.25 | 0.15 | 0.1 | 6 | 0.1 | 1.189994 | 2.093508 | 10.65048 | 0.1017587 | 3.621394 | 1.23233 | 0.02905374 | 1109.758 | 0.8114711 | 29
911 | 6 | 1 | 6 | 7 | 92.25 | 0.15 | 0.1 | 6 | 0.1 | 1.189994 | 2.093508 | 10.65048 | 0.1017587 | 3.621394 | 1.23233 | 0.02905374 | 1109.758 | 0.8114711 | 29
742 | 5.98 | 1.03 | 5.805825 | 7.01 | 92.27 | 0.12 | 0.11 | 6.1594 | 0.11 | 1.190267 | 2.055134 | 10.6541 | 0.101358 | 3.600475 | 1.231245 | 0.02834595 | 1110.431 | 0.8121861 | 29
685 | 6 | 1 | 6 | 7 | 92.25 | 0.15 | 0.1 | 6 | 0.1 | 1.189994 | 2.093508 | 10.65048 | 0.1017587 | 3.621394 | 1.23233 | 0.02905374 | 1109.758 | 0.8114711 | 29
632 | 6 | 1 | 6 | 7 | 92.25 | 0.15 | 0.1 | 6 | 0.1 | 1.189994 | 2.093508 | 10.65048 | 0.1017587 | 3.621394 | 1.23233 | 0.02905374 | 1109.758 | 0.8114711 | 29
1071 | 6 | 1 | 6 | 7 | 92.25 | 0.15 | 0.1 | 6 | 0.1 | 1.189994 | 2.093508 | 10.65048 | 0.1017587 | 3.621394 | 1.23233 | 0.02905374 | 1109.758 | 0.8114711 | 29
614 | 6 | 1 | 6 | 7 | 92.25 | 0.15 | 0.1 | 6 | 0.1 | 1.189994 | 2.093508 | 10.65048 | 0.1017587 | 3.621394 | 1.23233 | 0.02905374 | 1109.758 | 0.8114711 | 29
570 | 5.98 | 1.03 | 5.805825 | 7.01 | 92.27 | 0.12 | 0.11 | 6.1594 | 0.11 | 1.190267 | 2.055134 | 10.6541 | 0.101358 | 3.600475 | 1.231245 | 0.02834595 | 1110.431 | 0.8121861 | 29
598 | 6 | 1 | 6 | 7 | 92.25 | 0.15 | 0.1 | 6 | 0.1 | 1.189994 | 2.093508 | 10.65048 | 0.1017587 | 3.621394 | 1.23233 | 0.02905374 | 1109.758 | 0.8114711 | 29
1023 | 6 | 1 | 6 | 7 | 92.25 | 0.15 | 0.1 | 6 | 0.1 | 1.189994 | 2.093508 | 10.65048 | 0.1017587 | 3.621394 | 1.23233 | 0.02905374 | 1109.758 | 0.8114711 | 29
1017 | 6 | 1 | 6 | 7 | 92.25 | 0.15 | 0.1 | 6 | 0.1 | 1.189994 | 2.093508 | 10.65048 | 0.1017587 | 3.621394 | 1.23233 | 0.02905374 | 1109.758 | 0.8114711 | 29
578 | 6 | 1 | 6 | 7 | 92.25 | 0.15 | 0.1 | 6 | 0.1 | 1.189994 | 2.093508 | 10.65048 | 0.1017587 | 3.621394 | 1.23233 | 0.02905374 | 1109.758 | 0.8114711 | 29
655 | 5.98 | 1.03 | 5.805825 | 7.01 | 92.27 | 0.12 | 0.11 | 6.1594 | 0.11 | 1.190267 | 2.055134 | 10.6541 | 0.101358 | 3.600475 | 1.231245 | 0.02834595 | 1110.431 | 0.8121861 | 29
895 | 6 | 1 | 6 | 7 | 92.25 | 0.15 | 0.1 | 6 | 0.1 | 1.189994 | 2.093508 | 10.65048 | 0.1017587 | 3.621394 | 1.23233 | 0.02905374 | 1109.758 | 0.8114711 | 28
838 | 6 | 1 | 6 | 7 | 92.25 | 0.15 | 0.1 | 6 | 0.1 | 1.189994 | 2.093508 | 10.65048 | 0.1017587 | 3.621394 | 1.23233 | 0.02905374 | 1109.758 | 0.8114711 | 28
889 | 6 | 1 | 6 | 7 | 92.25 | 0.15 | 0.1 | 6 | 0.1 | 1.189994 | 2.093508 | 10.65048 | 0.1017587 | 3.621394 | 1.23233 | 0.02905374 | 1109.758 | 0.8114711 | 28
690 | 6 | 1 | 6 | 7 | 92.25 | 0.15 | 0.1 | 6 | 0.1 | 1.189994 | 2.093508 | 10.65048 | 0.1017587 | 3.621394 | 1.23233 | 0.02905374 | 1109.758 | 0.8114711 | 28
707 | 6 | 1 | 6 | 7 | 92.25 | 0.15 | 0.1 | 6 | 0.1 | 1.189994 | 2.093508 | 10.65048 | 0.1017587 | 3.621394 | 1.23233 | 0.02905374 | 1109.758 | 0.8114711 | 28
849 | 6 | 1 | 6 | 7 | 92.25 | 0.15 | 0.1 | 6 | 0.1 | 1.189994 | 2.093508 | 10.65048 | 0.1017587 | 3.621394 | 1.23233 | 0.02905374 | 1109.758 | 0.8114711 | 28
630 | 6 | 1 | 6 | 7 | 92.25 | 0.15 | 0.1 | 6 | 0.1 | 1.189994 | 2.093508 | 10.65048 | 0.1017587 | 3.621394 | 1.23233 | 0.02905374 | 1109.758 | 0.8114711 | 28
600 | 6 | 1 | 6 | 7 | 92.25 | 0.15 | 0.1 | 6 | 0.1 | 1.189994 | 2.093508 | 10.65048 | 0.1017587 | 3.621394 | 1.23233 | 0.02905374 | 1109.758 | 0.8114711 | 28
544 | 5.98 | 1.03 | 5.805825 | 7.01 | 92.27 | 0.12 | 0.11 | 6.1594 | 0.11 | 1.190267 | 2.055134 | 10.6541 | 0.101358 | 3.600475 | 1.231245 | 0.02834595 | 1110.431 | 0.8121861 | 28
1040 | 6 | 1 | 6 | 7 | 92.25 | 0.15 | 0.1 | 6 | 0.1 | 1.189994 | 2.093508 | 10.65048 | 0.1017587 | 3.621394 | 1.23233 | 0.02905374 | 1109.758 | 0.8114711 | 28
1004 | 6 | 1 | 6 | 7 | 92.25 | 0.15 | 0.1 | 6 | 0.1 | 1.189994 | 2.093508 | 10.65048 | 0.1017587 | 3.621394 | 1.23233 | 0.02905374 | 1109.758 | 0.8114711 | 28
597 | 6 | 1 | 6 | 7 | 92.25 | 0.15 | 0.1 | 6 | 0.1 | 1.189994 | 2.093508 | 10.65048 | 0.1017587 | 3.621394 | 1.23233 | 0.02905374 | 1109.758 | 0.8114711 | 28
565 | 6 | 1 | 6 | 7 | 92.25 | 0.15 | 0.1 | 6 | 0.1 | 1.189994 | 2.093508 | 10.65048 | 0.1017587 | 3.621394 | 1.23233 | 0.02905374 | 1109.758 | 0.8114711 | 28
637 | 5.98 | 1.03 | 5.805825 | 7.01 | 92.27 | 0.12 | 0.11 | 6.1594 | 0.11 | 1.190267 | 2.055134 | 10.6541 | 0.101358 | 3.600475 | 1.231245 | 0.02834595 | 1110.431 | 0.8121861 | 28
951 | 6 | 1 | 6 | 7 | 92.25 | 0.15 | 0.1 | 6 | 0.1 | 1.189994 | 2.093508 | 10.65048 | 0.1017587 | 3.621394 | 1.23233 | 0.02905374 | 1109.758 | 0.8114711 | 28
617 | 5.98 | 1.03 | 5.805825 | 7.01 | 92.27 | 0.12 | 0.11 | 6.1594 | 0.11 | 1.190267 | 2.055134 | 10.6541 | 0.101358 | 3.600475 | 1.231245 | 0.02834595 | 1110.431 | 0.8121861 | 28
957 | 6 | 1 | 6 | 7 | 92.25 | 0.15 | 0.1 | 6 | 0.1 | 1.189994 | 2.093508 | 10.65048 | 0.1017587 | 3.621394 | 1.23233 | 0.02905374 | 1109.758 | 0.8114711 | 28
547 | 5.98 | 1.03 | 5.805825 | 7.01 | 92.27 | 0.12 | 0.11 | 6.1594 | 0.11 | 1.190267 | 2.055134 | 10.6541 | 0.101358 | 3.600475 | 1.231245 | 0.02834595 | 1110.431 | 0.8121861 | 27
821 | 6 | 1 | 6 | 7 | 92.25 | 0.15 | 0.1 | 6 | 0.1 | 1.189994 | 2.093508 | 10.65048 | 0.1017587 | 3.621394 | 1.23233 | 0.02905374 | 1109.758 | 0.8114711 | 27
575 | 5.98 | 1.03 | 5.805825 | 7.01 | 92.27 | 0.12 | 0.11 | 6.1594 | 0.11 | 1.190267 | 2.055134 | 10.6541 | 0.101358 | 3.600475 | 1.231245 | 0.02834595 | 1110.431 | 0.8121861 | 27
563 | 6 | 1 | 6 | 7 | 92.25 | 0.15 | 0.1 | 6 | 0.1 | 1.189994 | 2.093508 | 10.65048 | 0.1017587 | 3.621394 | 1.23233 | 0.02905374 | 1109.758 | 0.8114711 | 27
677 | 6 | 1 | 6 | 7 | 92.25 | 0.15 | 0.1 | 6 | 0.1 | 1.189994 | 2.093508 | 10.65048 | 0.1017587 | 3.621394 | 1.23233 | 0.02905374 | 1109.758 | 0.8114711 | 27
876 | 6 | 1 | 6 | 7 | 92.25 | 0.15 | 0.1 | 6 | 0.1 | 1.189994 | 2.093508 | 10.65048 | 0.1017587 | 3.621394 | 1.23233 | 0.02905374 | 1109.758 | 0.8114711 | 27
712 | 5.98 | 1.03 | 5.805825 | 7.01 | 92.27 | 0.12 | 0.11 | 6.1594 | 0.11 | 1.190267 | 2.055134 | 10.6541 | 0.101358 | 3.600475 | 1.231245 | 0.02834595 | 1110.431 | 0.8121861 | 27
555 | 6 | 1 | 6 | 7 | 92.25 | 0.15 | 0.1 | 6 | 0.1 | 1.189994 | 2.093508 | 10.65048 | 0.1017587 | 3.621394 | 1.23233 | 0.02905374 | 1109.758 | 0.8114711 | 27
875 | 6 | 1 | 6 | 7 | 92.25 | 0.15 | 0.1 | 6 | 0.1 | 1.189994 | 2.093508 | 10.65048 | 0.1017587 | 3.621394 | 1.23233 | 0.02905374 | 1109.758 | 0.8114711 | 27
857 | 6 | 1 | 6 | 7 | 92.25 | 0.15 | 0.1 | 6 | 0.1 | 1.189994 | 2.093508 | 10.65048 | 0.1017587 | 3.621394 | 1.23233 | 0.02905374 | 1109.758 | 0.8114711 | 27
634 | 6 | 1 | 6 | 7 | 92.25 | 0.15 | 0.1 | 6 | 0.1 | 1.189994 | 2.093508 | 10.65048 | 0.1017587 | 3.621394 | 1.23233 | 0.02905374 | 1109.758 | 0.8114711 | 27
974 | 6 | 1 | 6 | 7 | 92.25 | 0.15 | 0.1 | 6 | 0.1 | 1.189994 | 2.093508 | 10.65048 | 0.1017587 | 3.621394 | 1.23233 | 0.02905374 | 1109.758 | 0.8114711 | 27
910 | 6 | 1 | 6 | 7 | 92.25 | 0.15 | 0.1 | 6 | 0.1 | 1.189994 | 2.093508 | 10.65048 | 0.1017587 | 3.621394 | 1.23233 | 0.02905374 | 1109.758 | 0.8114711 | 27
937 | 6 | 1 | 6 | 7 | 92.25 | 0.15 | 0.1 | 6 | 0.1 | 1.189994 | 2.093508 | 10.65048 | 0.1017587 | 3.621394 | 1.23233 | 0.02905374 | 1109.758 | 0.8114711 | 27
602 | 5.98 | 1.03 | 5.805825 | 7.01 | 92.27 | 0.12 | 0.11 | 6.1594 | 0.11 | 1.190267 | 2.055134 | 10.6541 | 0.101358 | 3.600475 | 1.231245 | 0.02834595 | 1110.431 | 0.8121861 | 27
893 | 6 | 1 | 6 | 7 | 92.25 | 0.15 | 0.1 | 6 | 0.1 | 1.189994 | 2.093508 | 10.65048 | 0.1017587 | 3.621394 | 1.23233 | 0.02905374 | 1109.758 | 0.8114711 | 27
649 | 6 | 1 | 6 | 7 | 92.25 | 0.15 | 0.1 | 6 | 0.1 | 1.189994 | 2.093508 | 10.65048 | 0.1017587 | 3.621394 | 1.23233 | 0.02905374 | 1109.758 | 0.8114711 | 26
595 | 6 | 1 | 6 | 7 | 92.25 | 0.15 | 0.1 | 6 | 0.1 | 1.189994 | 2.093508 | 10.65048 | 0.1017587 | 3.621394 | 1.23233 | 0.02905374 | 1109.758 | 0.8114711 | 26
567 | 6 | 1 | 6 | 7 | 92.25 | 0.15 | 0.1 | 6 | 0.1 | 1.189994 | 2.093508 | 10.65048 | 0.1017587 | 3.621394 | 1.23233 | 0.02905374 | 1109.758 | 0.8114711 | 26
693 | 5.98 | 1.03 | 5.805825 | 7.01 | 92.27 | 0.12 | 0.11 | 6.1594 | 0.11 | 1.190267 | 2.055134 | 10.6541 | 0.101358 | 3.600475 | 1.231245 | 0.02834595 | 1110.431 | 0.8121861 | 26
836 | 6 | 1 | 6 | 7 | 92.25 | 0.15 | 0.1 | 6 | 0.1 | 1.189994 | 2.093508 | 10.65048 | 0.1017587 | 3.621394 | 1.23233 | 0.02905374 | 1109.758 | 0.8114711 | 26
577 | 6 | 1 | 6 | 7 | 92.25 | 0.15 | 0.1 | 6 | 0.1 | 1.189994 | 2.093508 | 10.65048 | 0.1017587 | 3.621394 | 1.23233 | 0.02905374 | 1109.758 | 0.8114711 | 26
599 | 6 | 1 | 6 | 7 | 92.25 | 0.15 | 0.1 | 6 | 0.1 | 1.189994 | 2.093508 | 10.65048 | 0.1017587 | 3.621394 | 1.23233 | 0.02905374 | 1109.758 | 0.8114711 | 26
835 | 6 | 1 | 6 | 7 | 92.25 | 0.15 | 0.1 | 6 | 0.1 | 1.189994 | 2.093508 | 10.65048 | 0.1017587 | 3.621394 | 1.23233 | 0.02905374 | 1109.758 | 0.8114711 | 26
583 | 5.98 | 1.03 | 5.805825 | 7.01 | 92.27 | 0.12 | 0.11 | 6.1594 | 0.11 | 1.190267 | 2.055134 | 10.6541 | 0.101358 | 3.600475 | 1.231245 | 0.02834595 | 1110.431 | 0.8121861 | 26
874 | 6 | 1 | 6 | 7 | 92.25 | 0.15 | 0.1 | 6 | 0.1 | 1.189994 | 2.093508 | 10.65048 | 0.1017587 | 3.621394 | 1.23233 | 0.02905374 | 1109.758 | 0.8114711 | 26
888 | 6 | 1 | 6 | 7 | 92.25 | 0.15 | 0.1 | 6 | 0.1 | 1.189994 | 2.093508 | 10.65048 | 0.1017587 | 3.621394 | 1.23233 | 0.02905374 | 1109.758 | 0.8114711 | 26
859 | 6 | 1 | 6 | 7 | 92.25 | 0.15 | 0.1 | 6 | 0.1 | 1.189994 | 2.093508 | 10.65048 | 0.1017587 | 3.621394 | 1.23233 | 0.02905374 | 1109.758 | 0.8114711 | 25
629 | 6 | 1 | 6 | 7 | 92.25 | 0.15 | 0.1 | 6 | 0.1 | 1.189994 | 2.093508 | 10.65048 | 0.1017587 | 3.621394 | 1.23233 | 0.02905374 | 1109.758 | 0.8114711 | 25
837 | 6 | 1 | 6 | 7 | 92.25 | 0.15 | 0.1 | 6 | 0.1 | 1.189994 | 2.093508 | 10.65048 | 0.1017587 | 3.621394 | 1.23233 | 0.02905374 | 1109.758 | 0.8114711 | 25
654 | 5.98 | 1.03 | 5.805825 | 7.01 | 92.27 | 0.12 | 0.11 | 6.1594 | 0.11 | 1.190267 | 2.055134 | 10.6541 | 0.101358 | 3.600475 | 1.231245 | 0.02834595 | 1110.431 | 0.8121861 | 25
668 | 5.98 | 1.03 | 5.805825 | 7.01 | 92.27 | 0.12 | 0.11 | 6.1594 | 0.11 | 1.190267 | 2.055134 | 10.6541 | 0.101358 | 3.600475 | 1.231245 | 0.02834595 | 1110.431 | 0.8121861 | 25
569 | 5.98 | 1.03 | 5.805825 | 7.01 | 92.27 | 0.12 | 0.11 | 6.1594 | 0.11 | 1.190267 | 2.055134 | 10.6541 | 0.101358 | 3.600475 | 1.231245 | 0.02834595 | 1110.431 | 0.8121861 | 25
1053 | 6 | 1 | 6 | 7 | 92.25 | 0.15 | 0.1 | 6 | 0.1 | 1.189994 | 2.093508 | 10.65048 | 0.1017587 | 3.621394 | 1.23233 | 0.02905374 | 1109.758 | 0.8114711 | 25
856 | 6 | 1 | 6 | 7 | 92.25 | 0.15 | 0.1 | 6 | 0.1 | 1.189994 | 2.093508 | 10.65048 | 0.1017587 | 3.621394 | 1.23233 | 0.02905374 | 1109.758 | 0.8114711 | 25
851 | 6 | 1 | 6 | 7 | 92.25 | 0.15 | 0.1 | 6 | 0.1 | 1.189994 | 2.093508 | 10.65048 | 0.1017587 | 3.621394 | 1.23233 | 0.02905374 | 1109.758 | 0.8114711 | 25
858 | 6 | 1 | 6 | 7 | 92.25 | 0.15 | 0.1 | 6 | 0.1 | 1.189994 | 2.093508 | 10.65048 | 0.1017587 | 3.621394 | 1.23233 | 0.02905374 | 1109.758 | 0.8114711 | 25
549 | 5.98 | 1.03 | 5.805825 | 7.01 | 92.27 | 0.12 | 0.11 | 6.1594 | 0.11 | 1.190267 | 2.055134 | 10.6541 | 0.101358 | 3.600475 | 1.231245 | 0.02834595 | 1110.431 | 0.8121861 | 24
636 | 5.98 | 1.03 | 5.805825 | 7.01 | 92.27 | 0.12 | 0.11 | 6.1594 | 0.11 | 1.190267 | 2.055134 | 10.6541 | 0.101358 | 3.600475 | 1.231245 | 0.02834595 | 1110.431 | 0.8121861 | 24
541 | 6 | 1 | 6 | 7 | 92.25 | 0.15 | 0.1 | 6 | 0.1 | 1.189994 | 2.093508 | 10.65048 | 0.1017587 | 3.621394 | 1.23233 | 0.02905374 | 1109.758 | 0.8114711 | 24
566 | 6 | 1 | 6 | 7 | 92.25 | 0.15 | 0.1 | 6 | 0.1 | 1.189994 | 2.093508 | 10.65048 | 0.1017587 | 3.621394 | 1.23233 | 0.02905374 | 1109.758 | 0.8114711 | 24
1016 | 6 | 1 | 6 | 7 | 92.25 | 0.15 | 0.1 | 6 | 0.1 | 1.189994 | 2.093508 | 10.65048 | 0.1017587 | 3.621394 | 1.23233 | 0.02905374 | 1109.758 | 0.8114711 | 24
956 | 6 | 1 | 6 | 7 | 92.25 | 0.15 | 0.1 | 6 | 0.1 | 1.189994 | 2.093508 | 10.65048 | 0.1017587 | 3.621394 | 1.23233 | 0.02905374 | 1109.758 | 0.8114711 | 24
1022 | 6 | 1 | 6 | 7 | 92.25 | 0.15 | 0.1 | 6 | 0.1 | 1.189994 | 2.093508 | 10.65048 | 0.1017587 | 3.621394 | 1.23233 | 0.02905374 | 1109.758 | 0.8114711 | 24
820 | 6 | 1 | 6 | 7 | 92.25 | 0.15 | 0.1 | 6 | 0.1 | 1.189994 | 2.093508 | 10.65048 | 0.1017587 | 3.621394 | 1.23233 | 0.02905374 | 1109.758 | 0.8114711 | 23
562 | 6 | 1 | 6 | 7 | 92.25 | 0.15 | 0.1 | 6 | 0.1 | 1.189994 | 2.093508 | 10.65048 | 0.1017587 | 3.621394 | 1.23233 | 0.02905374 | 1109.758 | 0.8114711 | 23
594 | 6 | 1 | 6 | 7 | 92.25 | 0.15 | 0.1 | 6 | 0.1 | 1.189994 | 2.093508 | 10.65048 | 0.1017587 | 3.621394 | 1.23233 | 0.02905374 | 1109.758 | 0.8114711 | 23
601 | 5.98 | 1.03 | 5.805825 | 7.01 | 92.27 | 0.12 | 0.11 | 6.1594 | 0.11 | 1.190267 | 2.055134 | 10.6541 | 0.101358 | 3.600475 | 1.231245 | 0.02834595 | 1110.431 | 0.8121861 | 23
616 | 5.98 | 1.03 | 5.805825 | 7.01 | 92.27 | 0.12 | 0.11 | 6.1594 | 0.11 | 1.190267 | 2.055134 | 10.6541 | 0.101358 | 3.600475 | 1.231245 | 0.02834595 | 1110.431 | 0.8121861 | 23
543 | 5.98 | 1.03 | 5.805825 | 7.01 | 92.27 | 0.12 | 0.11 | 6.1594 | 0.11 | 1.190267 | 2.055134 | 10.6541 | 0.101358 | 3.600475 | 1.231245 | 0.02834595 | 1110.431 | 0.8121861 | 23
564 | 6 | 1 | 6 | 7 | 92.25 | 0.15 | 0.1 | 6 | 0.1 | 1.189994 | 2.093508 | 10.65048 | 0.1017587 | 3.621394 | 1.23233 | 0.02905374 | 1109.758 | 0.8114711 | 23
892 | 6 | 1 | 6 | 7 | 92.25 | 0.15 | 0.1 | 6 | 0.1 | 1.189994 | 2.093508 | 10.65048 | 0.1017587 | 3.621394 | 1.23233 | 0.02905374 | 1109.758 | 0.8114711 | 23
950 | 6 | 1 | 6 | 7 | 92.25 | 0.15 | 0.1 | 6 | 0.1 | 1.189994 | 2.093508 | 10.65048 | 0.1017587 | 3.621394 | 1.23233 | 0.02905374 | 1109.758 | 0.8114711 | 23
887 | 6 | 1 | 6 | 7 | 92.25 | 0.15 | 0.1 | 6 | 0.1 | 1.189994 | 2.093508 | 10.65048 | 0.1017587 | 3.621394 | 1.23233 | 0.02905374 | 1109.758 | 0.8114711 | 23
568 | 5.98 | 1.03 | 5.805825 | 7.01 | 92.27 | 0.12 | 0.11 | 6.1594 | 0.11 | 1.190267 | 2.055134 | 10.6541 | 0.101358 | 3.600475 | 1.231245 | 0.02834595 | 1110.431 | 0.8121861 | 22
582 | 5.98 | 1.03 | 5.805825 | 7.01 | 92.27 | 0.12 | 0.11 | 6.1594 | 0.11 | 1.190267 | 2.055134 | 10.6541 | 0.101358 | 3.600475 | 1.231245 | 0.02834595 | 1110.431 | 0.8121861 | 22
855 | 6 | 1 | 6 | 7 | 92.25 | 0.15 | 0.1 | 6 | 0.1 | 1.189994 | 2.093508 | 10.65048 | 0.1017587 | 3.621394 | 1.23233 | 0.02905374 | 1109.758 | 0.8114711 | 21
850 | 6 | 1 | 6 | 7 | 92.25 | 0.15 | 0.1 | 6 | 0.1 | 1.189994 | 2.093508 | 10.65048 | 0.1017587 | 3.621394 | 1.23233 | 0.02905374 | 1109.758 | 0.8114711 | 21
539 | 6 | 1 | 6 | 7 | 92.25 | 0.15 | 0.1 | 6 | 0.1 | 1.189994 | 2.093508 | 10.65048 | 0.1017587 | 3.621394 | 1.23233 | 0.02905374 | 1109.758 | 0.8114711 | 20
561 | 6 | 1 | 6 | 7 | 92.25 | 0.15 | 0.1 | 6 | 0.1 | 1.189994 | 2.093508 | 10.65048 | 0.1017587 | 3.621394 | 1.23233 | 0.02905374 | 1109.758 | 0.8114711 | 20
540 | 6 | 1 | 6 | 7 | 92.25 | 0.15 | 0.1 | 6 | 0.1 | 1.189994 | 2.093508 | 10.65048 | 0.1017587 | 3.621394 | 1.23233 | 0.02905374 | 1109.758 | 0.8114711 | 20
542 | 5.98 | 1.03 | 5.805825 | 7.01 | 92.27 | 0.12 | 0.11 | 6.1594 | 0.11 | 1.190267 | 2.055134 | 10.6541 | 0.101358 | 3.600475 | 1.231245 | 0.02834595 | 1110.431 | 0.8121861 | 20
1020 | 6 | 1 | 6 | 7 | 92.25 | 0.15 | 0.1 | 6 | 0.1 | 1.189994 | 2.093508 | 10.65048 | 0.1017587 | 3.621394 | 1.23233 | 0.02905374 | 1109.758 | 0.8114711 | 20
538 | 6 | 1 | 6 | 7 | 92.25 | 0.15 | 0.1 | 6 | 0.1 | 1.189994 | 2.093508 | 10.65048 | 0.1017587 | 3.621394 | 1.23233 | 0.02905374 | 1109.758 | 0.8114711 | 19
954 | 6 | 1 | 6 | 7 | 92.25 | 0.15 | 0.1 | 6 | 0.1 | 1.189994 | 2.093508 | 10.65048 | 0.1017587 | 3.621394 | 1.23233 | 0.02905374 | 1109.758 | 0.8114711 | 19
1021 | 6 | 1 | 6 | 7 | 92.25 | 0.15 | 0.1 | 6 | 0.1 | 1.189994 | 2.093508 | 10.65048 | 0.1017587 | 3.621394 | 1.23233 | 0.02905374 | 1109.758 | 0.8114711 | 18
955 | 6 | 1 | 6 | 7 | 92.25 | 0.15 | 0.1 | 6 | 0.1 | 1.189994 | 2.093508 | 10.65048 | 0.1017587 | 3.621394 | 1.23233 | 0.02905374 | 1109.758 | 0.8114711 | 18
890 | 6 | 1 | 6 | 7 | 92.25 | 0.15 | 0.1 | 6 | 0.1 | 1.189994 | 2.093508 | 10.65048 | 0.1017587 | 3.621394 | 1.23233 | 0.02905374 | 1109.758 | 0.8114711 | 18
853 | 6 | 1 | 6 | 7 | 92.25 | 0.15 | 0.1 | 6 | 0.1 | 1.189994 | 2.093508 | 10.65048 | 0.1017587 | 3.621394 | 1.23233 | 0.02905374 | 1109.758 | 0.8114711 | 18
891 | 6 | 1 | 6 | 7 | 92.25 | 0.15 | 0.1 | 6 | 0.1 | 1.189994 | 2.093508 | 10.65048 | 0.1017587 | 3.621394 | 1.23233 | 0.02905374 | 1109.758 | 0.8114711 | 17
854 | 6 | 1 | 6 | 7 | 92.25 | 0.15 | 0.1 | 6 | 0.1 | 1.189994 | 2.093508 | 10.65048 | 0.1017587 | 3.621394 | 1.23233 | 0.02905374 | 1109.758 | 0.8114711 | 17
1019 | 6 | 1 | 6 | 7 | 92.25 | 0.15 | 0.1 | 6 | 0.1 | 1.189994 | 2.093508 | 10.65048 | 0.1017587 | 3.621394 | 1.23233 | 0.02905374 | 1109.758 | 0.8114711 | 14
953 | 6 | 1 | 6 | 7 | 92.25 | 0.15 | 0.1 | 6 | 0.1 | 1.189994 | 2.093508 | 10.65048 | 0.1017587 | 3.621394 | 1.23233 | 0.02905374 | 1109.758 | 0.8114711 | 13
848 | 6 | 1 | 6 | 7 | 92.25 | 0.15 | 0.1 | 6 | 0.1 | 1.189994 | 2.093508 | 10.65048 | 0.1017587 | 3.621394 | 1.23233 | 0.02905374 | 1109.758 | 0.8114711 | 13
852 | 6 | 1 | 6 | 7 | 92.25 | 0.15 | 0.1 | 6 | 0.1 | 1.189994 | 2.093508 | 10.65048 | 0.1017587 | 3.621394 | 1.23233 | 0.02905374 | 1109.758 | 0.8114711 | 12
403 | 0 | 0 | 0 | 0 | 99.53 | 0.19 | 0.28 | 0 | 0.28 | 1.21764 | 0.4823374 | 10.93841 | 0.008358726 | 0.4486796 | 1.016892 | 0.01752262 | 1085.273 | 0.9833885 | 88
360 | 0 | 0 | 0 | 0 | 99.53 | 0.19 | 0.28 | 0 | 0.28 | 1.21764 | 0.4823374 | 10.93841 | 0.008358726 | 0.4486796 | 1.016892 | 0.01752262 | 1085.273 | 0.9833885 | 87
436 | 0 | 0 | 0 | 0 | 99.53 | 0.19 | 0.28 | 0 | 0.28 | 1.21764 | 0.4823374 | 10.93841 | 0.008358726 | 0.4486796 | 1.016892 | 0.01752262 | 1085.273 | 0.9833885 | 87
420 | 0 | 0 | 0 | 0 | 99.53 | 0.19 | 0.28 | 0 | 0.28 | 1.21764 | 0.4823374 | 10.93841 | 0.008358726 | 0.4486796 | 1.016892 | 0.01752262 | 1085.273 | 0.9833885 | 87
328 | 0 | 0 | 0 | 0 | 99.53 | 0.19 | 0.28 | 0 | 0.28 | 1.21764 | 0.4823374 | 10.93841 | 0.008358726 | 0.4486796 | 1.016892 | 0.01752262 | 1085.273 | 0.9833885 | 86
359 | 0 | 0 | 0 | 0 | 99.53 | 0.19 | 0.28 | 0 | 0.28 | 1.21764 | 0.4823374 | 10.93841 | 0.008358726 | 0.4486796 | 1.016892 | 0.01752262 | 1085.273 | 0.9833885 | 85
402 | 0 | 0 | 0 | 0 | 99.53 | 0.19 | 0.28 | 0 | 0.28 | 1.21764 | 0.4823374 | 10.93841 | 0.008358726 | 0.4486796 | 1.016892 | 0.01752262 | 1085.273 | 0.9833885 | 85
435 | 0 | 0 | 0 | 0 | 99.53 | 0.19 | 0.28 | 0 | 0.28 | 1.21764 | 0.4823374 | 10.93841 | 0.008358726 | 0.4486796 | 1.016892 | 0.01752262 | 1085.273 | 0.9833885 | 85
419 | 0 | 0 | 0 | 0 | 99.53 | 0.19 | 0.28 | 0 | 0.28 | 1.21764 | 0.4823374 | 10.93841 | 0.008358726 | 0.4486796 | 1.016892 | 0.01752262 | 1085.273 | 0.9833885 | 84
401 | 0 | 0 | 0 | 0 | 99.53 | 0.19 | 0.28 | 0 | 0.28 | 1.21764 | 0.4823374 | 10.93841 | 0.008358726 | 0.4486796 | 1.016892 | 0.01752262 | 1085.273 | 0.9833885 | 84
358 | 0 | 0 | 0 | 0 | 99.53 | 0.19 | 0.28 | 0 | 0.28 | 1.21764 | 0.4823374 | 10.93841 | 0.008358726 | 0.4486796 | 1.016892 | 0.01752262 | 1085.273 | 0.9833885 | 83
434 | 0 | 0 | 0 | 0 | 99.53 | 0.19 | 0.28 | 0 | 0.28 | 1.21764 | 0.4823374 | 10.93841 | 0.008358726 | 0.4486796 | 1.016892 | 0.01752262 | 1085.273 | 0.9833885 | 83
418 | 0 | 0 | 0 | 0 | 99.53 | 0.19 | 0.28 | 0 | 0.28 | 1.21764 | 0.4823374 | 10.93841 | 0.008358726 | 0.4486796 | 1.016892 | 0.01752262 | 1085.273 | 0.9833885 | 83
297 | 0 | 0 | 0 | 0 | 99.53 | 0.19 | 0.28 | 0 | 0.28 | 1.21764 | 0.4823374 | 10.93841 | 0.008358726 | 0.4486796 | 1.016892 | 0.01752262 | 1085.273 | 0.9833885 | 82
327 | 0 | 0 | 0 | 0 | 99.53 | 0.19 | 0.28 | 0 | 0.28 | 1.21764 | 0.4823374 | 10.93841 | 0.008358726 | 0.4486796 | 1.016892 | 0.01752262 | 1085.273 | 0.9833885 | 82
433 | 0 | 0 | 0 | 0 | 99.53 | 0.19 | 0.28 | 0 | 0.28 | 1.21764 | 0.4823374 | 10.93841 | 0.008358726 | 0.4486796 | 1.016892 | 0.01752262 | 1085.273 | 0.9833885 | 82
326 | 0 | 0 | 0 | 0 | 99.53 | 0.19 | 0.28 | 0 | 0.28 | 1.21764 | 0.4823374 | 10.93841 | 0.008358726 | 0.4486796 | 1.016892 | 0.01752262 | 1085.273 | 0.9833885 | 80
296 | 0 | 0 | 0 | 0 | 99.53 | 0.19 | 0.28 | 0 | 0.28 | 1.21764 | 0.4823374 | 10.93841 | 0.008358726 | 0.4486796 | 1.016892 | 0.01752262 | 1085.273 | 0.9833885 | 80
417 | 0 | 0 | 0 | 0 | 99.53 | 0.19 | 0.28 | 0 | 0.28 | 1.21764 | 0.4823374 | 10.93841 | 0.008358726 | 0.4486796 | 1.016892 | 0.01752262 | 1085.273 | 0.9833885 | 80
357 | 0 | 0 | 0 | 0 | 99.53 | 0.19 | 0.28 | 0 | 0.28 | 1.21764 | 0.4823374 | 10.93841 | 0.008358726 | 0.4486796 | 1.016892 | 0.01752262 | 1085.273 | 0.9833885 | 79
400 | 0 | 0 | 0 | 0 | 99.53 | 0.19 | 0.28 | 0 | 0.28 | 1.21764 | 0.4823374 | 10.93841 | 0.008358726 | 0.4486796 | 1.016892 | 0.01752262 | 1085.273 | 0.9833885 | 79
298 | 0 | 0 | 0 | 0 | 99.53 | 0.19 | 0.28 | 0 | 0.28 | 1.21764 | 0.4823374 | 10.93841 | 0.008358726 | 0.4486796 | 1.016892 | 0.01752262 | 1085.273 | 0.9833885 | 78
432 | 0 | 0 | 0 | 0 | 99.53 | 0.19 | 0.28 | 0 | 0.28 | 1.21764 | 0.4823374 | 10.93841 | 0.008358726 | 0.4486796 | 1.016892 | 0.01752262 | 1085.273 | 0.9833885 | 77
283 | 0 | 0 | 0 | 0 | 99.53 | 0.19 | 0.28 | 0 | 0.28 | 1.21764 | 0.4823374 | 10.93841 | 0.008358726 | 0.4486796 | 1.016892 | 0.01752262 | 1085.273 | 0.9833885 | 76
399 | 0 | 0 | 0 | 0 | 99.53 | 0.19 | 0.28 | 0 | 0.28 | 1.21764 | 0.4823374 | 10.93841 | 0.008358726 | 0.4486796 | 1.016892 | 0.01752262 | 1085.273 | 0.9833885 | 76
416 | 0 | 0 | 0 | 0 | 99.53 | 0.19 | 0.28 | 0 | 0.28 | 1.21764 | 0.4823374 | 10.93841 | 0.008358726 | 0.4486796 | 1.016892 | 0.01752262 | 1085.273 | 0.9833885 | 76
325 | 0 | 0 | 0 | 0 | 99.53 | 0.19 | 0.28 | 0 | 0.28 | 1.21764 | 0.4823374 | 10.93841 | 0.008358726 | 0.4486796 | 1.016892 | 0.01752262 | 1085.273 | 0.9833885 | 76
356 | 0 | 0 | 0 | 0 | 99.53 | 0.19 | 0.28 | 0 | 0.28 | 1.21764 | 0.4823374 | 10.93841 | 0.008358726 | 0.4486796 | 1.016892 | 0.01752262 | 1085.273 | 0.9833885 | 71
282 | 0 | 0 | 0 | 0 | 99.53 | 0.19 | 0.28 | 0 | 0.28 | 1.21764 | 0.4823374 | 10.93841 | 0.008358726 | 0.4486796 | 1.016892 | 0.01752262 | 1085.273 | 0.9833885 | 71
295 | 0 | 0 | 0 | 0 | 99.53 | 0.19 | 0.28 | 0 | 0.28 | 1.21764 | 0.4823374 | 10.93841 | 0.008358726 | 0.4486796 | 1.016892 | 0.01752262 | 1085.273 | 0.9833885 | 66
324 | 0 | 0 | 0 | 0 | 99.53 | 0.19 | 0.28 | 0 | 0.28 | 1.21764 | 0.4823374 | 10.93841 | 0.008358726 | 0.4486796 | 1.016892 | 0.01752262 | 1085.273 | 0.9833885 | 65
284 | 0 | 0 | 0 | 0 | 99.53 | 0.19 | 0.28 | 0 | 0.28 | 1.21764 | 0.4823374 | 10.93841 | 0.008358726 | 0.4486796 | 1.016892 | 0.01752262 | 1085.273 | 0.9833885 | 62
260 | 0 | 0 | 0 | 0 | 99.53 | 0.19 | 0.28 | 0 | 0.28 | 1.21764 | 0.4823374 | 10.93841 | 0.008358726 | 0.4486796 | 1.016892 | 0.01752262 | 1085.273 | 0.9833885 | 62
294 | 0 | 0 | 0 | 0 | 99.53 | 0.19 | 0.28 | 0 | 0.28 | 1.21764 | 0.4823374 | 10.93841 | 0.008358726 | 0.4486796 | 1.016892 | 0.01752262 | 1085.273 | 0.9833885 | 55
261 | 0 | 0 | 0 | 0 | 99.53 | 0.19 | 0.28 | 0 | 0.28 | 1.21764 | 0.4823374 | 10.93841 | 0.008358726 | 0.4486796 | 1.016892 | 0.01752262 | 1085.273 | 0.9833885 | 54
259 | 0 | 0 | 0 | 0 | 99.53 | 0.19 | 0.28 | 0 | 0.28 | 1.21764 | 0.4823374 | 10.93841 | 0.008358726 | 0.4486796 | 1.016892 | 0.01752262 | 1085.273 | 0.9833885 | 54
281 | 0 | 0 | 0 | 0 | 99.53 | 0.19 | 0.28 | 0 | 0.28 | 1.21764 | 0.4823374 | 10.93841 | 0.008358726 | 0.4486796 | 1.016892 | 0.01752262 | 1085.273 | 0.9833885 | 53
254 | 0 | 0 | 0 | 0 | 99.53 | 0.19 | 0.28 | 0 | 0.28 | 1.21764 | 0.4823374 | 10.93841 | 0.008358726 | 0.4486796 | 1.016892 | 0.01752262 | 1085.273 | 0.9833885 | 53
255 | 0 | 0 | 0 | 0 | 99.53 | 0.19 | 0.28 | 0 | 0.28 | 1.21764 | 0.4823374 | 10.93841 | 0.008358726 | 0.4486796 | 1.016892 | 0.01752262 | 1085.273 | 0.9833885 | 51
280 | 0 | 0 | 0 | 0 | 99.53 | 0.19 | 0.28 | 0 | 0.28 | 1.21764 | 0.4823374 | 10.93841 | 0.008358726 | 0.4486796 | 1.016892 | 0.01752262 | 1085.273 | 0.9833885 | 50
253 | 0 | 0 | 0 | 0 | 99.53 | 0.19 | 0.28 | 0 | 0.28 | 1.21764 | 0.4823374 | 10.93841 | 0.008358726 | 0.4486796 | 1.016892 | 0.01752262 | 1085.273 | 0.9833885 | 50
227 | 0 | 0 | 0 | 0 | 99.53 | 0.19 | 0.28 | 0 | 0.28 | 1.21764 | 0.4823374 | 10.93841 | 0.008358726 | 0.4486796 | 1.016892 | 0.01752262 | 1085.273 | 0.9833885 | 49
258 | 0 | 0 | 0 | 0 | 99.53 | 0.19 | 0.28 | 0 | 0.28 | 1.21764 | 0.4823374 | 10.93841 | 0.008358726 | 0.4486796 | 1.016892 | 0.01752262 | 1085.273 | 0.9833885 | 49
251 | 0 | 0 | 0 | 0 | 99.53 | 0.19 | 0.28 | 0 | 0.28 | 1.21764 | 0.4823374 | 10.93841 | 0.008358726 | 0.4486796 | 1.016892 | 0.01752262 | 1085.273 | 0.9833885 | 48
200 | 0 | 0 | 0 | 0 | 99.53 | 0.19 | 0.28 | 0 | 0.28 | 1.21764 | 0.4823374 | 10.93841 | 0.008358726 | 0.4486796 | 1.016892 | 0.01752262 | 1085.273 | 0.9833885 | 48
223 | 0 | 0 | 0 | 0 | 99.53 | 0.19 | 0.28 | 0 | 0.28 | 1.21764 | 0.4823374 | 10.93841 | 0.008358726 | 0.4486796 | 1.016892 | 0.01752262 | 1085.273 | 0.9833885 | 48
195 | 0 | 0 | 0 | 0 | 99.53 | 0.19 | 0.28 | 0 | 0.28 | 1.21764 | 0.4823374 | 10.93841 | 0.008358726 | 0.4486796 | 1.016892 | 0.01752262 | 1085.273 | 0.9833885 | 48
217 | 0 | 0 | 0 | 0 | 99.53 | 0.19 | 0.28 | 0 | 0.28 | 1.21764 | 0.4823374 | 10.93841 | 0.008358726 | 0.4486796 | 1.016892 | 0.01752262 | 1085.273 | 0.9833885 | 48
218 | 0 | 0 | 0 | 0 | 99.53 | 0.19 | 0.28 | 0 | 0.28 | 1.21764 | 0.4823374 | 10.93841 | 0.008358726 | 0.4486796 | 1.016892 | 0.01752262 | 1085.273 | 0.9833885 | 48
252 | 0 | 0 | 0 | 0 | 99.53 | 0.19 | 0.28 | 0 | 0.28 | 1.21764 | 0.4823374 | 10.93841 | 0.008358726 | 0.4486796 | 1.016892 | 0.01752262 | 1085.273 | 0.9833885 | 48
257 | 0 | 0 | 0 | 0 | 99.53 | 0.19 | 0.28 | 0 | 0.28 | 1.21764 | 0.4823374 | 10.93841 | 0.008358726 | 0.4486796 | 1.016892 | 0.01752262 | 1085.273 | 0.9833885 | 48
225 | 0 | 0 | 0 | 0 | 99.53 | 0.19 | 0.28 | 0 | 0.28 | 1.21764 | 0.4823374 | 10.93841 | 0.008358726 | 0.4486796 | 1.016892 | 0.01752262 | 1085.273 | 0.9833885 | 48
226 | 0 | 0 | 0 | 0 | 99.53 | 0.19 | 0.28 | 0 | 0.28 | 1.21764 | 0.4823374 | 10.93841 | 0.008358726 | 0.4486796 | 1.016892 | 0.01752262 | 1085.273 | 0.9833885 | 48
203 | 0 | 0 | 0 | 0 | 99.53 | 0.19 | 0.28 | 0 | 0.28 | 1.21764 | 0.4823374 | 10.93841 | 0.008358726 | 0.4486796 | 1.016892 | 0.01752262 | 1085.273 | 0.9833885 | 47
204 | 0 | 0 | 0 | 0 | 99.53 | 0.19 | 0.28 | 0 | 0.28 | 1.21764 | 0.4823374 | 10.93841 | 0.008358726 | 0.4486796 | 1.016892 | 0.01752262 | 1085.273 | 0.9833885 | 47
197 | 0 | 0 | 0 | 0 | 99.53 | 0.19 | 0.28 | 0 | 0.28 | 1.21764 | 0.4823374 | 10.93841 | 0.008358726 | 0.4486796 | 1.016892 | 0.01752262 | 1085.273 | 0.9833885 | 47
202 | 0 | 0 | 0 | 0 | 99.53 | 0.19 | 0.28 | 0 | 0.28 | 1.21764 | 0.4823374 | 10.93841 | 0.008358726 | 0.4486796 | 1.016892 | 0.01752262 | 1085.273 | 0.9833885 | 47
219 | 0 | 0 | 0 | 0 | 99.53 | 0.19 | 0.28 | 0 | 0.28 | 1.21764 | 0.4823374 | 10.93841 | 0.008358726 | 0.4486796 | 1.016892 | 0.01752262 | 1085.273 | 0.9833885 | 47
221 | 0 | 0 | 0 | 0 | 99.53 | 0.19 | 0.28 | 0 | 0.28 | 1.21764 | 0.4823374 | 10.93841 | 0.008358726 | 0.4486796 | 1.016892 | 0.01752262 | 1085.273 | 0.9833885 | 47
224 | 0 | 0 | 0 | 0 | 99.53 | 0.19 | 0.28 | 0 | 0.28 | 1.21764 | 0.4823374 | 10.93841 | 0.008358726 | 0.4486796 | 1.016892 | 0.01752262 | 1085.273 | 0.9833885 | 47
196 | 0 | 0 | 0 | 0 | 99.53 | 0.19 | 0.28 | 0 | 0.28 | 1.21764 | 0.4823374 | 10.93841 | 0.008358726 | 0.4486796 | 1.016892 | 0.01752262 | 1085.273 | 0.9833885 | 47
201 | 0 | 0 | 0 | 0 | 99.53 | 0.19 | 0.28 | 0 | 0.28 | 1.21764 | 0.4823374 | 10.93841 | 0.008358726 | 0.4486796 | 1.016892 | 0.01752262 | 1085.273 | 0.9833885 | 47
220 | 0 | 0 | 0 | 0 | 99.53 | 0.19 | 0.28 | 0 | 0.28 | 1.21764 | 0.4823374 | 10.93841 | 0.008358726 | 0.4486796 | 1.016892 | 0.01752262 | 1085.273 | 0.9833885 | 46
199 | 0 | 0 | 0 | 0 | 99.53 | 0.19 | 0.28 | 0 | 0.28 | 1.21764 | 0.4823374 | 10.93841 | 0.008358726 | 0.4486796 | 1.016892 | 0.01752262 | 1085.273 | 0.9833885 | 46
198 | 0 | 0 | 0 | 0 | 99.53 | 0.19 | 0.28 | 0 | 0.28 | 1.21764 | 0.4823374 | 10.93841 | 0.008358726 | 0.4486796 | 1.016892 | 0.01752262 | 1085.273 | 0.9833885 | 45
819 | 6 | 1.4 | 4.285714 | 7.4 | 92.35 | 0.15 | 0.1 | 8.4 | 0.1 | 1.191997 | 1.814472 | 10.67998 | 0.09927205 | 3.373167 | 1.225046 | 0.02877672 | 1117.581 | 0.8162958 | 47
815 | 6 | 1.4 | 4.285714 | 7.4 | 92.35 | 0.15 | 0.1 | 8.4 | 0.1 | 1.191997 | 1.814472 | 10.67998 | 0.09927205 | 3.373167 | 1.225046 | 0.02877672 | 1117.581 | 0.8162958 | 47
812 | 6 | 1.4 | 4.285714 | 7.4 | 92.35 | 0.15 | 0.1 | 8.4 | 0.1 | 1.191997 | 1.814472 | 10.67998 | 0.09927205 | 3.373167 | 1.225046 | 0.02877672 | 1117.581 | 0.8162958 | 47
793 | 6 | 1.4 | 4.285714 | 7.4 | 92.35 | 0.15 | 0.1 | 8.4 | 0.1 | 1.191997 | 1.814472 | 10.67998 | 0.09927205 | 3.373167 | 1.225046 | 0.02877672 | 1117.581 | 0.8162958 | 46
782 | 6 | 1.4 | 4.285714 | 7.4 | 92.35 | 0.15 | 0.1 | 8.4 | 0.1 | 1.191997 | 1.814472 | 10.67998 | 0.09927205 | 3.373167 | 1.225046 | 0.02877672 | 1117.581 | 0.8162958 | 46
763 | 6 | 1.4 | 4.285714 | 7.4 | 92.35 | 0.15 | 0.1 | 8.4 | 0.1 | 1.191997 | 1.814472 | 10.67998 | 0.09927205 | 3.373167 | 1.225046 | 0.02877672 | 1117.581 | 0.8162958 | 45
752 | 6 | 1.4 | 4.285714 | 7.4 | 92.35 | 0.15 | 0.1 | 8.4 | 0.1 | 1.191997 | 1.814472 | 10.67998 | 0.09927205 | 3.373167 | 1.225046 | 0.02877672 | 1117.581 | 0.8162958 | 44
734 | 6 | 1.4 | 4.285714 | 7.4 | 92.35 | 0.15 | 0.1 | 8.4 | 0.1 | 1.191997 | 1.814472 | 10.67998 | 0.09927205 | 3.373167 | 1.225046 | 0.02877672 | 1117.581 | 0.8162958 | 44
816 | 6 | 1.4 | 4.285714 | 7.4 | 92.35 | 0.15 | 0.1 | 8.4 | 0.1 | 1.191997 | 1.814472 | 10.67998 | 0.09927205 | 3.373167 | 1.225046 | 0.02877672 | 1117.581 | 0.8162958 | 43
811 | 6 | 1.4 | 4.285714 | 7.4 | 92.35 | 0.15 | 0.1 | 8.4 | 0.1 | 1.191997 | 1.814472 | 10.67998 | 0.09927205 | 3.373167 | 1.225046 | 0.02877672 | 1117.581 | 0.8162958 | 43
792 | 6 | 1.4 | 4.285714 | 7.4 | 92.35 | 0.15 | 0.1 | 8.4 | 0.1 | 1.191997 | 1.814472 | 10.67998 | 0.09927205 | 3.373167 | 1.225046 | 0.02877672 | 1117.581 | 0.8162958 | 43
722 | 6 | 1.4 | 4.285714 | 7.4 | 92.35 | 0.15 | 0.1 | 8.4 | 0.1 | 1.191997 | 1.814472 | 10.67998 | 0.09927205 | 3.373167 | 1.225046 | 0.02877672 | 1117.581 | 0.8162958 | 43
781 | 6 | 1.4 | 4.285714 | 7.4 | 92.35 | 0.15 | 0.1 | 8.4 | 0.1 | 1.191997 | 1.814472 | 10.67998 | 0.09927205 | 3.373167 | 1.225046 | 0.02877672 | 1117.581 | 0.8162958 | 42
762 | 6 | 1.4 | 4.285714 | 7.4 | 92.35 | 0.15 | 0.1 | 8.4 | 0.1 | 1.191997 | 1.814472 | 10.67998 | 0.09927205 | 3.373167 | 1.225046 | 0.02877672 | 1117.581 | 0.8162958 | 41
702 | 6 | 1.4 | 4.285714 | 7.4 | 92.35 | 0.15 | 0.1 | 8.4 | 0.1 | 1.191997 | 1.814472 | 10.67998 | 0.09927205 | 3.373167 | 1.225046 | 0.02877672 | 1117.581 | 0.8162958 | 41
682 | 6 | 1.4 | 4.285714 | 7.4 | 92.35 | 0.15 | 0.1 | 8.4 | 0.1 | 1.191997 | 1.814472 | 10.67998 | 0.09927205 | 3.373167 | 1.225046 | 0.02877672 | 1117.581 | 0.8162958 | 41
768 | 6 | 1.4 | 4.285714 | 7.4 | 92.35 | 0.15 | 0.1 | 8.4 | 0.1 | 1.191997 | 1.814472 | 10.67998 | 0.09927205 | 3.373167 | 1.225046 | 0.02877672 | 1117.581 | 0.8162958 | 40
757 | 6 | 1.4 | 4.285714 | 7.4 | 92.35 | 0.15 | 0.1 | 8.4 | 0.1 | 1.191997 | 1.814472 | 10.67998 | 0.09927205 | 3.373167 | 1.225046 | 0.02877672 | 1117.581 | 0.8162958 | 40
751 | 6 | 1.4 | 4.285714 | 7.4 | 92.35 | 0.15 | 0.1 | 8.4 | 0.1 | 1.191997 | 1.814472 | 10.67998 | 0.09927205 | 3.373167 | 1.225046 | 0.02877672 | 1117.581 | 0.8162958 | 40
733 | 6 | 1.4 | 4.285714 | 7.4 | 92.35 | 0.15 | 0.1 | 8.4 | 0.1 | 1.191997 | 1.814472 | 10.67998 | 0.09927205 | 3.373167 | 1.225046 | 0.02877672 | 1117.581 | 0.8162958 | 40
665 | 6 | 1.4 | 4.285714 | 7.4 | 92.35 | 0.15 | 0.1 | 8.4 | 0.1 | 1.191997 | 1.814472 | 10.67998 | 0.09927205 | 3.373167 | 1.225046 | 0.02877672 | 1117.581 | 0.8162958 | 40
738 | 6 | 1.4 | 4.285714 | 7.4 | 92.35 | 0.15 | 0.1 | 8.4 | 0.1 | 1.191997 | 1.814472 | 10.67998 | 0.09927205 | 3.373167 | 1.225046 | 0.02877672 | 1117.581 | 0.8162958 | 39
728 | 6 | 1.4 | 4.285714 | 7.4 | 92.35 | 0.15 | 0.1 | 8.4 | 0.1 | 1.191997 | 1.814472 | 10.67998 | 0.09927205 | 3.373167 | 1.225046 | 0.02877672 | 1117.581 | 0.8162958 | 39
810 | 6 | 1.4 | 4.285714 | 7.4 | 92.35 | 0.15 | 0.1 | 8.4 | 0.1 | 1.191997 | 1.814472 | 10.67998 | 0.09927205 | 3.373167 | 1.225046 | 0.02877672 | 1117.581 | 0.8162958 | 39
790 | 6 | 1.4 | 4.285714 | 7.4 | 92.35 | 0.15 | 0.1 | 8.4 | 0.1 | 1.191997 | 1.814472 | 10.67998 | 0.09927205 | 3.373167 | 1.225046 | 0.02877672 | 1117.581 | 0.8162958 | 39
809 | 6 | 1.4 | 4.285714 | 7.4 | 92.35 | 0.15 | 0.1 | 8.4 | 0.1 | 1.191997 | 1.814472 | 10.67998 | 0.09927205 | 3.373167 | 1.225046 | 0.02877672 | 1117.581 | 0.8162958 | 39
721 | 6 | 1.4 | 4.285714 | 7.4 | 92.35 | 0.15 | 0.1 | 8.4 | 0.1 | 1.191997 | 1.814472 | 10.67998 | 0.09927205 | 3.373167 | 1.225046 | 0.02877672 | 1117.581 | 0.8162958 | 39
706 | 6 | 1.4 | 4.285714 | 7.4 | 92.35 | 0.15 | 0.1 | 8.4 | 0.1 | 1.191997 | 1.814472 | 10.67998 | 0.09927205 | 3.373167 | 1.225046 | 0.02877672 | 1117.581 | 0.8162958 | 38
689 | 6 | 1.4 | 4.285714 | 7.4 | 92.35 | 0.15 | 0.1 | 8.4 | 0.1 | 1.191997 | 1.814472 | 10.67998 | 0.09927205 | 3.373167 | 1.225046 | 0.02877672 | 1117.581 | 0.8162958 | 38
663 | 6 | 1.4 | 4.285714 | 7.4 | 92.35 | 0.15 | 0.1 | 8.4 | 0.1 | 1.191997 | 1.814472 | 10.67998 | 0.09927205 | 3.373167 | 1.225046 | 0.02877672 | 1117.581 | 0.8162958 | 38
780 | 6 | 1.4 | 4.285714 | 7.4 | 92.35 | 0.15 | 0.1 | 8.4 | 0.1 | 1.191997 | 1.814472 | 10.67998 | 0.09927205 | 3.373167 | 1.225046 | 0.02877672 | 1117.581 | 0.8162958 | 38
761 | 6 | 1.4 | 4.285714 | 7.4 | 92.35 | 0.15 | 0.1 | 8.4 | 0.1 | 1.191997 | 1.814472 | 10.67998 | 0.09927205 | 3.373167 | 1.225046 | 0.02877672 | 1117.581 | 0.8162958 | 38
720 | 6 | 1.4 | 4.285714 | 7.4 | 92.35 | 0.15 | 0.1 | 8.4 | 0.1 | 1.191997 | 1.814472 | 10.67998 | 0.09927205 | 3.373167 | 1.225046 | 0.02877672 | 1117.581 | 0.8162958 | 38
732 | 6 | 1.4 | 4.285714 | 7.4 | 92.35 | 0.15 | 0.1 | 8.4 | 0.1 | 1.191997 | 1.814472 | 10.67998 | 0.09927205 | 3.373167 | 1.225046 | 0.02877672 | 1117.581 | 0.8162958 | 38
750 | 6 | 1.4 | 4.285714 | 7.4 | 92.35 | 0.15 | 0.1 | 8.4 | 0.1 | 1.191997 | 1.814472 | 10.67998 | 0.09927205 | 3.373167 | 1.225046 | 0.02877672 | 1117.581 | 0.8162958 | 38
701 | 6 | 1.4 | 4.285714 | 7.4 | 92.35 | 0.15 | 0.1 | 8.4 | 0.1 | 1.191997 | 1.814472 | 10.67998 | 0.09927205 | 3.373167 | 1.225046 | 0.02877672 | 1117.581 | 0.8162958 | 38
648 | 6 | 1.4 | 4.285714 | 7.4 | 92.35 | 0.15 | 0.1 | 8.4 | 0.1 | 1.191997 | 1.814472 | 10.67998 | 0.09927205 | 3.373167 | 1.225046 | 0.02877672 | 1117.581 | 0.8162958 | 38
646 | 6 | 1.4 | 4.285714 | 7.4 | 92.35 | 0.15 | 0.1 | 8.4 | 0.1 | 1.191997 | 1.814472 | 10.67998 | 0.09927205 | 3.373167 | 1.225046 | 0.02877672 | 1117.581 | 0.8162958 | 37
688 | 6 | 1.4 | 4.285714 | 7.4 | 92.35 | 0.15 | 0.1 | 8.4 | 0.1 | 1.191997 | 1.814472 | 10.67998 | 0.09927205 | 3.373167 | 1.225046 | 0.02877672 | 1117.581 | 0.8162958 | 37
681 | 6 | 1.4 | 4.285714 | 7.4 | 92.35 | 0.15 | 0.1 | 8.4 | 0.1 | 1.191997 | 1.814472 | 10.67998 | 0.09927205 | 3.373167 | 1.225046 | 0.02877672 | 1117.581 | 0.8162958 | 37
628 | 6 | 1.4 | 4.285714 | 7.4 | 92.35 | 0.15 | 0.1 | 8.4 | 0.1 | 1.191997 | 1.814472 | 10.67998 | 0.09927205 | 3.373167 | 1.225046 | 0.02877672 | 1117.581 | 0.8162958 | 37
626 | 6 | 1.4 | 4.285714 | 7.4 | 92.35 | 0.15 | 0.1 | 8.4 | 0.1 | 1.191997 | 1.814472 | 10.67998 | 0.09927205 | 3.373167 | 1.225046 | 0.02877672 | 1117.581 | 0.8162958 | 36
680 | 6 | 1.4 | 4.285714 | 7.4 | 92.35 | 0.15 | 0.1 | 8.4 | 0.1 | 1.191997 | 1.814472 | 10.67998 | 0.09927205 | 3.373167 | 1.225046 | 0.02877672 | 1117.581 | 0.8162958 | 36
662 | 6 | 1.4 | 4.285714 | 7.4 | 92.35 | 0.15 | 0.1 | 8.4 | 0.1 | 1.191997 | 1.814472 | 10.67998 | 0.09927205 | 3.373167 | 1.225046 | 0.02877672 | 1117.581 | 0.8162958 | 36
613 | 6 | 1.4 | 4.285714 | 7.4 | 92.35 | 0.15 | 0.1 | 8.4 | 0.1 | 1.191997 | 1.814472 | 10.67998 | 0.09927205 | 3.373167 | 1.225046 | 0.02877672 | 1117.581 | 0.8162958 | 36
611 | 6 | 1.4 | 4.285714 | 7.4 | 92.35 | 0.15 | 0.1 | 8.4 | 0.1 | 1.191997 | 1.814472 | 10.67998 | 0.09927205 | 3.373167 | 1.225046 | 0.02877672 | 1117.581 | 0.8162958 | 35
791 | 6 | 1.4 | 4.285714 | 7.4 | 92.35 | 0.15 | 0.1 | 8.4 | 0.1 | 1.191997 | 1.814472 | 10.67998 | 0.09927205 | 3.373167 | 1.225046 | 0.02877672 | 1117.581 | 0.8162958 | 35
786 | 6 | 1.4 | 4.285714 | 7.4 | 92.35 | 0.15 | 0.1 | 8.4 | 0.1 | 1.191997 | 1.814472 | 10.67998 | 0.09927205 | 3.373167 | 1.225046 | 0.02877672 | 1117.581 | 0.8162958 | 35
767 | 6 | 1.4 | 4.285714 | 7.4 | 92.35 | 0.15 | 0.1 | 8.4 | 0.1 | 1.191997 | 1.814472 | 10.67998 | 0.09927205 | 3.373167 | 1.225046 | 0.02877672 | 1117.581 | 0.8162958 | 35
625 | 6 | 1.4 | 4.285714 | 7.4 | 92.35 | 0.15 | 0.1 | 8.4 | 0.1 | 1.191997 | 1.814472 | 10.67998 | 0.09927205 | 3.373167 | 1.225046 | 0.02877672 | 1117.581 | 0.8162958 | 35
645 | 6 | 1.4 | 4.285714 | 7.4 | 92.35 | 0.15 | 0.1 | 8.4 | 0.1 | 1.191997 | 1.814472 | 10.67998 | 0.09927205 | 3.373167 | 1.225046 | 0.02877672 | 1117.581 | 0.8162958 | 35
664 | 6 | 1.4 | 4.285714 | 7.4 | 92.35 | 0.15 | 0.1 | 8.4 | 0.1 | 1.191997 | 1.814472 | 10.67998 | 0.09927205 | 3.373167 | 1.225046 | 0.02877672 | 1117.581 | 0.8162958 | 35
593 | 6 | 1.4 | 4.285714 | 7.4 | 92.35 | 0.15 | 0.1 | 8.4 | 0.1 | 1.191997 | 1.814472 | 10.67998 | 0.09927205 | 3.373167 | 1.225046 | 0.02877672 | 1117.581 | 0.8162958 | 35
591 | 6 | 1.4 | 4.285714 | 7.4 | 92.35 | 0.15 | 0.1 | 8.4 | 0.1 | 1.191997 | 1.814472 | 10.67998 | 0.09927205 | 3.373167 | 1.225046 | 0.02877672 | 1117.581 | 0.8162958 | 34
581 | 6 | 1.4 | 4.285714 | 7.4 | 92.35 | 0.15 | 0.1 | 8.4 | 0.1 | 1.191997 | 1.814472 | 10.67998 | 0.09927205 | 3.373167 | 1.225046 | 0.02877672 | 1117.581 | 0.8162958 | 34
705 | 6 | 1.4 | 4.285714 | 7.4 | 92.35 | 0.15 | 0.1 | 8.4 | 0.1 | 1.191997 | 1.814472 | 10.67998 | 0.09927205 | 3.373167 | 1.225046 | 0.02877672 | 1117.581 | 0.8162958 | 34
727 | 6 | 1.4 | 4.285714 | 7.4 | 92.35 | 0.15 | 0.1 | 8.4 | 0.1 | 1.191997 | 1.814472 | 10.67998 | 0.09927205 | 3.373167 | 1.225046 | 0.02877672 | 1117.581 | 0.8162958 | 34
737 | 6 | 1.4 | 4.285714 | 7.4 | 92.35 | 0.15 | 0.1 | 8.4 | 0.1 | 1.191997 | 1.814472 | 10.67998 | 0.09927205 | 3.373167 | 1.225046 | 0.02877672 | 1117.581 | 0.8162958 | 34
756 | 6 | 1.4 | 4.285714 | 7.4 | 92.35 | 0.15 | 0.1 | 8.4 | 0.1 | 1.191997 | 1.814472 | 10.67998 | 0.09927205 | 3.373167 | 1.225046 | 0.02877672 | 1117.581 | 0.8162958 | 34
647 | 6 | 1.4 | 4.285714 | 7.4 | 92.35 | 0.15 | 0.1 | 8.4 | 0.1 | 1.191997 | 1.814472 | 10.67998 | 0.09927205 | 3.373167 | 1.225046 | 0.02877672 | 1117.581 | 0.8162958 | 34
576 | 6 | 1.4 | 4.285714 | 7.4 | 92.35 | 0.15 | 0.1 | 8.4 | 0.1 | 1.191997 | 1.814472 | 10.67998 | 0.09927205 | 3.373167 | 1.225046 | 0.02877672 | 1117.581 | 0.8162958 | 34
676 | 6 | 1.4 | 4.285714 | 7.4 | 92.35 | 0.15 | 0.1 | 8.4 | 0.1 | 1.191997 | 1.814472 | 10.67998 | 0.09927205 | 3.373167 | 1.225046 | 0.02877672 | 1117.581 | 0.8162958 | 33
590 | 6 | 1.4 | 4.285714 | 7.4 | 92.35 | 0.15 | 0.1 | 8.4 | 0.1 | 1.191997 | 1.814472 | 10.67998 | 0.09927205 | 3.373167 | 1.225046 | 0.02877672 | 1117.581 | 0.8162958 | 33
687 | 6 | 1.4 | 4.285714 | 7.4 | 92.35 | 0.15 | 0.1 | 8.4 | 0.1 | 1.191997 | 1.814472 | 10.67998 | 0.09927205 | 3.373167 | 1.225046 | 0.02877672 | 1117.581 | 0.8162958 | 33
610 | 6 | 1.4 | 4.285714 | 7.4 | 92.35 | 0.15 | 0.1 | 8.4 | 0.1 | 1.191997 | 1.814472 | 10.67998 | 0.09927205 | 3.373167 | 1.225046 | 0.02877672 | 1117.581 | 0.8162958 | 33
558 | 6 | 1.4 | 4.285714 | 7.4 | 92.35 | 0.15 | 0.1 | 8.4 | 0.1 | 1.191997 | 1.814472 | 10.67998 | 0.09927205 | 3.373167 | 1.225046 | 0.02877672 | 1117.581 | 0.8162958 | 33
627 | 6 | 1.4 | 4.285714 | 7.4 | 92.35 | 0.15 | 0.1 | 8.4 | 0.1 | 1.191997 | 1.814472 | 10.67998 | 0.09927205 | 3.373167 | 1.225046 | 0.02877672 | 1117.581 | 0.8162958 | 33
560 | 6 | 1.4 | 4.285714 | 7.4 | 92.35 | 0.15 | 0.1 | 8.4 | 0.1 | 1.191997 | 1.814472 | 10.67998 | 0.09927205 | 3.373167 | 1.225046 | 0.02877672 | 1117.581 | 0.8162958 | 33
552 | 6 | 1.4 | 4.285714 | 7.4 | 92.35 | 0.15 | 0.1 | 8.4 | 0.1 | 1.191997 | 1.814472 | 10.67998 | 0.09927205 | 3.373167 | 1.225046 | 0.02877672 | 1117.581 | 0.8162958 | 32
580 | 6 | 1.4 | 4.285714 | 7.4 | 92.35 | 0.15 | 0.1 | 8.4 | 0.1 | 1.191997 | 1.814472 | 10.67998 | 0.09927205 | 3.373167 | 1.225046 | 0.02877672 | 1117.581 | 0.8162958 | 32
612 | 6 | 1.4 | 4.285714 | 7.4 | 92.35 | 0.15 | 0.1 | 8.4 | 0.1 | 1.191997 | 1.814472 | 10.67998 | 0.09927205 | 3.373167 | 1.225046 | 0.02877672 | 1117.581 | 0.8162958 | 32
554 | 6 | 1.4 | 4.285714 | 7.4 | 92.35 | 0.15 | 0.1 | 8.4 | 0.1 | 1.191997 | 1.814472 | 10.67998 | 0.09927205 | 3.373167 | 1.225046 | 0.02877672 | 1117.581 | 0.8162958 | 32
644 | 6 | 1.4 | 4.285714 | 7.4 | 92.35 | 0.15 | 0.1 | 8.4 | 0.1 | 1.191997 | 1.814472 | 10.67998 | 0.09927205 | 3.373167 | 1.225046 | 0.02877672 | 1117.581 | 0.8162958 | 31
557 | 6 | 1.4 | 4.285714 | 7.4 | 92.35 | 0.15 | 0.1 | 8.4 | 0.1 | 1.191997 | 1.814472 | 10.67998 | 0.09927205 | 3.373167 | 1.225046 | 0.02877672 | 1117.581 | 0.8162958 | 31
535 | 6 | 1.4 | 4.285714 | 7.4 | 92.35 | 0.15 | 0.1 | 8.4 | 0.1 | 1.191997 | 1.814472 | 10.67998 | 0.09927205 | 3.373167 | 1.225046 | 0.02877672 | 1117.581 | 0.8162958 | 30
624 | 6 | 1.4 | 4.285714 | 7.4 | 92.35 | 0.15 | 0.1 | 8.4 | 0.1 | 1.191997 | 1.814472 | 10.67998 | 0.09927205 | 3.373167 | 1.225046 | 0.02877672 | 1117.581 | 0.8162958 | 30
551 | 6 | 1.4 | 4.285714 | 7.4 | 92.35 | 0.15 | 0.1 | 8.4 | 0.1 | 1.191997 | 1.814472 | 10.67998 | 0.09927205 | 3.373167 | 1.225046 | 0.02877672 | 1117.581 | 0.8162958 | 30
537 | 6 | 1.4 | 4.285714 | 7.4 | 92.35 | 0.15 | 0.1 | 8.4 | 0.1 | 1.191997 | 1.814472 | 10.67998 | 0.09927205 | 3.373167 | 1.225046 | 0.02877672 | 1117.581 | 0.8162958 | 30
592 | 6 | 1.4 | 4.285714 | 7.4 | 92.35 | 0.15 | 0.1 | 8.4 | 0.1 | 1.191997 | 1.814472 | 10.67998 | 0.09927205 | 3.373167 | 1.225046 | 0.02877672 | 1117.581 | 0.8162958 | 29
559 | 6 | 1.4 | 4.285714 | 7.4 | 92.35 | 0.15 | 0.1 | 8.4 | 0.1 | 1.191997 | 1.814472 | 10.67998 | 0.09927205 | 3.373167 | 1.225046 | 0.02877672 | 1117.581 | 0.8162958 | 29
609 | 6 | 1.4 | 4.285714 | 7.4 | 92.35 | 0.15 | 0.1 | 8.4 | 0.1 | 1.191997 | 1.814472 | 10.67998 | 0.09927205 | 3.373167 | 1.225046 | 0.02877672 | 1117.581 | 0.8162958 | 28
534 | 6 | 1.4 | 4.285714 | 7.4 | 92.35 | 0.15 | 0.1 | 8.4 | 0.1 | 1.191997 | 1.814472 | 10.67998 | 0.09927205 | 3.373167 | 1.225046 | 0.02877672 | 1117.581 | 0.8162958 | 27
553 | 6 | 1.4 | 4.285714 | 7.4 | 92.35 | 0.15 | 0.1 | 8.4 | 0.1 | 1.191997 | 1.814472 | 10.67998 | 0.09927205 | 3.373167 | 1.225046 | 0.02877672 | 1117.581 | 0.8162958 | 27
579 | 6 | 1.4 | 4.285714 | 7.4 | 92.35 | 0.15 | 0.1 | 8.4 | 0.1 | 1.191997 | 1.814472 | 10.67998 | 0.09927205 | 3.373167 | 1.225046 | 0.02877672 | 1117.581 | 0.8162958 | 26
536 | 6 | 1.4 | 4.285714 | 7.4 | 92.35 | 0.15 | 0.1 | 8.4 | 0.1 | 1.191997 | 1.814472 | 10.67998 | 0.09927205 | 3.373167 | 1.225046 | 0.02877672 | 1117.581 | 0.8162958 | 26
556 | 6 | 1.4 | 4.285714 | 7.4 | 92.35 | 0.15 | 0.1 | 8.4 | 0.1 | 1.191997 | 1.814472 | 10.67998 | 0.09927205 | 3.373167 | 1.225046 | 0.02877672 | 1117.581 | 0.8162958 | 25
550 | 6 | 1.4 | 4.285714 | 7.4 | 92.35 | 0.15 | 0.1 | 8.4 | 0.1 | 1.191997 | 1.814472 | 10.67998 | 0.09927205 | 3.373167 | 1.225046 | 0.02877672 | 1117.581 | 0.8162958 | 24
533 | 6 | 1.4 | 4.285714 | 7.4 | 92.35 | 0.15 | 0.1 | 8.4 | 0.1 | 1.191997 | 1.814472 | 10.67998 | 0.09927205 | 3.373167 | 1.225046 | 0.02877672 | 1117.581 | 0.8162958 | 23
522 | 1.83 | 0.49 | 3.734694 | 2.32 | 97.28 | 0 | 0.4 | 0.8967 | 0.4 | 1.211726 | 0.6648497 | 10.87917 | 0.03548379 | 1.558556 | 1.07432 | 0.0144793 | 1099.503 | 0.9308217 | 50
515 | 1.83 | 0.49 | 3.734694 | 2.32 | 97.28 | 0 | 0.4 | 0.8967 | 0.4 | 1.211726 | 0.6648497 | 10.87917 | 0.03548379 | 1.558556 | 1.07432 | 0.0144793 | 1099.503 | 0.9308217 | 50
531 | 1.83 | 0.49 | 3.734694 | 2.32 | 97.28 | 0 | 0.4 | 0.8967 | 0.4 | 1.211726 | 0.6648497 | 10.87917 | 0.03548379 | 1.558556 | 1.07432 | 0.0144793 | 1099.503 | 0.9308217 | 50
127 | 2.8 | 0.8 | 3.5 | 3.6 | 95.6 | 0 | 0.8 | 2.24 | 0.8 | 1.205029 | 1.104216 | 10.79697 | 0.05737888 | 2.304843 | 1.123798 | 0.01831125 | 1109.498 | 0.8898395 | 48
510 | 1.83 | 0.49 | 3.734694 | 2.32 | 97.28 | 0 | 0.4 | 0.8967 | 0.4 | 1.211726 | 0.6648497 | 10.87917 | 0.03548379 | 1.558556 | 1.07432 | 0.0144793 | 1099.503 | 0.9308217 | 48
503 | 1.83 | 0.49 | 3.734694 | 2.32 | 97.28 | 0 | 0.4 | 0.8967 | 0.4 | 1.211726 | 0.6648497 | 10.87917 | 0.03548379 | 1.558556 | 1.07432 | 0.0144793 | 1099.503 | 0.9308217 | 47
527 | 1.83 | 0.49 | 3.734694 | 2.32 | 97.28 | 0 | 0.4 | 0.8967 | 0.4 | 1.211726 | 0.6648497 | 10.87917 | 0.03548379 | 1.558556 | 1.07432 | 0.0144793 | 1099.503 | 0.9308217 | 47
95 | 2.8 | 0.8 | 3.5 | 3.6 | 95.6 | 0 | 0.8 | 2.24 | 0.8 | 1.205029 | 1.104216 | 10.79697 | 0.05737888 | 2.304843 | 1.123798 | 0.01831125 | 1109.498 | 0.8898395 | 47
493 | 1.83 | 0.49 | 3.734694 | 2.32 | 97.28 | 0 | 0.4 | 0.8967 | 0.4 | 1.211726 | 0.6648497 | 10.87917 | 0.03548379 | 1.558556 | 1.07432 | 0.0144793 | 1099.503 | 0.9308217 | 46
521 | 1.83 | 0.49 | 3.734694 | 2.32 | 97.28 | 0 | 0.4 | 0.8967 | 0.4 | 1.211726 | 0.6648497 | 10.87917 | 0.03548379 | 1.558556 | 1.07432 | 0.0144793 | 1099.503 | 0.9308217 | 45
492 | 1.83 | 0.49 | 3.734694 | 2.32 | 97.28 | 0 | 0.4 | 0.8967 | 0.4 | 1.211726 | 0.6648497 | 10.87917 | 0.03548379 | 1.558556 | 1.07432 | 0.0144793 | 1099.503 | 0.9308217 | 44
509 | 1.83 | 0.49 | 3.734694 | 2.32 | 97.28 | 0 | 0.4 | 0.8967 | 0.4 | 1.211726 | 0.6648497 | 10.87917 | 0.03548379 | 1.558556 | 1.07432 | 0.0144793 | 1099.503 | 0.9308217 | 43
87 | 2.8 | 0.8 | 3.5 | 3.6 | 95.6 | 0 | 0.8 | 2.24 | 0.8 | 1.205029 | 1.104216 | 10.79697 | 0.05737888 | 2.304843 | 1.123798 | 0.01831125 | 1109.498 | 0.8898395 | 43
491 | 1.83 | 0.49 | 3.734694 | 2.32 | 97.28 | 0 | 0.4 | 0.8967 | 0.4 | 1.211726 | 0.6648497 | 10.87917 | 0.03548379 | 1.558556 | 1.07432 | 0.0144793 | 1099.503 | 0.9308217 | 42
470 | 1.83 | 0.49 | 3.734694 | 2.32 | 97.28 | 0 | 0.4 | 0.8967 | 0.4 | 1.211726 | 0.6648497 | 10.87917 | 0.03548379 | 1.558556 | 1.07432 | 0.0144793 | 1099.503 | 0.9308217 | 42
487 | 1.83 | 0.49 | 3.734694 | 2.32 | 97.28 | 0 | 0.4 | 0.8967 | 0.4 | 1.211726 | 0.6648497 | 10.87917 | 0.03548379 | 1.558556 | 1.07432 | 0.0144793 | 1099.503 | 0.9308217 | 39
450 | 3.52 | 0.94 | 3.744681 | 4.46 | 95.19 | 0 | 0.35 | 3.3088 | 0.35 | 1.203411 | 1.126927 | 10.79481 | 0.06268157 | 2.393324 | 1.135808 | 0.01983767 | 1108.881 | 0.8804304 | 37
421 | 3.52 | 0.94 | 3.744681 | 4.46 | 95.19 | 0 | 0.35 | 3.3088 | 0.35 | 1.203411 | 1.126927 | 10.79481 | 0.06268157 | 2.393324 | 1.135808 | 0.01983767 | 1108.881 | 0.8804304 | 37
462 | 1.83 | 0.49 | 3.734694 | 2.32 | 97.28 | 0 | 0.4 | 0.8967 | 0.4 | 1.211726 | 0.6648497 | 10.87917 | 0.03548379 | 1.558556 | 1.07432 | 0.0144793 | 1099.503 | 0.9308217 | 37
53 | 2.8 | 0.8 | 3.5 | 3.6 | 95.6 | 0 | 0.8 | 2.24 | 0.8 | 1.205029 | 1.104216 | 10.79697 | 0.05737888 | 2.304843 | 1.123798 | 0.01831125 | 1109.498 | 0.8898395 | 37
490 | 1.83 | 0.49 | 3.734694 | 2.32 | 97.28 | 0 | 0.4 | 0.8967 | 0.4 | 1.211726 | 0.6648497 | 10.87917 | 0.03548379 | 1.558556 | 1.07432 | 0.0144793 | 1099.503 | 0.9308217 | 36
469 | 1.83 | 0.49 | 3.734694 | 2.32 | 97.28 | 0 | 0.4 | 0.8967 | 0.4 | 1.211726 | 0.6648497 | 10.87917 | 0.03548379 | 1.558556 | 1.07432 | 0.0144793 | 1099.503 | 0.9308217 | 36
351 | 3.52 | 0.94 | 3.744681 | 4.46 | 95.19 | 0 | 0.35 | 3.3088 | 0.35 | 1.203411 | 1.126927 | 10.79481 | 0.06268157 | 2.393324 | 1.135808 | 0.01983767 | 1108.881 | 0.8804304 | 36
362 | 3.52 | 0.94 | 3.744681 | 4.46 | 95.19 | 0 | 0.35 | 3.3088 | 0.35 | 1.203411 | 1.126927 | 10.79481 | 0.06268157 | 2.393324 | 1.135808 | 0.01983767 | 1108.881 | 0.8804304 | 36
329 | 3.52 | 0.94 | 3.744681 | 4.46 | 95.19 | 0 | 0.35 | 3.3088 | 0.35 | 1.203411 | 1.126927 | 10.79481 | 0.06268157 | 2.393324 | 1.135808 | 0.01983767 | 1108.881 | 0.8804304 | 33
301 | 3.52 | 0.94 | 3.744681 | 4.46 | 95.19 | 0 | 0.35 | 3.3088 | 0.35 | 1.203411 | 1.126927 | 10.79481 | 0.06268157 | 2.393324 | 1.135808 | 0.01983767 | 1108.881 | 0.8804304 | 32
489 | 1.83 | 0.49 | 3.734694 | 2.32 | 97.28 | 0 | 0.4 | 0.8967 | 0.4 | 1.211726 | 0.6648497 | 10.87917 | 0.03548379 | 1.558556 | 1.07432 | 0.0144793 | 1099.503 | 0.9308217 | 32
461 | 1.83 | 0.49 | 3.734694 | 2.32 | 97.28 | 0 | 0.4 | 0.8967 | 0.4 | 1.211726 | 0.6648497 | 10.87917 | 0.03548379 | 1.558556 | 1.07432 | 0.0144793 | 1099.503 | 0.9308217 | 31
18 | 2.8 | 0.8 | 3.5 | 3.6 | 95.6 | 0 | 0.8 | 2.24 | 0.8 | 1.205029 | 1.104216 | 10.79697 | 0.05737888 | 2.304843 | 1.123798 | 0.01831125 | 1109.498 | 0.8898395 | 31
488 | 1.83 | 0.49 | 3.734694 | 2.32 | 97.28 | 0 | 0.4 | 0.8967 | 0.4 | 1.211726 | 0.6648497 | 10.87917 | 0.03548379 | 1.558556 | 1.07432 | 0.0144793 | 1099.503 | 0.9308217 | 25
524 | 1.88 | 0.6 | 3.133333 | 2.48 | 97.05 | 0 | 0.22 | 1.128 | 0.47 | 1.211399 | 0.8112186 | 10.86022 | 0.03802353 | 1.669421 | 1.079917 | 0.019038 | 1100.047 | 0.925997 | 49
516 | 1.88 | 0.6 | 3.133333 | 2.48 | 97.05 | 0 | 0.22 | 1.128 | 0.47 | 1.211399 | 0.8112186 | 10.86022 | 0.03802353 | 1.669421 | 1.079917 | 0.019038 | 1100.047 | 0.925997 | 48
532 | 1.88 | 0.6 | 3.133333 | 2.48 | 97.05 | 0 | 0.22 | 1.128 | 0.47 | 1.211399 | 0.8112186 | 10.86022 | 0.03802353 | 1.669421 | 1.079917 | 0.019038 | 1100.047 | 0.925997 | 48
512 | 1.88 | 0.6 | 3.133333 | 2.48 | 97.05 | 0 | 0.22 | 1.128 | 0.47 | 1.211399 | 0.8112186 | 10.86022 | 0.03802353 | 1.669421 | 1.079917 | 0.019038 | 1100.047 | 0.925997 | 47
528 | 1.88 | 0.6 | 3.133333 | 2.48 | 97.05 | 0 | 0.22 | 1.128 | 0.47 | 1.211399 | 0.8112186 | 10.86022 | 0.03802353 | 1.669421 | 1.079917 | 0.019038 | 1100.047 | 0.925997 | 46
504 | 1.88 | 0.6 | 3.133333 | 2.48 | 97.05 | 0 | 0.22 | 1.128 | 0.47 | 1.211399 | 0.8112186 | 10.86022 | 0.03802353 | 1.669421 | 1.079917 | 0.019038 | 1100.047 | 0.925997 | 45
523 | 1.88 | 0.6 | 3.133333 | 2.48 | 97.05 | 0 | 0.22 | 1.128 | 0.47 | 1.211399 | 0.8112186 | 10.86022 | 0.03802353 | 1.669421 | 1.079917 | 0.019038 | 1100.047 | 0.925997 | 45
500 | 1.88 | 0.6 | 3.133333 | 2.48 | 97.05 | 0 | 0.22 | 1.128 | 0.47 | 1.211399 | 0.8112186 | 10.86022 | 0.03802353 | 1.669421 | 1.079917 | 0.019038 | 1100.047 | 0.925997 | 44
499 | 1.88 | 0.6 | 3.133333 | 2.48 | 97.05 | 0 | 0.22 | 1.128 | 0.47 | 1.211399 | 0.8112186 | 10.86022 | 0.03802353 | 1.669421 | 1.079917 | 0.019038 | 1100.047 | 0.925997 | 43
511 | 1.88 | 0.6 | 3.133333 | 2.48 | 97.05 | 0 | 0.22 | 1.128 | 0.47 | 1.211399 | 0.8112186 | 10.86022 | 0.03802353 | 1.669421 | 1.079917 | 0.019038 | 1100.047 | 0.925997 | 42
472 | 1.88 | 0.6 | 3.133333 | 2.48 | 97.05 | 0 | 0.22 | 1.128 | 0.47 | 1.211399 | 0.8112186 | 10.86022 | 0.03802353 | 1.669421 | 1.079917 | 0.019038 | 1100.047 | 0.925997 | 41
498 | 1.88 | 0.6 | 3.133333 | 2.48 | 97.05 | 0 | 0.22 | 1.128 | 0.47 | 1.211399 | 0.8112186 | 10.86022 | 0.03802353 | 1.669421 | 1.079917 | 0.019038 | 1100.047 | 0.925997 | 41
494 | 1.88 | 0.6 | 3.133333 | 2.48 | 97.05 | 0 | 0.22 | 1.128 | 0.47 | 1.211399 | 0.8112186 | 10.86022 | 0.03802353 | 1.669421 | 1.079917 | 0.019038 | 1100.047 | 0.925997 | 38
464 | 1.88 | 0.6 | 3.133333 | 2.48 | 97.05 | 0 | 0.22 | 1.128 | 0.47 | 1.211399 | 0.8112186 | 10.86022 | 0.03802353 | 1.669421 | 1.079917 | 0.019038 | 1100.047 | 0.925997 | 37
471 | 1.88 | 0.6 | 3.133333 | 2.48 | 97.05 | 0 | 0.22 | 1.128 | 0.47 | 1.211399 | 0.8112186 | 10.86022 | 0.03802353 | 1.669421 | 1.079917 | 0.019038 | 1100.047 | 0.925997 | 36
497 | 1.88 | 0.6 | 3.133333 | 2.48 | 97.05 | 0 | 0.22 | 1.128 | 0.47 | 1.211399 | 0.8112186 | 10.86022 | 0.03802353 | 1.669421 | 1.079917 | 0.019038 | 1100.047 | 0.925997 | 36
496 | 1.88 | 0.6 | 3.133333 | 2.48 | 97.05 | 0 | 0.22 | 1.128 | 0.47 | 1.211399 | 0.8112186 | 10.86022 | 0.03802353 | 1.669421 | 1.079917 | 0.019038 | 1100.047 | 0.925997 | 32
463 | 1.88 | 0.6 | 3.133333 | 2.48 | 97.05 | 0 | 0.22 | 1.128 | 0.47 | 1.211399 | 0.8112186 | 10.86022 | 0.03802353 | 1.669421 | 1.079917 | 0.019038 | 1100.047 | 0.925997 | 31
495 | 1.88 | 0.6 | 3.133333 | 2.48 | 97.05 | 0 | 0.22 | 1.128 | 0.47 | 1.211399 | 0.8112186 | 10.86022 | 0.03802353 | 1.669421 | 1.079917 | 0.019038 | 1100.047 | 0.925997 | 26
1201 | 0 | 0 | 0 | 0 | 99.84 | 0 | 0.1 | 0 | 0.16 | 1.222083 | 0.05094945 | 10.99096 | 0.001640023 | 0.1088059 | 1.003286 | 0.005109287 | 1085.947 | 0.9967243 | 92
1210 | 0 | 0 | 0 | 0 | 99.42 | 0 | 0.5 | 0 | 0.58 | 1.221073 | 0.1787318 | 10.96558 | 0.006662154 | 0.3486963 | 1.01342 | 0.005896642 | 1090.07 | 0.9867577 | 85
1219 | 0 | 0 | 0 | 0 | 98.9 | 0 | 1 | 0 | 1.1 | 1.219793 | 0.3346789 | 10.93414 | 0.01289319 | 0.5954083 | 1.026137 | 0.006588507 | 1095.187 | 0.9745291 | 83
1200 | 0 | 0 | 0 | 0 | 99.84 | 0 | 0.1 | 0 | 0.16 | 1.222083 | 0.05094945 | 10.99096 | 0.001640023 | 0.1088059 | 1.003286 | 0.005109287 | 1085.947 | 0.9967243 | 78
1228 | 0 | 0 | 0 | 0 | 99.2 | 0 | 0.3 | 0 | 0.8 | 1.223173 | 0.2607211 | 10.95725 | 0.007155449 | 0.3943686 | 1.01444 | 0.01472186 | 1090.323 | 0.9857659 | 77
1209 | 0 | 0 | 0 | 0 | 99.42 | 0 | 0.5 | 0 | 0.58 | 1.221073 | 0.1787318 | 10.96558 | 0.006662154 | 0.3486963 | 1.01342 | 0.005896642 | 1090.07 | 0.9867577 | 74
1218 | 0 | 0 | 0 | 0 | 98.9 | 0 | 1 | 0 | 1.1 | 1.219793 | 0.3346789 | 10.93414 | 0.01289319 | 0.5954083 | 1.026137 | 0.006588507 | 1095.187 | 0.9745291 | 73
1199 | 0 | 0 | 0 | 0 | 99.84 | 0 | 0.1 | 0 | 0.16 | 1.222083 | 0.05094945 | 10.99096 | 0.001640023 | 0.1088059 | 1.003286 | 0.005109287 | 1085.947 | 0.9967243 | 67
1227 | 0 | 0 | 0 | 0 | 99.2 | 0 | 0.3 | 0 | 0.8 | 1.223173 | 0.2607211 | 10.95725 | 0.007155449 | 0.3943686 | 1.01444 | 0.01472186 | 1090.323 | 0.9857659 | 65
1198 | 0 | 0 | 0 | 0 | 99.84 | 0 | 0.1 | 0 | 0.16 | 1.222083 | 0.05094945 | 10.99096 | 0.001640023 | 0.1088059 | 1.003286 | 0.005109287 | 1085.947 | 0.9967243 | 63
1208 | 0 | 0 | 0 | 0 | 99.42 | 0 | 0.5 | 0 | 0.58 | 1.221073 | 0.1787318 | 10.96558 | 0.006662154 | 0.3486963 | 1.01342 | 0.005896642 | 1090.07 | 0.9867577 | 61
1197 | 0 | 0 | 0 | 0 | 99.84 | 0 | 0.1 | 0 | 0.16 | 1.222083 | 0.05094945 | 10.99096 | 0.001640023 | 0.1088059 | 1.003286 | 0.005109287 | 1085.947 | 0.9967243 | 61
1196 | 0 | 0 | 0 | 0 | 99.84 | 0 | 0.1 | 0 | 0.16 | 1.222083 | 0.05094945 | 10.99096 | 0.001640023 | 0.1088059 | 1.003286 | 0.005109287 | 1085.947 | 0.9967243 | 59
1194 | 0 | 0 | 0 | 0 | 99.84 | 0 | 0.1 | 0 | 0.16 | 1.222083 | 0.05094945 | 10.99096 | 0.001640023 | 0.1088059 | 1.003286 | 0.005109287 | 1085.947 | 0.9967243 | 59
1195 | 0 | 0 | 0 | 0 | 99.84 | 0 | 0.1 | 0 | 0.16 | 1.222083 | 0.05094945 | 10.99096 | 0.001640023 | 0.1088059 | 1.003286 | 0.005109287 | 1085.947 | 0.9967243 | 59
1193 | 0 | 0 | 0 | 0 | 99.84 | 0 | 0.1 | 0 | 0.16 | 1.222083 | 0.05094945 | 10.99096 | 0.001640023 | 0.1088059 | 1.003286 | 0.005109287 | 1085.947 | 0.9967243 | 58
1217 | 0 | 0 | 0 | 0 | 98.9 | 0 | 1 | 0 | 1.1 | 1.219793 | 0.3346789 | 10.93414 | 0.01289319 | 0.5954083 | 1.026137 | 0.006588507 | 1095.187 | 0.9745291 | 57
1226 | 0 | 0 | 0 | 0 | 99.2 | 0 | 0.3 | 0 | 0.8 | 1.223173 | 0.2607211 | 10.95725 | 0.007155449 | 0.3943686 | 1.01444 | 0.01472186 | 1090.323 | 0.9857659 | 43
1216 | 0 | 0 | 0 | 0 | 98.9 | 0 | 1 | 0 | 1.1 | 1.219793 | 0.3346789 | 10.93414 | 0.01289319 | 0.5954083 | 1.026137 | 0.006588507 | 1095.187 | 0.9745291 | 42
1207 | 0 | 0 | 0 | 0 | 99.42 | 0 | 0.5 | 0 | 0.58 | 1.221073 | 0.1787318 | 10.96558 | 0.006662154 | 0.3486963 | 1.01342 | 0.005896642 | 1090.07 | 0.9867577 | 40
1215 | 0 | 0 | 0 | 0 | 98.9 | 0 | 1 | 0 | 1.1 | 1.219793 | 0.3346789 | 10.93414 | 0.01289319 | 0.5954083 | 1.026137 | 0.006588507 | 1095.187 | 0.9745291 | 40
1214 | 0 | 0 | 0 | 0 | 98.9 | 0 | 1 | 0 | 1.1 | 1.219793 | 0.3346789 | 10.93414 | 0.01289319 | 0.5954083 | 1.026137 | 0.006588507 | 1095.187 | 0.9745291 | 39
1206 | 0 | 0 | 0 | 0 | 99.42 | 0 | 0.5 | 0 | 0.58 | 1.221073 | 0.1787318 | 10.96558 | 0.006662154 | 0.3486963 | 1.01342 | 0.005896642 | 1090.07 | 0.9867577 | 39
1202 | 0 | 0 | 0 | 0 | 99.42 | 0 | 0.5 | 0 | 0.58 | 1.221073 | 0.1787318 | 10.96558 | 0.006662154 | 0.3486963 | 1.01342 | 0.005896642 | 1090.07 | 0.9867577 | 38
1205 | 0 | 0 | 0 | 0 | 99.42 | 0 | 0.5 | 0 | 0.58 | 1.221073 | 0.1787318 | 10.96558 | 0.006662154 | 0.3486963 | 1.01342 | 0.005896642 | 1090.07 | 0.9867577 | 38
1212 | 0 | 0 | 0 | 0 | 98.9 | 0 | 1 | 0 | 1.1 | 1.219793 | 0.3346789 | 10.93414 | 0.01289319 | 0.5954083 | 1.026137 | 0.006588507 | 1095.187 | 0.9745291 | 38
1213 | 0 | 0 | 0 | 0 | 98.9 | 0 | 1 | 0 | 1.1 | 1.219793 | 0.3346789 | 10.93414 | 0.01289319 | 0.5954083 | 1.026137 | 0.006588507 | 1095.187 | 0.9745291 | 38
1203 | 0 | 0 | 0 | 0 | 99.42 | 0 | 0.5 | 0 | 0.58 | 1.221073 | 0.1787318 | 10.96558 | 0.006662154 | 0.3486963 | 1.01342 | 0.005896642 | 1090.07 | 0.9867577 | 37
1204 | 0 | 0 | 0 | 0 | 99.42 | 0 | 0.5 | 0 | 0.58 | 1.221073 | 0.1787318 | 10.96558 | 0.006662154 | 0.3486963 | 1.01342 | 0.005896642 | 1090.07 | 0.9867577 | 37
1211 | 0 | 0 | 0 | 0 | 98.9 | 0 | 1 | 0 | 1.1 | 1.219793 | 0.3346789 | 10.93414 | 0.01289319 | 0.5954083 | 1.026137 | 0.006588507 | 1095.187 | 0.9745291 | 37
1225 | 0 | 0 | 0 | 0 | 99.2 | 0 | 0.3 | 0 | 0.8 | 1.223173 | 0.2607211 | 10.95725 | 0.007155449 | 0.3943686 | 1.01444 | 0.01472186 | 1090.323 | 0.9857659 | 37
1224 | 0 | 0 | 0 | 0 | 99.2 | 0 | 0.3 | 0 | 0.8 | 1.223173 | 0.2607211 | 10.95725 | 0.007155449 | 0.3943686 | 1.01444 | 0.01472186 | 1090.323 | 0.9857659 | 36
1223 | 0 | 0 | 0 | 0 | 99.2 | 0 | 0.3 | 0 | 0.8 | 1.223173 | 0.2607211 | 10.95725 | 0.007155449 | 0.3943686 | 1.01444 | 0.01472186 | 1090.323 | 0.9857659 | 33
1220 | 0 | 0 | 0 | 0 | 99.2 | 0 | 0.3 | 0 | 0.8 | 1.223173 | 0.2607211 | 10.95725 | 0.007155449 | 0.3943686 | 1.01444 | 0.01472186 | 1090.323 | 0.9857659 | 32
1221 | 0 | 0 | 0 | 0 | 99.2 | 0 | 0.3 | 0 | 0.8 | 1.223173 | 0.2607211 | 10.95725 | 0.007155449 | 0.3943686 | 1.01444 | 0.01472186 | 1090.323 | 0.9857659 | 32
1222 | 0 | 0 | 0 | 0 | 99.2 | 0 | 0.3 | 0 | 0.8 | 1.223173 | 0.2607211 | 10.95725 | 0.007155449 | 0.3943686 | 1.01444 | 0.01472186 | 1090.323 | 0.9857659 | 32
209 | 2.32 | 0.56 | 4.142857 | 2.88 | 97.12 | 0 | 0 | 1.2992 | 0 | 0 | 0.6275056 | 10.8872 | 0.03745236 | 1.526875 | 1.078428 | 0.01552471 | 1097.977 | 0.9272754 | 67
447 | 3.78 | 0.71 | 5.323944 | 4.49 | 95.51 | 0 | 0 | 2.6838 | 0 | 0 | 0.7952365 | 10.84845 | 0.05630937 | 2.07998 | 1.120525 | 0.01761224 | 1104.825 | 0.8924391 | 55
444 | 3.77 | 0.89 | 4.235955 | 4.66 | 95.34 | 0 | 0 | 3.3553 | 0 | 0 | 0.9808943 | 10.82079 | 0.06009202 | 2.206081 | 1.129382 | 0.01942279 | 1106.063 | 0.8854403 | 55
411 | 3.77 | 0.89 | 4.235955 | 4.66 | 95.34 | 0 | 0 | 3.3553 | 0 | 0 | 0.9808943 | 10.82079 | 0.06009202 | 2.206081 | 1.129382 | 0.01942279 | 1106.063 | 0.8854403 | 53
173 | 4.1 | 0.97 | 4.226804 | 5.07 | 94.93 | 0 | 0 | 3.977 | 0 | 0 | 1.064562 | 10.80503 | 0.0653162 | 2.351303 | 1.141538 | 0.02023304 | 1107.926 | 0.876011 | 52
172 | 4.1 | 0.97 | 4.226804 | 5.07 | 94.93 | 0 | 0 | 3.977 | 0 | 0 | 1.064562 | 10.80503 | 0.0653162 | 2.351303 | 1.141538 | 0.02023304 | 1107.926 | 0.876011 | 52
361 | 3.91 | 0.93 | 4.204301 | 4.84 | 95.16 | 0 | 0 | 3.6363 | 0 | 0 | 1.02267 | 10.81317 | 0.06244036 | 2.272363 | 1.134832 | 0.01982804 | 1106.897 | 0.8811875 | 52
371 | 4 | 0.9 | 4.444444 | 4.9 | 95.1 | 0 | 0 | 3.6 | 0 | 0 | 0.9925244 | 10.81683 | 0.06275045 | 2.276352 | 1.13551 | 0.01956392 | 1107.039 | 0.8806612 | 52
426 | 3.78 | 0.71 | 5.323944 | 4.49 | 95.51 | 0 | 0 | 2.6838 | 0 | 0 | 0.7952365 | 10.84845 | 0.05630937 | 2.07998 | 1.120525 | 0.01761224 | 1104.825 | 0.8924391 | 51
374 | 3.1 | 0.8 | 3.875 | 3.9 | 96.1 | 0 | 0 | 2.48 | 0 | 0 | 0.8839546 | 10.84173 | 0.05101816 | 1.950009 | 1.108666 | 0.01839397 | 1102.783 | 0.9019845 | 51
231 | 2.32 | 0.56 | 4.142857 | 2.88 | 97.12 | 0 | 0 | 1.2992 | 0 | 0 | 0.6275056 | 10.8872 | 0.03745236 | 1.526875 | 1.078428 | 0.01552471 | 1097.977 | 0.9272754 | 51
446 | 2.31 | 0.45 | 5.133333 | 2.76 | 97.24 | 0 | 0 | 1.0395 | 0 | 0 | 0.5108414 | 10.90444 | 0.03492669 | 1.434009 | 1.072864 | 0.01410114 | 1097.142 | 0.9320847 | 51
372 | 3.6 | 0.9 | 4 | 4.5 | 95.5 | 0 | 0 | 3.24 | 0 | 0 | 0.9901139 | 10.82104 | 0.05850139 | 2.165357 | 1.125747 | 0.01948386 | 1105.465 | 0.8882992 | 51
370 | 4.2 | 1 | 4.2 | 5.2 | 94.8 | 0 | 0 | 4.2 | 0 | 0 | 1.095624 | 10.79937 | 0.0670201 | 2.398346 | 1.145541 | 0.02052257 | 1108.53 | 0.8729501 | 51
369 | 4.5 | 1.1 | 4.090909 | 5.6 | 94.4 | 0 | 0 | 4.95 | 0 | 0 | 1.198333 | 10.78091 | 0.07233593 | 2.54341 | 1.158143 | 0.02144814 | 1110.409 | 0.8634511 | 51
368 | 4.7 | 1.1 | 4.272727 | 5.8 | 94.2 | 0 | 0 | 5.17 | 0 | 0 | 1.199337 | 10.77882 | 0.07445173 | 2.595122 | 1.163146 | 0.02148182 | 1111.193 | 0.8597374 | 51
171 | 4.1 | 0.97 | 4.226804 | 5.07 | 94.93 | 0 | 0 | 3.977 | 0 | 0 | 1.064562 | 10.80503 | 0.0653162 | 2.351303 | 1.141538 | 0.02023304 | 1107.926 | 0.876011 | 50
373 | 3.3 | 0.8 | 4.125 | 4.1 | 95.9 | 0 | 0 | 2.64 | 0 | 0 | 0.8852711 | 10.83962 | 0.05314777 | 2.008809 | 1.113471 | 0.01843825 | 1103.572 | 0.8980929 | 50
367 | 4.95 | 1.19 | 4.159664 | 6.14 | 93.86 | 0 | 0 | 5.8905 | 0 | 0 | 1.290758 | 10.76247 | 0.07900771 | 2.716075 | 1.174136 | 0.02226963 | 1112.8 | 0.8516903 | 49
161 | 3.3 | 0.765 | 4.313725 | 4.065 | 95.935 | 0 | 0 | 2.5245 | 0 | 0 | 0.8490442 | 10.84503 | 0.05238874 | 1.983526 | 1.111723 | 0.01807948 | 1103.323 | 0.8995049 | 48
441 | 2.3 | 3.81 | 0.6036745 | 6.11 | 93.89 | 0 | 0 | 8.763 | 0 | 0 | 3.688537 | 10.40158 | 0.1058163 | 3.275552 | 1.239361 | 0.03697835 | 1120.446 | 0.8068674 | 48
160 | 3.3 | 0.765 | 4.313725 | 4.065 | 95.935 | 0 | 0 | 2.5245 | 0 | 0 | 0.8490442 | 10.84503 | 0.05238874 | 1.983526 | 1.111723 | 0.01807948 | 1103.323 | 0.8995049 | 48
377 | 1.5 | 0.4 | 3.75 | 1.9 | 98.1 | 0 | 0 | 0.6 | 0 | 0 | 0.4505859 | 10.9209 | 0.02513269 | 1.112276 | 1.051848 | 0.01311885 | 1093.56 | 0.9507076 | 48
389 | 3.77 | 0.89 | 4.235955 | 4.66 | 95.34 | 0 | 0 | 3.3553 | 0 | 0 | 0.9808943 | 10.82079 | 0.06009202 | 2.206081 | 1.129382 | 0.01942279 | 1106.063 | 0.8854403 | 48
147 | 3.3 | 0.765 | 4.313725 | 4.065 | 95.935 | 0 | 0 | 2.5245 | 0 | 0 | 0.8490442 | 10.84503 | 0.05238874 | 1.983526 | 1.111723 | 0.01807948 | 1103.323 | 0.8995049 | 48
94 | 2.4 | 0.6 | 4 | 3 | 97 | 0 | 0 | 1.44 | 0 | 0 | 0.670284 | 10.88013 | 0.03918559 | 1.584216 | 1.082242 | 0.01602975 | 1098.582 | 0.9240076 | 48
456 | 3.76 | 0.61 | 6.163934 | 4.37 | 95.63 | 0 | 0 | 2.2936 | 0 | 0 | 0.6908843 | 10.86415 | 0.05392797 | 1.998985 | 1.115 | 0.01650503 | 1104.034 | 0.8968607 | 47
148 | 3.3 | 0.765 | 4.313725 | 4.065 | 95.935 | 0 | 0 | 2.5245 | 0 | 0 | 0.8490442 | 10.84503 | 0.05238874 | 1.983526 | 1.111723 | 0.01807948 | 1103.323 | 0.8995049 | 47
413 | 2.3 | 3.81 | 0.6036745 | 6.11 | 93.89 | 0 | 0 | 8.763 | 0 | 0 | 3.688537 | 10.40158 | 0.1058163 | 3.275552 | 1.239361 | 0.03697835 | 1120.446 | 0.8068674 | 47
393 | 2.3 | 3.81 | 0.6036745 | 6.11 | 93.89 | 0 | 0 | 8.763 | 0 | 0 | 3.688537 | 10.40158 | 0.1058163 | 3.275552 | 1.239361 | 0.03697835 | 1120.446 | 0.8068674 | 47
347 | 2.3 | 3.81 | 0.6036745 | 6.11 | 93.89 | 0 | 0 | 8.763 | 0 | 0 | 3.688537 | 10.40158 | 0.1058163 | 3.275552 | 1.239361 | 0.03697835 | 1120.446 | 0.8068674 | 47
425 | 2.31 | 0.45 | 5.133333 | 2.76 | 97.24 | 0 | 0 | 1.0395 | 0 | 0 | 0.5108414 | 10.90444 | 0.03492669 | 1.434009 | 1.072864 | 0.01410114 | 1097.142 | 0.9320847 | 47
166 | 2.8 | 0.6 | 4.666667 | 3.4 | 96.6 | 0 | 0 | 1.68 | 0 | 0 | 0.6733114 | 10.87588 | 0.04346108 | 1.709977 | 1.091645 | 0.01613798 | 1100.166 | 0.9160485 | 47
529 | 1.92 | 0.52 | 3.692308 | 2.44 | 97.56 | 0 | 0 | 0.9984 | 0 | 0 | 0.5820074 | 10.89769 | 0.03228996 | 1.361331 | 1.067208 | 0.01490481 | 1096.101 | 0.9370241 | 47
140 | 3.3 | 0.625 | 5.28 | 3.925 | 96.075 | 0 | 0 | 2.0625 | 0 | 0 | 0.7032327 | 10.8667 | 0.04934598 | 1.879043 | 1.104742 | 0.01655864 | 1102.323 | 0.9051887 | 47
518 | 1.92 | 0.52 | 3.692308 | 2.44 | 97.56 | 0 | 0 | 0.9984 | 0 | 0 | 0.5820074 | 10.89769 | 0.03228996 | 1.361331 | 1.067208 | 0.01490481 | 1096.101 | 0.9370241 | 47
132 | 3.3 | 0.765 | 4.313725 | 4.065 | 95.935 | 0 | 0 | 2.5245 | 0 | 0 | 0.8490442 | 10.84503 | 0.05238874 | 1.983526 | 1.111723 | 0.01807948 | 1103.323 | 0.8995049 | 47
513 | 1.92 | 0.52 | 3.692308 | 2.44 | 97.56 | 0 | 0 | 0.9984 | 0 | 0 | 0.5820074 | 10.89769 | 0.03228996 | 1.361331 | 1.067208 | 0.01490481 | 1096.101 | 0.9370241 | 47
116 | 3.3 | 0.765 | 4.313725 | 4.065 | 95.935 | 0 | 0 | 2.5245 | 0 | 0 | 0.8490442 | 10.84503 | 0.05238874 | 1.983526 | 1.111723 | 0.01807948 | 1103.323 | 0.8995049 | 47
167 | 2.8 | 0.6 | 4.666667 | 3.4 | 96.6 | 0 | 0 | 1.68 | 0 | 0 | 0.6733114 | 10.87588 | 0.04346108 | 1.709977 | 1.091645 | 0.01613798 | 1100.166 | 0.9160485 | 46
170 | 4.1 | 0.97 | 4.226804 | 5.07 | 94.93 | 0 | 0 | 3.977 | 0 | 0 | 1.064562 | 10.80503 | 0.0653162 | 2.351303 | 1.141538 | 0.02023304 | 1107.926 | 0.876011 | 46
141 | 3.3 | 0.545 | 6.055046 | 3.845 | 96.155 | 0 | 0 | 1.7985 | 0 | 0 | 0.6192593 | 10.87911 | 0.04760247 | 1.816624 | 1.100761 | 0.01561697 | 1101.75 | 0.9084626 | 46
1165 | 5.94 | 1.44 | 4.125 | 7.38 | 92.62 | 0 | 0 | 8.5536 | 0 | 0 | 1.541663 | 10.71422 | 0.09470626 | 3.107489 | 1.212823 | 0.02433265 | 1118.392 | 0.8245223 | 46
506 | 1.92 | 0.52 | 3.692308 | 2.44 | 97.56 | 0 | 0 | 0.9984 | 0 | 0 | 0.5820074 | 10.89769 | 0.03228996 | 1.361331 | 1.067208 | 0.01490481 | 1096.101 | 0.9370241 | 46
133 | 3.3 | 0.765 | 4.313725 | 4.065 | 95.935 | 0 | 0 | 2.5245 | 0 | 0 | 0.8490442 | 10.84503 | 0.05238874 | 1.983526 | 1.111723 | 0.01807948 | 1103.323 | 0.8995049 | 45
391 | 2.31 | 0.45 | 5.133333 | 2.76 | 97.24 | 0 | 0 | 1.0395 | 0 | 0 | 0.5108414 | 10.90444 | 0.03492669 | 1.434009 | 1.072864 | 0.01410114 | 1097.142 | 0.9320847 | 45
243 | 2.32 | 0.56 | 4.142857 | 2.88 | 97.12 | 0 | 0 | 1.2992 | 0 | 0 | 0.6275056 | 10.8872 | 0.03745236 | 1.526875 | 1.078428 | 0.01552471 | 1097.977 | 0.9272754 | 45
344 | 2.31 | 0.45 | 5.133333 | 2.76 | 97.24 | 0 | 0 | 1.0395 | 0 | 0 | 0.5108414 | 10.90444 | 0.03492669 | 1.434009 | 1.072864 | 0.01410114 | 1097.142 | 0.9320847 | 45
154 | 2.8 | 0.6 | 4.666667 | 3.4 | 96.6 | 0 | 0 | 1.68 | 0 | 0 | 0.6733114 | 10.87588 | 0.04346108 | 1.709977 | 1.091645 | 0.01613798 | 1100.166 | 0.9160485 | 45
525 | 1.92 | 0.52 | 3.692308 | 2.44 | 97.56 | 0 | 0 | 0.9984 | 0 | 0 | 0.5820074 | 10.89769 | 0.03228996 | 1.361331 | 1.067208 | 0.01490481 | 1096.101 | 0.9370241 | 45
109 | 3.3 | 0.625 | 5.28 | 3.925 | 96.075 | 0 | 0 | 2.0625 | 0 | 0 | 0.7032327 | 10.8667 | 0.04934598 | 1.879043 | 1.104742 | 0.01655864 | 1102.323 | 0.9051887 | 45
155 | 2.8 | 0.6 | 4.666667 | 3.4 | 96.6 | 0 | 0 | 1.68 | 0 | 0 | 0.6733114 | 10.87588 | 0.04346108 | 1.709977 | 1.091645 | 0.01613798 | 1100.166 | 0.9160485 | 44
319 | 2.3 | 3.81 | 0.6036745 | 6.11 | 93.89 | 0 | 0 | 8.763 | 0 | 0 | 3.688537 | 10.40158 | 0.1058163 | 3.275552 | 1.239361 | 0.03697835 | 1120.446 | 0.8068674 | 44
272 | 2.32 | 0.56 | 4.142857 | 2.88 | 97.12 | 0 | 0 | 1.2992 | 0 | 0 | 0.6275056 | 10.8872 | 0.03745236 | 1.526875 | 1.078428 | 0.01552471 | 1097.977 | 0.9272754 | 44
117 | 3.3 | 0.765 | 4.313725 | 4.065 | 95.935 | 0 | 0 | 2.5245 | 0 | 0 | 0.8490442 | 10.84503 | 0.05238874 | 1.983526 | 1.111723 | 0.01807948 | 1103.323 | 0.8995049 | 44
100 | 3.3 | 0.625 | 5.28 | 3.925 | 96.075 | 0 | 0 | 2.0625 | 0 | 0 | 0.7032327 | 10.8667 | 0.04934598 | 1.879043 | 1.104742 | 0.01655864 | 1102.323 | 0.9051887 | 44
110 | 3.3 | 0.545 | 6.055046 | 3.845 | 96.155 | 0 | 0 | 1.7985 | 0 | 0 | 0.6192593 | 10.87911 | 0.04760247 | 1.816624 | 1.100761 | 0.01561697 | 1101.75 | 0.9084626 | 44
165 | 2.8 | 0.6 | 4.666667 | 3.4 | 96.6 | 0 | 0 | 1.68 | 0 | 0 | 0.6733114 | 10.87588 | 0.04346108 | 1.709977 | 1.091645 | 0.01613798 | 1100.166 | 0.9160485 | 44
517 | 1.92 | 0.52 | 3.692308 | 2.44 | 97.56 | 0 | 0 | 0.9984 | 0 | 0 | 0.5820074 | 10.89769 | 0.03228996 | 1.361331 | 1.067208 | 0.01490481 | 1096.101 | 0.9370241 | 44
501 | 1.92 | 0.52 | 3.692308 | 2.44 | 97.56 | 0 | 0 | 0.9984 | 0 | 0 | 0.5820074 | 10.89769 | 0.03228996 | 1.361331 | 1.067208 | 0.01490481 | 1096.101 | 0.9370241 | 44
168 | 2.8 | 0.6 | 4.666667 | 3.4 | 96.6 | 0 | 0 | 1.68 | 0 | 0 | 0.6733114 | 10.87588 | 0.04346108 | 1.709977 | 1.091645 | 0.01613798 | 1100.166 | 0.9160485 | 43
142 | 3.3 | 0.485 | 6.804124 | 3.785 | 96.215 | 0 | 0 | 1.6005 | 0 | 0 | 0.5559661 | 10.88844 | 0.04629255 | 1.768305 | 1.097779 | 0.01486848 | 1101.32 | 0.9109304 | 43
313 | 2.32 | 0.56 | 4.142857 | 2.88 | 97.12 | 0 | 0 | 1.2992 | 0 | 0 | 0.6275056 | 10.8872 | 0.03745236 | 1.526875 | 1.078428 | 0.01552471 | 1097.977 | 0.9272754 | 43
124 | 2.8 | 0.6 | 4.666667 | 3.4 | 96.6 | 0 | 0 | 1.68 | 0 | 0 | 0.6733114 | 10.87588 | 0.04346108 | 1.709977 | 1.091645 | 0.01613798 | 1100.166 | 0.9160485 | 43
169 | 4.1 | 0.97 | 4.226804 | 5.07 | 94.93 | 0 | 0 | 3.977 | 0 | 0 | 1.064562 | 10.80503 | 0.0653162 | 2.351303 | 1.141538 | 0.02023304 | 1107.926 | 0.876011 | 43
162 | 3.3 | 0.765 | 4.313725 | 4.065 | 95.935 | 0 | 0 | 2.5245 | 0 | 0 | 0.8490442 | 10.84503 | 0.05238874 | 1.983526 | 1.111723 | 0.01807948 | 1103.323 | 0.8995049 | 43
60 | 3.44 | 0.86 | 4 | 4.3 | 95.7 | 0 | 0 | 2.9584 | 0 | 0 | 0.9480463 | 10.82889 | 0.05593648 | 2.09189 | 1.119853 | 0.01906528 | 1104.551 | 0.8929743 | 43
316 | 2.31 | 0.45 | 5.133333 | 2.76 | 97.24 | 0 | 0 | 1.0395 | 0 | 0 | 0.5108414 | 10.90444 | 0.03492669 | 1.434009 | 1.072864 | 0.01410114 | 1097.142 | 0.9320847 | 42
125 | 2.8 | 0.6 | 4.666667 | 3.4 | 96.6 | 0 | 0 | 1.68 | 0 | 0 | 0.6733114 | 10.87588 | 0.04346108 | 1.709977 | 1.091645 | 0.01613798 | 1100.166 | 0.9160485 | 42
479 | 1.92 | 0.52 | 3.692308 | 2.44 | 97.56 | 0 | 0 | 0.9984 | 0 | 0 | 0.5820074 | 10.89769 | 0.03228996 | 1.361331 | 1.067208 | 0.01490481 | 1096.101 | 0.9370241 | 42
101 | 3.3 | 0.545 | 6.055046 | 3.845 | 96.155 | 0 | 0 | 1.7985 | 0 | 0 | 0.6192593 | 10.87911 | 0.04760247 | 1.816624 | 1.100761 | 0.01561697 | 1101.75 | 0.9084626 | 42
92 | 2.8 | 0.6 | 4.666667 | 3.4 | 96.6 | 0 | 0 | 1.68 | 0 | 0 | 0.6733114 | 10.87588 | 0.04346108 | 1.709977 | 1.091645 | 0.01613798 | 1100.166 | 0.9160485 | 42
111 | 3.3 | 0.485 | 6.804124 | 3.785 | 96.215 | 0 | 0 | 1.6005 | 0 | 0 | 0.5559661 | 10.88844 | 0.04629255 | 1.768305 | 1.097779 | 0.01486848 | 1101.32 | 0.9109304 | 42
159 | 3.3 | 0.765 | 4.313725 | 4.065 | 95.935 | 0 | 0 | 2.5245 | 0 | 0 | 0.8490442 | 10.84503 | 0.05238874 | 1.983526 | 1.111723 | 0.01807948 | 1103.323 | 0.8995049 | 42
478 | 1.92 | 0.52 | 3.692308 | 2.44 | 97.56 | 0 | 0 | 0.9984 | 0 | 0 | 0.5820074 | 10.89769 | 0.03228996 | 1.361331 | 1.067208 | 0.01490481 | 1096.101 | 0.9370241 | 42
146 | 3.3 | 0.765 | 4.313725 | 4.065 | 95.935 | 0 | 0 | 2.5245 | 0 | 0 | 0.8490442 | 10.84503 | 0.05238874 | 1.983526 | 1.111723 | 0.01807948 | 1103.323 | 0.8995049 | 42
66 | 3.3 | 0.625 | 5.28 | 3.925 | 96.075 | 0 | 0 | 2.0625 | 0 | 0 | 0.7032327 | 10.8667 | 0.04934598 | 1.879043 | 1.104742 | 0.01655864 | 1102.323 | 0.9051887 | 42
149 | 3.3 | 0.765 | 4.313725 | 4.065 | 95.935 | 0 | 0 | 2.5245 | 0 | 0 | 0.8490442 | 10.84503 | 0.05238874 | 1.983526 | 1.111723 | 0.01807948 | 1103.323 | 0.8995049 | 42
156 | 2.8 | 0.6 | 4.666667 | 3.4 | 96.6 | 0 | 0 | 1.68 | 0 | 0 | 0.6733114 | 10.87588 | 0.04346108 | 1.709977 | 1.091645 | 0.01613798 | 1100.166 | 0.9160485 | 41
395 | 3.78 | 0.71 | 5.323944 | 4.49 | 95.51 | 0 | 0 | 2.6838 | 0 | 0 | 0.7952365 | 10.84845 | 0.05630937 | 2.07998 | 1.120525 | 0.01761224 | 1104.825 | 0.8924391 | 41
139 | 3.3 | 0.765 | 4.313725 | 4.065 | 95.935 | 0 | 0 | 2.5245 | 0 | 0 | 0.8490442 | 10.84503 | 0.05238874 | 1.983526 | 1.111723 | 0.01807948 | 1103.323 | 0.8995049 | 41
454 | 2.8 | 0.7 | 4 | 3.5 | 96.5 | 0 | 0 | 1.96 | 0 | 0 | 0.7780071 | 10.86037 | 0.04564448 | 1.786179 | 1.096565 | 0.01727039 | 1100.884 | 0.9119386 | 41
153 | 2.8 | 0.6 | 4.666667 | 3.4 | 96.6 | 0 | 0 | 1.68 | 0 | 0 | 0.6733114 | 10.87588 | 0.04346108 | 1.709977 | 1.091645 | 0.01613798 | 1100.166 | 0.9160485 | 41
83 | 3.3 | 0.765 | 4.313725 | 4.065 | 95.935 | 0 | 0 | 2.5245 | 0 | 0 | 0.8490442 | 10.84503 | 0.05238874 | 1.983526 | 1.111723 | 0.01807948 | 1103.323 | 0.8995049 | 41
131 | 3.3 | 0.765 | 4.313725 | 4.065 | 95.935 | 0 | 0 | 2.5245 | 0 | 0 | 0.8490442 | 10.84503 | 0.05238874 | 1.983526 | 1.111723 | 0.01807948 | 1103.323 | 0.8995049 | 41
76 | 3.3 | 0.545 | 6.055046 | 3.845 | 96.155 | 0 | 0 | 1.7985 | 0 | 0 | 0.6192593 | 10.87911 | 0.04760247 | 1.816624 | 1.100761 | 0.01561697 | 1101.75 | 0.9084626 | 41
108 | 3.3 | 0.765 | 4.313725 | 4.065 | 95.935 | 0 | 0 | 2.5245 | 0 | 0 | 0.8490442 | 10.84503 | 0.05238874 | 1.983526 | 1.111723 | 0.01807948 | 1103.323 | 0.8995049 | 41
75 | 3.3 | 0.625 | 5.28 | 3.925 | 96.075 | 0 | 0 | 2.0625 | 0 | 0 | 0.7032327 | 10.8667 | 0.04934598 | 1.879043 | 1.104742 | 0.01655864 | 1102.323 | 0.9051887 | 41
505 | 1.92 | 0.52 | 3.692308 | 2.44 | 97.56 | 0 | 0 | 0.9984 | 0 | 0 | 0.5820074 | 10.89769 | 0.03228996 | 1.361331 | 1.067208 | 0.01490481 | 1096.101 | 0.9370241 | 41
82 | 3.3 | 0.765 | 4.313725 | 4.065 | 95.935 | 0 | 0 | 2.5245 | 0 | 0 | 0.8490442 | 10.84503 | 0.05238874 | 1.983526 | 1.111723 | 0.01807948 | 1103.323 | 0.8995049 | 41
134 | 3.3 | 0.765 | 4.313725 | 4.065 | 95.935 | 0 | 0 | 2.5245 | 0 | 0 | 0.8490442 | 10.84503 | 0.05238874 | 1.983526 | 1.111723 | 0.01807948 | 1103.323 | 0.8995049 | 41
126 | 2.8 | 0.6 | 4.666667 | 3.4 | 96.6 | 0 | 0 | 1.68 | 0 | 0 | 0.6733114 | 10.87588 | 0.04346108 | 1.709977 | 1.091645 | 0.01613798 | 1100.166 | 0.9160485 | 40
143 | 3.3 | 0.445 | 7.41573 | 3.745 | 96.255 | 0 | 0 | 1.4685 | 0 | 0 | 0.5136209 | 10.89467 | 0.04541818 | 1.735294 | 1.095792 | 0.01434623 | 1101.033 | 0.9125816 | 40
275 | 2.31 | 0.45 | 5.133333 | 2.76 | 97.24 | 0 | 0 | 1.0395 | 0 | 0 | 0.5108414 | 10.90444 | 0.03492669 | 1.434009 | 1.072864 | 0.01410114 | 1097.142 | 0.9320847 | 40
102 | 3.3 | 0.485 | 6.804124 | 3.785 | 96.215 | 0 | 0 | 1.6005 | 0 | 0 | 0.5559661 | 10.88844 | 0.04629255 | 1.768305 | 1.097779 | 0.01486848 | 1101.32 | 0.9109304 | 40
113 | 3.3 | 0.405 | 8.148148 | 3.705 | 96.295 | 0 | 0 | 1.3365 | 0 | 0 | 0.4711556 | 10.9009 | 0.04454293 | 1.701577 | 1.093808 | 0.01380295 | 1100.745 | 0.9142376 | 40
112 | 3.3 | 0.445 | 7.41573 | 3.745 | 96.255 | 0 | 0 | 1.4685 | 0 | 0 | 0.5136209 | 10.89467 | 0.04541818 | 1.735294 | 1.095792 | 0.01434623 | 1101.033 | 0.9125816 | 40
388 | 2.32 | 0.56 | 4.142857 | 2.88 | 97.12 | 0 | 0 | 1.2992 | 0 | 0 | 0.6275056 | 10.8872 | 0.03745236 | 1.526875 | 1.078428 | 0.01552471 | 1097.977 | 0.9272754 | 40
341 | 2.32 | 0.56 | 4.142857 | 2.88 | 97.12 | 0 | 0 | 1.2992 | 0 | 0 | 0.6275056 | 10.8872 | 0.03745236 | 1.526875 | 1.078428 | 0.01552471 | 1097.977 | 0.9272754 | 40
376 | 2.1 | 0.5 | 4.2 | 2.6 | 97.4 | 0 | 0 | 1.05 | 0 | 0 | 0.5622488 | 10.89889 | 0.03377764 | 1.406001 | 1.070411 | 0.01470087 | 1096.67 | 0.9342203 | 40
431 | 2.8 | 0.7 | 4 | 3.5 | 96.5 | 0 | 0 | 1.96 | 0 | 0 | 0.7780071 | 10.86037 | 0.04564448 | 1.786179 | 1.096565 | 0.01727039 | 1100.884 | 0.9119386 | 40
32 | 3.3 | 0.625 | 5.28 | 3.925 | 96.075 | 0 | 0 | 2.0625 | 0 | 0 | 0.7032327 | 10.8667 | 0.04934598 | 1.879043 | 1.104742 | 0.01655864 | 1102.323 | 0.9051887 | 40
67 | 3.3 | 0.545 | 6.055046 | 3.845 | 96.155 | 0 | 0 | 1.7985 | 0 | 0 | 0.6192593 | 10.87911 | 0.04760247 | 1.816624 | 1.100761 | 0.01561697 | 1101.75 | 0.9084626 | 40
91 | 2.8 | 0.6 | 4.666667 | 3.4 | 96.6 | 0 | 0 | 1.68 | 0 | 0 | 0.6733114 | 10.87588 | 0.04346108 | 1.709977 | 1.091645 | 0.01613798 | 1100.166 | 0.9160485 | 40
150 | 3.48 | 0.82 | 4.243902 | 4.3 | 95.7 | 0 | 0 | 2.8536 | 0 | 0 | 0.9070937 | 10.83464 | 0.05549672 | 2.075053 | 1.118813 | 0.01867877 | 1104.424 | 0.8938045 | 40
115 | 3.3 | 0.765 | 4.313725 | 4.065 | 95.935 | 0 | 0 | 2.5245 | 0 | 0 | 0.8490442 | 10.84503 | 0.05238874 | 1.983526 | 1.111723 | 0.01807948 | 1103.323 | 0.8995049 | 40
119 | 3.48 | 0.82 | 4.243902 | 4.3 | 95.7 | 0 | 0 | 2.8536 | 0 | 0 | 0.9070937 | 10.83464 | 0.05549672 | 2.075053 | 1.118813 | 0.01867877 | 1104.424 | 0.8938045 | 40
477 | 1.92 | 0.52 | 3.692308 | 2.44 | 97.56 | 0 | 0 | 0.9984 | 0 | 0 | 0.5820074 | 10.89769 | 0.03228996 | 1.361331 | 1.067208 | 0.01490481 | 1096.101 | 0.9370241 | 40
118 | 3.3 | 0.765 | 4.313725 | 4.065 | 95.935 | 0 | 0 | 2.5245 | 0 | 0 | 0.8490442 | 10.84503 | 0.05238874 | 1.983526 | 1.111723 | 0.01807948 | 1103.323 | 0.8995049 | 40
453 | 2.8 | 0.7 | 4 | 3.5 | 96.5 | 0 | 0 | 1.96 | 0 | 0 | 0.7780071 | 10.86037 | 0.04564448 | 1.786179 | 1.096565 | 0.01727039 | 1100.884 | 0.9119386 | 39
93 | 2.8 | 0.6 | 4.666667 | 3.4 | 96.6 | 0 | 0 | 1.68 | 0 | 0 | 0.6733114 | 10.87588 | 0.04346108 | 1.709977 | 1.091645 | 0.01613798 | 1100.166 | 0.9160485 | 39
278 | 2.3 | 3.81 | 0.6036745 | 6.11 | 93.89 | 0 | 0 | 8.763 | 0 | 0 | 3.688537 | 10.40158 | 0.1058163 | 3.275552 | 1.239361 | 0.03697835 | 1120.446 | 0.8068674 | 39
33 | 3.3 | 0.545 | 6.055046 | 3.845 | 96.155 | 0 | 0 | 1.7985 | 0 | 0 | 0.6192593 | 10.87911 | 0.04760247 | 1.816624 | 1.100761 | 0.01561697 | 1101.75 | 0.9084626 | 39
59 | 2.8 | 0.6 | 4.666667 | 3.4 | 96.6 | 0 | 0 | 1.68 | 0 | 0 | 0.6733114 | 10.87588 | 0.04346108 | 1.709977 | 1.091645 | 0.01613798 | 1100.166 | 0.9160485 | 39
439 | 2.8 | 0.7 | 4 | 3.5 | 96.5 | 0 | 0 | 1.96 | 0 | 0 | 0.7780071 | 10.86037 | 0.04564448 | 1.786179 | 1.096565 | 0.01727039 | 1100.884 | 0.9119386 | 39
68 | 3.3 | 0.485 | 6.804124 | 3.785 | 96.215 | 0 | 0 | 1.6005 | 0 | 0 | 0.5559661 | 10.88844 | 0.04629255 | 1.768305 | 1.097779 | 0.01486848 | 1101.32 | 0.9109304 | 39
58 | 2.8 | 0.6 | 4.666667 | 3.4 | 96.6 | 0 | 0 | 1.68 | 0 | 0 | 0.6733114 | 10.87588 | 0.04346108 | 1.709977 | 1.091645 | 0.01613798 | 1100.166 | 0.9160485 | 39
348 | 3.76 | 0.61 | 6.163934 | 4.37 | 95.63 | 0 | 0 | 2.2936 | 0 | 0 | 0.6908843 | 10.86415 | 0.05392797 | 1.998985 | 1.115 | 0.01650503 | 1104.034 | 0.8968607 | 39
77 | 3.3 | 0.485 | 6.804124 | 3.785 | 96.215 | 0 | 0 | 1.6005 | 0 | 0 | 0.5559661 | 10.88844 | 0.04629255 | 1.768305 | 1.097779 | 0.01486848 | 1101.32 | 0.9109304 | 39
375 | 2.62 | 0.63 | 4.15873 | 3.25 | 96.75 | 0 | 0 | 1.6506 | 0 | 0 | 0.7034635 | 10.87314 | 0.04219387 | 1.677302 | 1.088873 | 0.01643948 | 1099.669 | 0.9183803 | 39
99 | 3.3 | 0.765 | 4.313725 | 4.065 | 95.935 | 0 | 0 | 2.5245 | 0 | 0 | 0.8490442 | 10.84503 | 0.05238874 | 1.983526 | 1.111723 | 0.01807948 | 1103.323 | 0.8995049 | 39
41 | 3.3 | 0.625 | 5.28 | 3.925 | 96.075 | 0 | 0 | 2.0625 | 0 | 0 | 0.7032327 | 10.8667 | 0.04934598 | 1.879043 | 1.104742 | 0.01655864 | 1102.323 | 0.9051887 | 39
158 | 3.3 | 0.765 | 4.313725 | 4.065 | 95.935 | 0 | 0 | 2.5245 | 0 | 0 | 0.8490442 | 10.84503 | 0.05238874 | 1.983526 | 1.111723 | 0.01807948 | 1103.323 | 0.8995049 | 39
466 | 1.92 | 0.52 | 3.692308 | 2.44 | 97.56 | 0 | 0 | 0.9984 | 0 | 0 | 0.5820074 | 10.89769 | 0.03228996 | 1.361331 | 1.067208 | 0.01490481 | 1096.101 | 0.9370241 | 39
85 | 3.48 | 0.82 | 4.243902 | 4.3 | 95.7 | 0 | 0 | 2.8536 | 0 | 0 | 0.9070937 | 10.83464 | 0.05549672 | 2.075053 | 1.118813 | 0.01867877 | 1104.424 | 0.8938045 | 39
84 | 3.3 | 0.765 | 4.313725 | 4.065 | 95.935 | 0 | 0 | 2.5245 | 0 | 0 | 0.8490442 | 10.84503 | 0.05238874 | 1.983526 | 1.111723 | 0.01807948 | 1103.323 | 0.8995049 | 39
438 | 2.8 | 0.7 | 4 | 3.5 | 96.5 | 0 | 0 | 1.96 | 0 | 0 | 0.7780071 | 10.86037 | 0.04564448 | 1.786179 | 1.096565 | 0.01727039 | 1100.884 | 0.9119386 | 38
103 | 3.3 | 0.445 | 7.41573 | 3.745 | 96.255 | 0 | 0 | 1.4685 | 0 | 0 | 0.5136209 | 10.89467 | 0.04541818 | 1.735294 | 1.095792 | 0.01434623 | 1101.033 | 0.9125816 | 38
246 | 2.31 | 0.45 | 5.133333 | 2.76 | 97.24 | 0 | 0 | 1.0395 | 0 | 0 | 0.5108414 | 10.90444 | 0.03492669 | 1.434009 | 1.072864 | 0.01410114 | 1097.142 | 0.9320847 | 38
79 | 3.3 | 0.405 | 8.148148 | 3.705 | 96.295 | 0 | 0 | 1.3365 | 0 | 0 | 0.4711556 | 10.9009 | 0.04454293 | 1.701577 | 1.093808 | 0.01380295 | 1100.745 | 0.9142376 | 38
78 | 3.3 | 0.445 | 7.41573 | 3.745 | 96.255 | 0 | 0 | 1.4685 | 0 | 0 | 0.5136209 | 10.89467 | 0.04541818 | 1.735294 | 1.095792 | 0.01434623 | 1101.033 | 0.9125816 | 38
24 | 2.8 | 0.6 | 4.666667 | 3.4 | 96.6 | 0 | 0 | 1.68 | 0 | 0 | 0.6733114 | 10.87588 | 0.04346108 | 1.709977 | 1.091645 | 0.01613798 | 1100.166 | 0.9160485 | 38
42 | 3.3 | 0.545 | 6.055046 | 3.845 | 96.155 | 0 | 0 | 1.7985 | 0 | 0 | 0.6192593 | 10.87911 | 0.04760247 | 1.816624 | 1.100761 | 0.01561697 | 1101.75 | 0.9084626 | 38
394 | 3.76 | 0.61 | 6.163934 | 4.37 | 95.63 | 0 | 0 | 2.2936 | 0 | 0 | 0.6908843 | 10.86415 | 0.05392797 | 1.998985 | 1.115 | 0.01650503 | 1104.034 | 0.8968607 | 38
23 | 2.8 | 0.6 | 4.666667 | 3.4 | 96.6 | 0 | 0 | 1.68 | 0 | 0 | 0.6733114 | 10.87588 | 0.04346108 | 1.709977 | 1.091645 | 0.01613798 | 1100.166 | 0.9160485 | 38
145 | 3.3 | 0.765 | 4.313725 | 4.065 | 95.935 | 0 | 0 | 2.5245 | 0 | 0 | 0.8490442 | 10.84503 | 0.05238874 | 1.983526 | 1.111723 | 0.01807948 | 1103.323 | 0.8995049 | 38
473 | 1.92 | 0.52 | 3.692308 | 2.44 | 97.56 | 0 | 0 | 0.9984 | 0 | 0 | 0.5820074 | 10.89769 | 0.03228996 | 1.361331 | 1.067208 | 0.01490481 | 1096.101 | 0.9370241 | 38
65 | 3.3 | 0.765 | 4.313725 | 4.065 | 95.935 | 0 | 0 | 2.5245 | 0 | 0 | 0.8490442 | 10.84503 | 0.05238874 | 1.983526 | 1.111723 | 0.01807948 | 1103.323 | 0.8995049 | 38
342 | 3.77 | 0.89 | 4.235955 | 4.66 | 95.34 | 0 | 0 | 3.3553 | 0 | 0 | 0.9808943 | 10.82079 | 0.06009202 | 2.206081 | 1.129382 | 0.01942279 | 1106.063 | 0.8854403 | 38
74 | 3.3 | 0.765 | 4.313725 | 4.065 | 95.935 | 0 | 0 | 2.5245 | 0 | 0 | 0.8490442 | 10.84503 | 0.05238874 | 1.983526 | 1.111723 | 0.01807948 | 1103.323 | 0.8995049 | 38
81 | 3.3 | 0.765 | 4.313725 | 4.065 | 95.935 | 0 | 0 | 2.5245 | 0 | 0 | 0.8490442 | 10.84503 | 0.05238874 | 1.983526 | 1.111723 | 0.01807948 | 1103.323 | 0.8995049 | 38
14 | 3.3 | 0.765 | 4.313725 | 4.065 | 95.935 | 0 | 0 | 2.5245 | 0 | 0 | 0.8490442 | 10.84503 | 0.05238874 | 1.983526 | 1.111723 | 0.01807948 | 1103.323 | 0.8995049 | 38
48 | 3.3 | 0.765 | 4.313725 | 4.065 | 95.935 | 0 | 0 | 2.5245 | 0 | 0 | 0.8490442 | 10.84503 | 0.05238874 | 1.983526 | 1.111723 | 0.01807948 | 1103.323 | 0.8995049 | 38
163 | 4.1 | 0.97 | 4.226804 | 5.07 | 94.93 | 0 | 0 | 3.977 | 0 | 0 | 1.064562 | 10.80503 | 0.0653162 | 2.351303 | 1.141538 | 0.02023304 | 1107.926 | 0.876011 | 38
50 | 3.3 | 0.765 | 4.313725 | 4.065 | 95.935 | 0 | 0 | 2.5245 | 0 | 0 | 0.8490442 | 10.84503 | 0.05238874 | 1.983526 | 1.111723 | 0.01807948 | 1103.323 | 0.8995049 | 38
318 | 1.39 | 0.22 | 6.318182 | 1.61 | 98.39 | 0 | 0 | 0.3058 | 0 | 0 | 0.255478 | 10.9503 | 0.01994876 | 0.9064396 | 1.040854 | 0.01005272 | 1091.805 | 0.9607497 | 38
144 | 3.3 | 0.405 | 8.148148 | 3.705 | 96.295 | 0 | 0 | 1.3365 | 0 | 0 | 0.4711556 | 10.9009 | 0.04454293 | 1.701577 | 1.093808 | 0.01380295 | 1100.745 | 0.9142376 | 37
34 | 3.3 | 0.485 | 6.804124 | 3.785 | 96.215 | 0 | 0 | 1.6005 | 0 | 0 | 0.5559661 | 10.88844 | 0.04629255 | 1.768305 | 1.097779 | 0.01486848 | 1101.32 | 0.9109304 | 37
69 | 3.3 | 0.445 | 7.41573 | 3.745 | 96.255 | 0 | 0 | 1.4685 | 0 | 0 | 0.5136209 | 10.89467 | 0.04541818 | 1.735294 | 1.095792 | 0.01434623 | 1101.033 | 0.9125816 | 37
123 | 2.8 | 0.6 | 4.666667 | 3.4 | 96.6 | 0 | 0 | 1.68 | 0 | 0 | 0.6733114 | 10.87588 | 0.04346108 | 1.709977 | 1.091645 | 0.01613798 | 1100.166 | 0.9160485 | 37
43 | 3.3 | 0.485 | 6.804124 | 3.785 | 96.215 | 0 | 0 | 1.6005 | 0 | 0 | 0.5559661 | 10.88844 | 0.04629255 | 1.768305 | 1.097779 | 0.01486848 | 1101.32 | 0.9109304 | 37
415 | 2.32 | 0.56 | 4.142857 | 2.88 | 97.12 | 0 | 0 | 1.2992 | 0 | 0 | 0.6275056 | 10.8872 | 0.03745236 | 1.526875 | 1.078428 | 0.01552471 | 1097.977 | 0.9272754 | 37
428 | 3.76 | 0.61 | 6.163934 | 4.37 | 95.63 | 0 | 0 | 2.2936 | 0 | 0 | 0.6908843 | 10.86415 | 0.05392797 | 1.998985 | 1.115 | 0.01650503 | 1104.034 | 0.8968607 | 37
345 | 3.78 | 0.71 | 5.323944 | 4.49 | 95.51 | 0 | 0 | 2.6838 | 0 | 0 | 0.7952365 | 10.84845 | 0.05630937 | 2.07998 | 1.120525 | 0.01761224 | 1104.825 | 0.8924391 | 37
130 | 3.3 | 0.765 | 4.313725 | 4.065 | 95.935 | 0 | 0 | 2.5245 | 0 | 0 | 0.8490442 | 10.84503 | 0.05238874 | 1.983526 | 1.111723 | 0.01807948 | 1103.323 | 0.8995049 | 37
31 | 3.3 | 0.765 | 4.313725 | 4.065 | 95.935 | 0 | 0 | 2.5245 | 0 | 0 | 0.8490442 | 10.84503 | 0.05238874 | 1.983526 | 1.111723 | 0.01807948 | 1103.323 | 0.8995049 | 37
51 | 3.48 | 0.82 | 4.243902 | 4.3 | 95.7 | 0 | 0 | 2.8536 | 0 | 0 | 0.9070937 | 10.83464 | 0.05549672 | 2.075053 | 1.118813 | 0.01867877 | 1104.424 | 0.8938045 | 37
458 | 1.92 | 0.52 | 3.692308 | 2.44 | 97.56 | 0 | 0 | 0.9984 | 0 | 0 | 0.5820074 | 10.89769 | 0.03228996 | 1.361331 | 1.067208 | 0.01490481 | 1096.101 | 0.9370241 | 37
49 | 3.3 | 0.765 | 4.313725 | 4.065 | 95.935 | 0 | 0 | 2.5245 | 0 | 0 | 0.8490442 | 10.84503 | 0.05238874 | 1.983526 | 1.111723 | 0.01807948 | 1103.323 | 0.8995049 | 37
364 | 3.51 | 0.93 | 3.774194 | 4.44 | 95.56 | 0 | 0 | 3.2643 | 0 | 0 | 1.020301 | 10.81737 | 0.05819248 | 2.160527 | 1.125069 | 0.01974948 | 1105.323 | 0.8888343 | 37
9 | 3.3 | 0.765 | 4.313725 | 4.065 | 95.935 | 0 | 0 | 2.5245 | 0 | 0 | 0.8490442 | 10.84503 | 0.05238874 | 1.983526 | 1.111723 | 0.01807948 | 1103.323 | 0.8995049 | 37
16 | 3.3 | 0.765 | 4.313725 | 4.065 | 95.935 | 0 | 0 | 2.5245 | 0 | 0 | 0.8490442 | 10.84503 | 0.05238874 | 1.983526 | 1.111723 | 0.01807948 | 1103.323 | 0.8995049 | 37
346 | 1.39 | 0.22 | 6.318182 | 1.61 | 98.39 | 0 | 0 | 0.3058 | 0 | 0 | 0.255478 | 10.9503 | 0.01994876 | 0.9064396 | 1.040854 | 0.01005272 | 1091.805 | 0.9607497 | 37
398 | 2.8 | 0.7 | 4 | 3.5 | 96.5 | 0 | 0 | 1.96 | 0 | 0 | 0.7780071 | 10.86037 | 0.04564448 | 1.786179 | 1.096565 | 0.01727039 | 1100.884 | 0.9119386 | 36
443 | 2.32 | 0.56 | 4.142857 | 2.88 | 97.12 | 0 | 0 | 1.2992 | 0 | 0 | 0.6275056 | 10.8872 | 0.03745236 | 1.526875 | 1.078428 | 0.01552471 | 1097.977 | 0.9272754 | 36
57 | 2.8 | 0.6 | 4.666667 | 3.4 | 96.6 | 0 | 0 | 1.68 | 0 | 0 | 0.6733114 | 10.87588 | 0.04346108 | 1.709977 | 1.091645 | 0.01613798 | 1100.166 | 0.9160485 | 36
114 | 3.3 | 0.765 | 4.313725 | 4.065 | 95.935 | 0 | 0 | 2.5245 | 0 | 0 | 0.8490442 | 10.84503 | 0.05238874 | 1.983526 | 1.111723 | 0.01807948 | 1103.323 | 0.8995049 | 36
465 | 1.92 | 0.52 | 3.692308 | 2.44 | 97.56 | 0 | 0 | 0.9984 | 0 | 0 | 0.5820074 | 10.89769 | 0.03228996 | 1.361331 | 1.067208 | 0.01490481 | 1096.101 | 0.9370241 | 36
314 | 3.77 | 0.89 | 4.235955 | 4.66 | 95.34 | 0 | 0 | 3.3553 | 0 | 0 | 0.9808943 | 10.82079 | 0.06009202 | 2.206081 | 1.129382 | 0.01942279 | 1106.063 | 0.8854403 | 36
40 | 3.3 | 0.765 | 4.313725 | 4.065 | 95.935 | 0 | 0 | 2.5245 | 0 | 0 | 0.8490442 | 10.84503 | 0.05238874 | 1.983526 | 1.111723 | 0.01807948 | 1103.323 | 0.8995049 | 36
47 | 3.3 | 0.765 | 4.313725 | 4.065 | 95.935 | 0 | 0 | 2.5245 | 0 | 0 | 0.8490442 | 10.84503 | 0.05238874 | 1.983526 | 1.111723 | 0.01807948 | 1103.323 | 0.8995049 | 36
365 | 3.32 | 0.93 | 3.569892 | 4.25 | 95.75 | 0 | 0 | 3.0876 | 0 | 0 | 1.019163 | 10.81937 | 0.05617377 | 2.10594 | 1.120456 | 0.01971173 | 1104.575 | 0.8924936 | 36
214 | 1.39 | 0.22 | 6.318182 | 1.61 | 98.39 | 0 | 0 | 0.3058 | 0 | 0 | 0.255478 | 10.9503 | 0.01994876 | 0.9064396 | 1.040854 | 0.01005272 | 1091.805 | 0.9607497 | 36
277 | 1.39 | 0.22 | 6.318182 | 1.61 | 98.39 | 0 | 0 | 0.3058 | 0 | 0 | 0.255478 | 10.9503 | 0.01994876 | 0.9064396 | 1.040854 | 0.01005272 | 1091.805 | 0.9607497 | 36
427 | 1.39 | 0.22 | 6.318182 | 1.61 | 98.39 | 0 | 0 | 0.3058 | 0 | 0 | 0.255478 | 10.9503 | 0.01994876 | 0.9064396 | 1.040854 | 0.01005272 | 1091.805 | 0.9607497 | 36
392 | 1.39 | 0.22 | 6.318182 | 1.61 | 98.39 | 0 | 0 | 0.3058 | 0 | 0 | 0.255478 | 10.9503 | 0.01994876 | 0.9064396 | 1.040854 | 0.01005272 | 1091.805 | 0.9607497 | 36
236 | 1.39 | 0.22 | 6.318182 | 1.61 | 98.39 | 0 | 0 | 0.3058 | 0 | 0 | 0.255478 | 10.9503 | 0.01994876 | 0.9064396 | 1.040854 | 0.01005272 | 1091.805 | 0.9607497 | 36
248 | 1.39 | 0.22 | 6.318182 | 1.61 | 98.39 | 0 | 0 | 0.3058 | 0 | 0 | 0.255478 | 10.9503 | 0.01994876 | 0.9064396 | 1.040854 | 0.01005272 | 1091.805 | 0.9607497 | 36
448 | 1.39 | 0.22 | 6.318182 | 1.61 | 98.39 | 0 | 0 | 0.3058 | 0 | 0 | 0.255478 | 10.9503 | 0.01994876 | 0.9064396 | 1.040854 | 0.01005272 | 1091.805 | 0.9607497 | 36
452 | 2.8 | 0.7 | 4 | 3.5 | 96.5 | 0 | 0 | 1.96 | 0 | 0 | 0.7780071 | 10.86037 | 0.04564448 | 1.786179 | 1.096565 | 0.01727039 | 1100.884 | 0.9119386 | 35
35 | 3.3 | 0.445 | 7.41573 | 3.745 | 96.255 | 0 | 0 | 1.4685 | 0 | 0 | 0.5136209 | 10.89467 | 0.04541818 | 1.735294 | 1.095792 | 0.01434623 | 1101.033 | 0.9125816 | 35
164 | 2.8 | 0.6 | 4.666667 | 3.4 | 96.6 | 0 | 0 | 1.68 | 0 | 0 | 0.6733114 | 10.87588 | 0.04346108 | 1.709977 | 1.091645 | 0.01613798 | 1100.166 | 0.9160485 | 35
104 | 3.3 | 0.405 | 8.148148 | 3.705 | 96.295 | 0 | 0 | 1.3365 | 0 | 0 | 0.4711556 | 10.9009 | 0.04454293 | 1.701577 | 1.093808 | 0.01380295 | 1100.745 | 0.9142376 | 35
70 | 3.3 | 0.405 | 8.148148 | 3.705 | 96.295 | 0 | 0 | 1.3365 | 0 | 0 | 0.4711556 | 10.9009 | 0.04454293 | 1.701577 | 1.093808 | 0.01380295 | 1100.745 | 0.9142376 | 35
45 | 3.3 | 0.405 | 8.148148 | 3.705 | 96.295 | 0 | 0 | 1.3365 | 0 | 0 | 0.4711556 | 10.9009 | 0.04454293 | 1.701577 | 1.093808 | 0.01380295 | 1100.745 | 0.9142376 | 35
44 | 3.3 | 0.445 | 7.41573 | 3.745 | 96.255 | 0 | 0 | 1.4685 | 0 | 0 | 0.5136209 | 10.89467 | 0.04541818 | 1.735294 | 1.095792 | 0.01434623 | 1101.033 | 0.9125816 | 35
355 | 2.8 | 0.7 | 4 | 3.5 | 96.5 | 0 | 0 | 1.96 | 0 | 0 | 0.7780071 | 10.86037 | 0.04564448 | 1.786179 | 1.096565 | 0.01727039 | 1100.884 | 0.9119386 | 35
317 | 3.78 | 0.71 | 5.323944 | 4.49 | 95.51 | 0 | 0 | 2.6838 | 0 | 0 | 0.7952365 | 10.84845 | 0.05630937 | 2.07998 | 1.120525 | 0.01761224 | 1104.825 | 0.8924391 | 35
276 | 3.78 | 0.71 | 5.323944 | 4.49 | 95.51 | 0 | 0 | 2.6838 | 0 | 0 | 0.7952365 | 10.84845 | 0.05630937 | 2.07998 | 1.120525 | 0.01761224 | 1104.825 | 0.8924391 | 35
17 | 3.48 | 0.82 | 4.243902 | 4.3 | 95.7 | 0 | 0 | 2.8536 | 0 | 0 | 0.9070937 | 10.83464 | 0.05549672 | 2.075053 | 1.118813 | 0.01867877 | 1104.424 | 0.8938045 | 35
273 | 3.77 | 0.89 | 4.235955 | 4.66 | 95.34 | 0 | 0 | 3.3553 | 0 | 0 | 0.9808943 | 10.82079 | 0.06009202 | 2.206081 | 1.129382 | 0.01942279 | 1106.063 | 0.8854403 | 35
476 | 1.92 | 0.52 | 3.692308 | 2.44 | 97.56 | 0 | 0 | 0.9984 | 0 | 0 | 0.5820074 | 10.89769 | 0.03228996 | 1.361331 | 1.067208 | 0.01490481 | 1096.101 | 0.9370241 | 35
1137 | 5.94 | 1.44 | 4.125 | 7.38 | 92.62 | 0 | 0 | 8.5536 | 0 | 0 | 1.541663 | 10.71422 | 0.09470626 | 3.107489 | 1.212823 | 0.02433265 | 1118.392 | 0.8245223 | 35
366 | 3.32 | 0.93 | 3.569892 | 4.25 | 95.75 | 0 | 0 | 3.0876 | 0 | 0 | 1.019163 | 10.81937 | 0.05617377 | 2.10594 | 1.120456 | 0.01971173 | 1104.575 | 0.8924936 | 35
445 | 1.38 | 0.27 | 5.111111 | 1.65 | 98.35 | 0 | 0 | 0.3726 | 0 | 0 | 0.3095638 | 10.94256 | 0.0209548 | 0.9507405 | 1.042984 | 0.01097649 | 1092.132 | 0.9587877 | 35
442 | 1.38 | 0.33 | 4.181818 | 1.71 | 98.29 | 0 | 0 | 0.4554 | 0 | 0 | 0.3743286 | 10.93315 | 0.02228942 | 1.006043 | 1.045813 | 0.01199319 | 1092.571 | 0.956194 | 35
430 | 2.8 | 0.7 | 4 | 3.5 | 96.5 | 0 | 0 | 1.96 | 0 | 0 | 0.7780071 | 10.86037 | 0.04564448 | 1.786179 | 1.096565 | 0.01727039 | 1100.884 | 0.9119386 | 34
152 | 2.8 | 0.6 | 4.666667 | 3.4 | 96.6 | 0 | 0 | 1.68 | 0 | 0 | 0.6733114 | 10.87588 | 0.04346108 | 1.709977 | 1.091645 | 0.01613798 | 1100.166 | 0.9160485 | 34
90 | 2.8 | 0.6 | 4.666667 | 3.4 | 96.6 | 0 | 0 | 1.68 | 0 | 0 | 0.6733114 | 10.87588 | 0.04346108 | 1.709977 | 1.091645 | 0.01613798 | 1100.166 | 0.9160485 | 34
247 | 3.78 | 0.71 | 5.323944 | 4.49 | 95.51 | 0 | 0 | 2.6838 | 0 | 0 | 0.7952365 | 10.84845 | 0.05630937 | 2.07998 | 1.120525 | 0.01761224 | 1104.825 | 0.8924391 | 34
320 | 3.76 | 0.61 | 6.163934 | 4.37 | 95.63 | 0 | 0 | 2.2936 | 0 | 0 | 0.6908843 | 10.86415 | 0.05392797 | 1.998985 | 1.115 | 0.01650503 | 1104.034 | 0.8968607 | 34
232 | 3.77 | 0.89 | 4.235955 | 4.66 | 95.34 | 0 | 0 | 3.3553 | 0 | 0 | 0.9808943 | 10.82079 | 0.06009202 | 2.206081 | 1.129382 | 0.01942279 | 1106.063 | 0.8854403 | 34
244 | 3.77 | 0.89 | 4.235955 | 4.66 | 95.34 | 0 | 0 | 3.3553 | 0 | 0 | 0.9808943 | 10.82079 | 0.06009202 | 2.206081 | 1.129382 | 0.01942279 | 1106.063 | 0.8854403 | 34
107 | 3.3 | 0.865 | 3.815029 | 4.165 | 95.835 | 0 | 0 | 2.8545 | 0 | 0 | 0.9523113 | 10.8296 | 0.05455564 | 2.054963 | 1.116719 | 0.01908478 | 1104.035 | 0.8954802 | 34
293 | 3 | 0.7 | 4.285714 | 3.7 | 96.3 | 0 | 0 | 2.1 | 0 | 0 | 0.7794218 | 10.85825 | 0.04777815 | 1.846913 | 1.101318 | 0.01731912 | 1101.674 | 0.9080032 | 34
15 | 3.3 | 0.765 | 4.313725 | 4.065 | 95.935 | 0 | 0 | 2.5245 | 0 | 0 | 0.8490442 | 10.84503 | 0.05238874 | 1.983526 | 1.111723 | 0.01807948 | 1103.323 | 0.8995049 | 34
151 | 4.1 | 0.97 | 4.226804 | 5.07 | 94.93 | 0 | 0 | 3.977 | 0 | 0 | 1.064562 | 10.80503 | 0.0653162 | 2.351303 | 1.141538 | 0.02023304 | 1107.926 | 0.876011 | 34
1052 | 5.94 | 1.44 | 4.125 | 7.38 | 92.62 | 0 | 0 | 8.5536 | 0 | 0 | 1.541663 | 10.71422 | 0.09470626 | 3.107489 | 1.212823 | 0.02433265 | 1118.392 | 0.8245223 | 34
36 | 3.3 | 0.405 | 8.148148 | 3.705 | 96.295 | 0 | 0 | 1.3365 | 0 | 0 | 0.4711556 | 10.9009 | 0.04454293 | 1.701577 | 1.093808 | 0.01380295 | 1100.745 | 0.9142376 | 33
249 | 2.3 | 3.81 | 0.6036745 | 6.11 | 93.89 | 0 | 0 | 8.763 | 0 | 0 | 3.688537 | 10.40158 | 0.1058163 | 3.275552 | 1.239361 | 0.03697835 | 1120.446 | 0.8068674 | 33
22 | 2.8 | 0.6 | 4.666667 | 3.4 | 96.6 | 0 | 0 | 1.68 | 0 | 0 | 0.6733114 | 10.87588 | 0.04346108 | 1.709977 | 1.091645 | 0.01613798 | 1100.166 | 0.9160485 | 33
235 | 3.78 | 0.71 | 5.323944 | 4.49 | 95.51 | 0 | 0 | 2.6838 | 0 | 0 | 0.7952365 | 10.84845 | 0.05630937 | 2.07998 | 1.120525 | 0.01761224 | 1104.825 | 0.8924391 | 33
138 | 3.3 | 0.865 | 3.815029 | 4.165 | 95.835 | 0 | 0 | 2.8545 | 0 | 0 | 0.9523113 | 10.8296 | 0.05455564 | 2.054963 | 1.116719 | 0.01908478 | 1104.035 | 0.8954802 | 33
80 | 3.3 | 0.765 | 4.313725 | 4.065 | 95.935 | 0 | 0 | 2.5245 | 0 | 0 | 0.8490442 | 10.84503 | 0.05238874 | 1.983526 | 1.111723 | 0.01807948 | 1103.323 | 0.8995049 | 33
449 | 1.39 | 0.67 | 2.074627 | 2.06 | 97.94 | 0 | 0 | 0.9313 | 0 | 0 | 0.7362549 | 10.87999 | 0.02992143 | 1.290405 | 1.062135 | 0.01657447 | 1095.087 | 0.9415001 | 32
429 | 2.8 | 0.7 | 4 | 3.5 | 96.5 | 0 | 0 | 1.96 | 0 | 0 | 0.7780071 | 10.86037 | 0.04564448 | 1.786179 | 1.096565 | 0.01727039 | 1100.884 | 0.9119386 | 32
122 | 2.8 | 0.6 | 4.666667 | 3.4 | 96.6 | 0 | 0 | 1.68 | 0 | 0 | 0.6733114 | 10.87588 | 0.04346108 | 1.709977 | 1.091645 | 0.01613798 | 1100.166 | 0.9160485 | 32
279 | 3.76 | 0.61 | 6.163934 | 4.37 | 95.63 | 0 | 0 | 2.2936 | 0 | 0 | 0.6908843 | 10.86415 | 0.05392797 | 1.998985 | 1.115 | 0.01650503 | 1104.034 | 0.8968607 | 32
210 | 3.77 | 0.89 | 4.235955 | 4.66 | 95.34 | 0 | 0 | 3.3553 | 0 | 0 | 0.9808943 | 10.82079 | 0.06009202 | 2.206081 | 1.129382 | 0.01942279 | 1106.063 | 0.8854403 | 32
13 | 3.3 | 0.765 | 4.313725 | 4.065 | 95.935 | 0 | 0 | 2.5245 | 0 | 0 | 0.8490442 | 10.84503 | 0.05238874 | 1.983526 | 1.111723 | 0.01807948 | 1103.323 | 0.8995049 | 32
98 | 3.3 | 0.865 | 3.815029 | 4.165 | 95.835 | 0 | 0 | 2.8545 | 0 | 0 | 0.9523113 | 10.8296 | 0.05455564 | 2.054963 | 1.116719 | 0.01908478 | 1104.035 | 0.8954802 | 32
475 | 1.92 | 0.52 | 3.692308 | 2.44 | 97.56 | 0 | 0 | 0.9984 | 0 | 0 | 0.5820074 | 10.89769 | 0.03228996 | 1.361331 | 1.067208 | 0.01490481 | 1096.101 | 0.9370241 | 32
73 | 3.3 | 0.865 | 3.815029 | 4.165 | 95.835 | 0 | 0 | 2.8545 | 0 | 0 | 0.9523113 | 10.8296 | 0.05455564 | 2.054963 | 1.116719 | 0.01908478 | 1104.035 | 0.8954802 | 32
8 | 3.3 | 0.765 | 4.313725 | 4.065 | 95.935 | 0 | 0 | 2.5245 | 0 | 0 | 0.8490442 | 10.84503 | 0.05238874 | 1.983526 | 1.111723 | 0.01807948 | 1103.323 | 0.8995049 | 32
120 | 4.1 | 0.97 | 4.226804 | 5.07 | 94.93 | 0 | 0 | 3.977 | 0 | 0 | 1.064562 | 10.80503 | 0.0653162 | 2.351303 | 1.141538 | 0.02023304 | 1107.926 | 0.876011 | 32
343 | 1.38 | 0.27 | 5.111111 | 1.65 | 98.35 | 0 | 0 | 0.3726 | 0 | 0 | 0.3095638 | 10.94256 | 0.0209548 | 0.9507405 | 1.042984 | 0.01097649 | 1092.132 | 0.9587877 | 32
390 | 1.38 | 0.27 | 5.111111 | 1.65 | 98.35 | 0 | 0 | 0.3726 | 0 | 0 | 0.3095638 | 10.94256 | 0.0209548 | 0.9507405 | 1.042984 | 0.01097649 | 1092.132 | 0.9587877 | 32
211 | 1.38 | 0.27 | 5.111111 | 1.65 | 98.35 | 0 | 0 | 0.3726 | 0 | 0 | 0.3095638 | 10.94256 | 0.0209548 | 0.9507405 | 1.042984 | 0.01097649 | 1092.132 | 0.9587877 | 32
274 | 1.38 | 0.27 | 5.111111 | 1.65 | 98.35 | 0 | 0 | 0.3726 | 0 | 0 | 0.3095638 | 10.94256 | 0.0209548 | 0.9507405 | 1.042984 | 0.01097649 | 1092.132 | 0.9587877 | 32
315 | 1.38 | 0.27 | 5.111111 | 1.65 | 98.35 | 0 | 0 | 0.3726 | 0 | 0 | 0.3095638 | 10.94256 | 0.0209548 | 0.9507405 | 1.042984 | 0.01097649 | 1092.132 | 0.9587877 | 32
412 | 1.38 | 0.27 | 5.111111 | 1.65 | 98.35 | 0 | 0 | 0.3726 | 0 | 0 | 0.3095638 | 10.94256 | 0.0209548 | 0.9507405 | 1.042984 | 0.01097649 | 1092.132 | 0.9587877 | 32
424 | 1.38 | 0.33 | 4.181818 | 1.71 | 98.29 | 0 | 0 | 0.4554 | 0 | 0 | 0.3743286 | 10.93315 | 0.02228942 | 1.006043 | 1.045813 | 0.01199319 | 1092.571 | 0.956194 | 32
423 | 1.39 | 0.67 | 2.074627 | 2.06 | 97.94 | 0 | 0 | 0.9313 | 0 | 0 | 0.7362549 | 10.87999 | 0.02992143 | 1.290405 | 1.062135 | 0.01657447 | 1095.087 | 0.9415001 | 31
437 | 2.8 | 0.7 | 4 | 3.5 | 96.5 | 0 | 0 | 1.96 | 0 | 0 | 0.7780071 | 10.86037 | 0.04564448 | 1.786179 | 1.096565 | 0.01727039 | 1100.884 | 0.9119386 | 31
56 | 2.8 | 0.6 | 4.666667 | 3.4 | 96.6 | 0 | 0 | 1.68 | 0 | 0 | 0.6733114 | 10.87588 | 0.04346108 | 1.709977 | 1.091645 | 0.01613798 | 1100.166 | 0.9160485 | 31
46 | 3.3 | 0.765 | 4.313725 | 4.065 | 95.935 | 0 | 0 | 2.5245 | 0 | 0 | 0.8490442 | 10.84503 | 0.05238874 | 1.983526 | 1.111723 | 0.01807948 | 1103.323 | 0.8995049 | 31
250 | 3.76 | 0.61 | 6.163934 | 4.37 | 95.63 | 0 | 0 | 2.2936 | 0 | 0 | 0.6908843 | 10.86415 | 0.05392797 | 1.998985 | 1.115 | 0.01650503 | 1104.034 | 0.8968607 | 31
238 | 3.76 | 0.61 | 6.163934 | 4.37 | 95.63 | 0 | 0 | 2.2936 | 0 | 0 | 0.6908843 | 10.86415 | 0.05392797 | 1.998985 | 1.115 | 0.01650503 | 1104.034 | 0.8968607 | 31
10 | 3.48 | 0.82 | 4.243902 | 4.3 | 95.7 | 0 | 0 | 2.8536 | 0 | 0 | 0.9070937 | 10.83464 | 0.05549672 | 2.075053 | 1.118813 | 0.01867877 | 1104.424 | 0.8938045 | 31
30 | 3.3 | 0.865 | 3.815029 | 4.165 | 95.835 | 0 | 0 | 2.8545 | 0 | 0 | 0.9523113 | 10.8296 | 0.05455564 | 2.054963 | 1.116719 | 0.01908478 | 1104.035 | 0.8954802 | 31
64 | 3.3 | 0.865 | 3.815029 | 4.165 | 95.835 | 0 | 0 | 2.8545 | 0 | 0 | 0.9523113 | 10.8296 | 0.05455564 | 2.054963 | 1.116719 | 0.01908478 | 1104.035 | 0.8954802 | 31
233 | 1.38 | 0.27 | 5.111111 | 1.65 | 98.35 | 0 | 0 | 0.3726 | 0 | 0 | 0.3095638 | 10.94256 | 0.0209548 | 0.9507405 | 1.042984 | 0.01097649 | 1092.132 | 0.9587877 | 31
245 | 1.38 | 0.27 | 5.111111 | 1.65 | 98.35 | 0 | 0 | 0.3726 | 0 | 0 | 0.3095638 | 10.94256 | 0.0209548 | 0.9507405 | 1.042984 | 0.01097649 | 1092.132 | 0.9587877 | 31
387 | 1.38 | 0.33 | 4.181818 | 1.71 | 98.29 | 0 | 0 | 0.4554 | 0 | 0 | 0.3743286 | 10.93315 | 0.02228942 | 1.006043 | 1.045813 | 0.01199319 | 1092.571 | 0.956194 | 31
230 | 1.38 | 0.33 | 4.181818 | 1.71 | 98.29 | 0 | 0 | 0.4554 | 0 | 0 | 0.3743286 | 10.93315 | 0.02228942 | 1.006043 | 1.045813 | 0.01199319 | 1092.571 | 0.956194 | 31
242 | 1.38 | 0.33 | 4.181818 | 1.71 | 98.29 | 0 | 0 | 0.4554 | 0 | 0 | 0.3743286 | 10.93315 | 0.02228942 | 1.006043 | 1.045813 | 0.01199319 | 1092.571 | 0.956194 | 31
89 | 2.8 | 0.6 | 4.666667 | 3.4 | 96.6 | 0 | 0 | 1.68 | 0 | 0 | 0.6733114 | 10.87588 | 0.04346108 | 1.709977 | 1.091645 | 0.01613798 | 1100.166 | 0.9160485 | 30
234 | 2.31 | 0.45 | 5.133333 | 2.76 | 97.24 | 0 | 0 | 1.0395 | 0 | 0 | 0.5108414 | 10.90444 | 0.03492669 | 1.434009 | 1.072864 | 0.01410114 | 1097.142 | 0.9320847 | 30
213 | 3.78 | 0.71 | 5.323944 | 4.49 | 95.51 | 0 | 0 | 2.6838 | 0 | 0 | 0.7952365 | 10.84845 | 0.05630937 | 2.07998 | 1.120525 | 0.01761224 | 1104.825 | 0.8924391 | 30
39 | 3.3 | 0.865 | 3.815029 | 4.165 | 95.835 | 0 | 0 | 2.8545 | 0 | 0 | 0.9523113 | 10.8296 | 0.05455564 | 2.054963 | 1.116719 | 0.01908478 | 1104.035 | 0.8954802 | 30
312 | 1.38 | 0.33 | 4.181818 | 1.71 | 98.29 | 0 | 0 | 0.4554 | 0 | 0 | 0.3743286 | 10.93315 | 0.02228942 | 1.006043 | 1.045813 | 0.01199319 | 1092.571 | 0.956194 | 30
271 | 1.38 | 0.33 | 4.181818 | 1.71 | 98.29 | 0 | 0 | 0.4554 | 0 | 0 | 0.3743286 | 10.93315 | 0.02228942 | 1.006043 | 1.045813 | 0.01199319 | 1092.571 | 0.956194 | 30
340 | 1.38 | 0.33 | 4.181818 | 1.71 | 98.29 | 0 | 0 | 0.4554 | 0 | 0 | 0.3743286 | 10.93315 | 0.02228942 | 1.006043 | 1.045813 | 0.01199319 | 1092.571 | 0.956194 | 30
208 | 1.38 | 0.33 | 4.181818 | 1.71 | 98.29 | 0 | 0 | 0.4554 | 0 | 0 | 0.3743286 | 10.93315 | 0.02228942 | 1.006043 | 1.045813 | 0.01199319 | 1092.571 | 0.956194 | 30
237 | 2.3 | 3.81 | 0.6036745 | 6.11 | 93.89 | 0 | 0 | 8.763 | 0 | 0 | 3.688537 | 10.40158 | 0.1058163 | 3.275552 | 1.239361 | 0.03697835 | 1120.446 | 0.8068674 | 29
396 | 2.8 | 0.7 | 4 | 3.5 | 96.5 | 0 | 0 | 1.96 | 0 | 0 | 0.7780071 | 10.86037 | 0.04564448 | 1.786179 | 1.096565 | 0.01727039 | 1100.884 | 0.9119386 | 29
21 | 2.8 | 0.6 | 4.666667 | 3.4 | 96.6 | 0 | 0 | 1.68 | 0 | 0 | 0.6733114 | 10.87588 | 0.04346108 | 1.709977 | 1.091645 | 0.01613798 | 1100.166 | 0.9160485 | 29
397 | 2.8 | 0.7 | 4 | 3.5 | 96.5 | 0 | 0 | 1.96 | 0 | 0 | 0.7780071 | 10.86037 | 0.04564448 | 1.786179 | 1.096565 | 0.01727039 | 1100.884 | 0.9119386 | 29
216 | 3.76 | 0.61 | 6.163934 | 4.37 | 95.63 | 0 | 0 | 2.2936 | 0 | 0 | 0.6908843 | 10.86415 | 0.05392797 | 1.998985 | 1.115 | 0.01650503 | 1104.034 | 0.8968607 | 29
457 | 1.92 | 0.52 | 3.692308 | 2.44 | 97.56 | 0 | 0 | 0.9984 | 0 | 0 | 0.5820074 | 10.89769 | 0.03228996 | 1.361331 | 1.067208 | 0.01490481 | 1096.101 | 0.9370241 | 29
86 | 4.1 | 0.97 | 4.226804 | 5.07 | 94.93 | 0 | 0 | 3.977 | 0 | 0 | 1.064562 | 10.80503 | 0.0653162 | 2.351303 | 1.141538 | 0.02023304 | 1107.926 | 0.876011 | 29
7 | 3.3 | 0.765 | 4.313725 | 4.065 | 95.935 | 0 | 0 | 2.5245 | 0 | 0 | 0.8490442 | 10.84503 | 0.05238874 | 1.983526 | 1.111723 | 0.01807948 | 1103.323 | 0.8995049 | 29
157 | 2.42 | 0.88 | 2.75 | 3.3 | 96.7 | 0 | 0 | 2.1296 | 0 | 0 | 0.9621699 | 10.83656 | 0.04551532 | 1.797624 | 1.096376 | 0.01904511 | 1100.672 | 0.9120961 | 29
949 | 5.94 | 1.44 | 4.125 | 7.38 | 92.62 | 0 | 0 | 8.5536 | 0 | 0 | 1.541663 | 10.71422 | 0.09470626 | 3.107489 | 1.212823 | 0.02433265 | 1118.392 | 0.8245223 | 29
322 | 2.8 | 0.7 | 4 | 3.5 | 96.5 | 0 | 0 | 1.96 | 0 | 0 | 0.7780071 | 10.86037 | 0.04564448 | 1.786179 | 1.096565 | 0.01727039 | 1100.884 | 0.9119386 | 28
353 | 2.8 | 0.7 | 4 | 3.5 | 96.5 | 0 | 0 | 1.96 | 0 | 0 | 0.7780071 | 10.86037 | 0.04564448 | 1.786179 | 1.096565 | 0.01727039 | 1100.884 | 0.9119386 | 28
384 | 1.39 | 0.67 | 2.074627 | 2.06 | 97.94 | 0 | 0 | 0.9313 | 0 | 0 | 0.7362549 | 10.87999 | 0.02992143 | 1.290405 | 1.062135 | 0.01657447 | 1095.087 | 0.9415001 | 28
354 | 2.8 | 0.7 | 4 | 3.5 | 96.5 | 0 | 0 | 1.96 | 0 | 0 | 0.7780071 | 10.86037 | 0.04564448 | 1.786179 | 1.096565 | 0.01727039 | 1100.884 | 0.9119386 | 28
12 | 3.3 | 0.765 | 4.313725 | 4.065 | 95.935 | 0 | 0 | 2.5245 | 0 | 0 | 0.8490442 | 10.84503 | 0.05238874 | 1.983526 | 1.111723 | 0.01807948 | 1103.323 | 0.8995049 | 28
6 | 3.3 | 0.765 | 4.313725 | 4.065 | 95.935 | 0 | 0 | 2.5245 | 0 | 0 | 0.8490442 | 10.84503 | 0.05238874 | 1.983526 | 1.111723 | 0.01807948 | 1103.323 | 0.8995049 | 28
886 | 5.94 | 1.44 | 4.125 | 7.38 | 92.62 | 0 | 0 | 8.5536 | 0 | 0 | 1.541663 | 10.71422 | 0.09470626 | 3.107489 | 1.212823 | 0.02433265 | 1118.392 | 0.8245223 | 28
321 | 2.8 | 0.7 | 4 | 3.5 | 96.5 | 0 | 0 | 1.96 | 0 | 0 | 0.7780071 | 10.86037 | 0.04564448 | 1.786179 | 1.096565 | 0.01727039 | 1100.884 | 0.9119386 | 28
55 | 2.8 | 0.6 | 4.666667 | 3.4 | 96.6 | 0 | 0 | 1.68 | 0 | 0 | 0.6733114 | 10.87588 | 0.04346108 | 1.709977 | 1.091645 | 0.01613798 | 1100.166 | 0.9160485 | 27
323 | 2.8 | 0.7 | 4 | 3.5 | 96.5 | 0 | 0 | 1.96 | 0 | 0 | 0.7780071 | 10.86037 | 0.04564448 | 1.786179 | 1.096565 | 0.01727039 | 1100.884 | 0.9119386 | 27
5 | 3.3 | 0.765 | 4.313725 | 4.065 | 95.935 | 0 | 0 | 2.5245 | 0 | 0 | 0.8490442 | 10.84503 | 0.05238874 | 1.983526 | 1.111723 | 0.01807948 | 1103.323 | 0.8995049 | 27
137 | 3.3 | 0.975 | 3.384615 | 4.275 | 95.725 | 0 | 0 | 3.2175 | 0 | 0 | 1.06506 | 10.81266 | 0.05693301 | 2.130872 | 1.122225 | 0.02012638 | 1104.816 | 0.8910867 | 27
52 | 4.1 | 0.97 | 4.226804 | 5.07 | 94.93 | 0 | 0 | 3.977 | 0 | 0 | 1.064562 | 10.80503 | 0.0653162 | 2.351303 | 1.141538 | 0.02023304 | 1107.926 | 0.876011 | 27
106 | 3.3 | 0.975 | 3.384615 | 4.275 | 95.725 | 0 | 0 | 3.2175 | 0 | 0 | 1.06506 | 10.81266 | 0.05693301 | 2.130872 | 1.122225 | 0.02012638 | 1104.816 | 0.8910867 | 27
129 | 2.9 | 0.65 | 4.461538 | 3.55 | 96.45 | 0 | 0 | 1.885 | 0 | 0 | 0.7264817 | 10.86706 | 0.04562114 | 1.779013 | 1.096472 | 0.01674015 | 1100.92 | 0.912016 | 27
212 | 2.31 | 0.45 | 5.133333 | 2.76 | 97.24 | 0 | 0 | 1.0395 | 0 | 0 | 0.5108414 | 10.90444 | 0.03492669 | 1.434009 | 1.072864 | 0.01410114 | 1097.142 | 0.9320847 | 26
97 | 3.3 | 0.975 | 3.384615 | 4.275 | 95.725 | 0 | 0 | 3.2175 | 0 | 0 | 1.06506 | 10.81266 | 0.05693301 | 2.130872 | 1.122225 | 0.02012638 | 1104.816 | 0.8910867 | 26
72 | 3.3 | 0.975 | 3.384615 | 4.275 | 95.725 | 0 | 0 | 3.2175 | 0 | 0 | 1.06506 | 10.81266 | 0.05693301 | 2.130872 | 1.122225 | 0.02012638 | 1104.816 | 0.8910867 | 26
215 | 2.3 | 3.81 | 0.6036745 | 6.11 | 93.89 | 0 | 0 | 8.763 | 0 | 0 | 3.688537 | 10.40158 | 0.1058163 | 3.275552 | 1.239361 | 0.03697835 | 1120.446 | 0.8068674 | 26
474 | 1.92 | 0.52 | 3.692308 | 2.44 | 97.56 | 0 | 0 | 0.9984 | 0 | 0 | 0.5820074 | 10.89769 | 0.03228996 | 1.361331 | 1.067208 | 0.01490481 | 1096.101 | 0.9370241 | 25
63 | 3.3 | 0.975 | 3.384615 | 4.275 | 95.725 | 0 | 0 | 3.2175 | 0 | 0 | 1.06506 | 10.81266 | 0.05693301 | 2.130872 | 1.122225 | 0.02012638 | 1104.816 | 0.8910867 | 25
38 | 3.3 | 0.975 | 3.384615 | 4.275 | 95.725 | 0 | 0 | 3.2175 | 0 | 0 | 1.06506 | 10.81266 | 0.05693301 | 2.130872 | 1.122225 | 0.02012638 | 1104.816 | 0.8910867 | 25
455 | 2.34 | 1.09 | 2.146789 | 3.43 | 96.57 | 0 | 0 | 2.5506 | 0 | 0 | 1.176746 | 10.80509 | 0.04922479 | 1.915063 | 1.104746 | 0.02097969 | 1101.856 | 0.9051853 | 24
847 | 5.94 | 1.44 | 4.125 | 7.38 | 92.62 | 0 | 0 | 8.5536 | 0 | 0 | 1.541663 | 10.71422 | 0.09470626 | 3.107489 | 1.212823 | 0.02433265 | 1118.392 | 0.8245223 | 24
29 | 3.3 | 0.975 | 3.384615 | 4.275 | 95.725 | 0 | 0 | 3.2175 | 0 | 0 | 1.06506 | 10.81266 | 0.05693301 | 2.130872 | 1.122225 | 0.02012638 | 1104.816 | 0.8910867 | 24
20 | 2.8 | 0.6 | 4.666667 | 3.4 | 96.6 | 0 | 0 | 1.68 | 0 | 0 | 0.6733114 | 10.87588 | 0.04346108 | 1.709977 | 1.091645 | 0.01613798 | 1100.166 | 0.9160485 | 24
414 | 2.34 | 1.09 | 2.146789 | 3.43 | 96.57 | 0 | 0 | 2.5506 | 0 | 0 | 1.176746 | 10.80509 | 0.04922479 | 1.915063 | 1.104746 | 0.02097969 | 1101.856 | 0.9051853 | 23
385 | 2.34 | 1.09 | 2.146789 | 3.43 | 96.57 | 0 | 0 | 2.5506 | 0 | 0 | 1.176746 | 10.80509 | 0.04922479 | 1.915063 | 1.104746 | 0.02097969 | 1101.856 | 0.9051853 | 23
338 | 2.34 | 1.09 | 2.146789 | 3.43 | 96.57 | 0 | 0 | 2.5506 | 0 | 0 | 1.176746 | 10.80509 | 0.04922479 | 1.915063 | 1.104746 | 0.02097969 | 1101.856 | 0.9051853 | 23
310 | 2.34 | 1.09 | 2.146789 | 3.43 | 96.57 | 0 | 0 | 2.5506 | 0 | 0 | 1.176746 | 10.80509 | 0.04922479 | 1.915063 | 1.104746 | 0.02097969 | 1101.856 | 0.9051853 | 23
337 | 1.39 | 0.67 | 2.074627 | 2.06 | 97.94 | 0 | 0 | 0.9313 | 0 | 0 | 0.7362549 | 10.87999 | 0.02992143 | 1.290405 | 1.062135 | 0.01657447 | 1095.087 | 0.9415001 | 23
222 | 1.39 | 0.67 | 2.074627 | 2.06 | 97.94 | 0 | 0 | 0.9313 | 0 | 0 | 0.7362549 | 10.87999 | 0.02992143 | 1.290405 | 1.062135 | 0.01657447 | 1095.087 | 0.9415001 | 22
309 | 1.39 | 0.67 | 2.074627 | 2.06 | 97.94 | 0 | 0 | 0.9313 | 0 | 0 | 0.7362549 | 10.87999 | 0.02992143 | 1.290405 | 1.062135 | 0.01657447 | 1095.087 | 0.9415001 | 22
240 | 2.34 | 1.09 | 2.146789 | 3.43 | 96.57 | 0 | 0 | 2.5506 | 0 | 0 | 1.176746 | 10.80509 | 0.04922479 | 1.915063 | 1.104746 | 0.02097969 | 1101.856 | 0.9051853 | 21
228 | 2.34 | 1.09 | 2.146789 | 3.43 | 96.57 | 0 | 0 | 2.5506 | 0 | 0 | 1.176746 | 10.80509 | 0.04922479 | 1.915063 | 1.104746 | 0.02097969 | 1101.856 | 0.9051853 | 21
205 | 1.39 | 0.67 | 2.074627 | 2.06 | 97.94 | 0 | 0 | 0.9313 | 0 | 0 | 0.7362549 | 10.87999 | 0.02992143 | 1.290405 | 1.062135 | 0.01657447 | 1095.087 | 0.9415001 | 21
269 | 1.39 | 0.67 | 2.074627 | 2.06 | 97.94 | 0 | 0 | 0.9313 | 0 | 0 | 0.7362549 | 10.87999 | 0.02992143 | 1.290405 | 1.062135 | 0.01657447 | 1095.087 | 0.9415001 | 21
239 | 1.39 | 0.67 | 2.074627 | 2.06 | 97.94 | 0 | 0 | 0.9313 | 0 | 0 | 0.7362549 | 10.87999 | 0.02992143 | 1.290405 | 1.062135 | 0.01657447 | 1095.087 | 0.9415001 | 21
105 | 3.3 | 1.135 | 2.907489 | 4.435 | 95.565 | 0 | 0 | 3.7455 | 0 | 0 | 1.227492 | 10.78812 | 0.06037941 | 2.236883 | 1.130252 | 0.02154076 | 1105.948 | 0.8847585 | 20
206 | 2.34 | 1.09 | 2.146789 | 3.43 | 96.57 | 0 | 0 | 2.5506 | 0 | 0 | 1.176746 | 10.80509 | 0.04922479 | 1.915063 | 1.104746 | 0.02097969 | 1101.856 | 0.9051853 | 19
136 | 3.3 | 1.135 | 2.907489 | 4.435 | 95.565 | 0 | 0 | 3.7455 | 0 | 0 | 1.227492 | 10.78812 | 0.06037941 | 2.236883 | 1.130252 | 0.02154076 | 1105.948 | 0.8847585 | 19
28 | 3.3 | 1.135 | 2.907489 | 4.435 | 95.565 | 0 | 0 | 3.7455 | 0 | 0 | 1.227492 | 10.78812 | 0.06037941 | 2.236883 | 1.130252 | 0.02154076 | 1105.948 | 0.8847585 | 19
96 | 3.3 | 1.135 | 2.907489 | 4.435 | 95.565 | 0 | 0 | 3.7455 | 0 | 0 | 1.227492 | 10.78812 | 0.06037941 | 2.236883 | 1.130252 | 0.02154076 | 1105.948 | 0.8847585 | 19
62 | 3.3 | 1.135 | 2.907489 | 4.435 | 95.565 | 0 | 0 | 3.7455 | 0 | 0 | 1.227492 | 10.78812 | 0.06037941 | 2.236883 | 1.130252 | 0.02154076 | 1105.948 | 0.8847585 | 19
71 | 3.3 | 1.135 | 2.907489 | 4.435 | 95.565 | 0 | 0 | 3.7455 | 0 | 0 | 1.227492 | 10.78812 | 0.06037941 | 2.236883 | 1.130252 | 0.02154076 | 1105.948 | 0.8847585 | 19
61 | 2.25 | 0.92 | 2.445652 | 3.17 | 96.83 | 0 | 0 | 2.07 | 0 | 0 | 1.002306 | 10.83219 | 0.04457588 | 1.770746 | 1.09429 | 0.01939796 | 1100.288 | 0.9138349 | 19
37 | 3.3 | 1.135 | 2.907489 | 4.435 | 95.565 | 0 | 0 | 3.7455 | 0 | 0 | 1.227492 | 10.78812 | 0.06037941 | 2.236883 | 1.130252 | 0.02154076 | 1105.948 | 0.8847585 | 18
440 | 3.77 | 1.83 | 2.060109 | 5.6 | 94.4 | 0 | 0 | 6.8991 | 0 | 0 | 1.913011 | 10.67779 | 0.08012228 | 2.781884 | 1.177322 | 0.02676554 | 1112.641 | 0.849385 | 17
410 | 3.77 | 1.83 | 2.060109 | 5.6 | 94.4 | 0 | 0 | 6.8991 | 0 | 0 | 1.913011 | 10.67779 | 0.08012228 | 2.781884 | 1.177322 | 0.02676554 | 1112.641 | 0.849385 | 17
386 | 3.77 | 1.83 | 2.060109 | 5.6 | 94.4 | 0 | 0 | 6.8991 | 0 | 0 | 1.913011 | 10.67779 | 0.08012228 | 2.781884 | 1.177322 | 0.02676554 | 1112.641 | 0.849385 | 17
339 | 3.77 | 1.83 | 2.060109 | 5.6 | 94.4 | 0 | 0 | 6.8991 | 0 | 0 | 1.913011 | 10.67779 | 0.08012228 | 2.781884 | 1.177322 | 0.02676554 | 1112.641 | 0.849385 | 17
207 | 3.77 | 1.83 | 2.060109 | 5.6 | 94.4 | 0 | 0 | 6.8991 | 0 | 0 | 1.913011 | 10.67779 | 0.08012228 | 2.781884 | 1.177322 | 0.02676554 | 1112.641 | 0.849385 | 16
311 | 3.77 | 1.83 | 2.060109 | 5.6 | 94.4 | 0 | 0 | 6.8991 | 0 | 0 | 1.913011 | 10.67779 | 0.08012228 | 2.781884 | 1.177322 | 0.02676554 | 1112.641 | 0.849385 | 16
241 | 3.77 | 1.83 | 2.060109 | 5.6 | 94.4 | 0 | 0 | 6.8991 | 0 | 0 | 1.913011 | 10.67779 | 0.08012228 | 2.781884 | 1.177322 | 0.02676554 | 1112.641 | 0.849385 | 16
270 | 3.77 | 1.83 | 2.060109 | 5.6 | 94.4 | 0 | 0 | 6.8991 | 0 | 0 | 1.913011 | 10.67779 | 0.08012228 | 2.781884 | 1.177322 | 0.02676554 | 1112.641 | 0.849385 | 16
229 | 3.77 | 1.83 | 2.060109 | 5.6 | 94.4 | 0 | 0 | 6.8991 | 0 | 0 | 1.913011 | 10.67779 | 0.08012228 | 2.781884 | 1.177322 | 0.02676554 | 1112.641 | 0.849385 | 16
520 | 1.87 | 0.47 | 3.978723 | 2.34 | 97.5 | 0 | 0 | 0.8789 | 0.16 | 0 | 0.5814449 | 10.89822 | 0.03177286 | 1.375139 | 1.06612 | 0.01652174 | 1096.398 | 0.9379808 | 49
514 | 1.87 | 0.47 | 3.978723 | 2.34 | 97.5 | 0 | 0 | 0.8789 | 0.16 | 0 | 0.5814449 | 10.89822 | 0.03177286 | 1.375139 | 1.06612 | 0.01652174 | 1096.398 | 0.9379808 | 49
530 | 1.87 | 0.47 | 3.978723 | 2.34 | 97.5 | 0 | 0 | 0.8789 | 0.16 | 0 | 0.5814449 | 10.89822 | 0.03177286 | 1.375139 | 1.06612 | 0.01652174 | 1096.398 | 0.9379808 | 48
508 | 1.87 | 0.47 | 3.978723 | 2.34 | 97.5 | 0 | 0 | 0.8789 | 0.16 | 0 | 0.5814449 | 10.89822 | 0.03177286 | 1.375139 | 1.06612 | 0.01652174 | 1096.398 | 0.9379808 | 47
526 | 1.87 | 0.47 | 3.978723 | 2.34 | 97.5 | 0 | 0 | 0.8789 | 0.16 | 0 | 0.5814449 | 10.89822 | 0.03177286 | 1.375139 | 1.06612 | 0.01652174 | 1096.398 | 0.9379808 | 47
502 | 1.87 | 0.47 | 3.978723 | 2.34 | 97.5 | 0 | 0 | 0.8789 | 0.16 | 0 | 0.5814449 | 10.89822 | 0.03177286 | 1.375139 | 1.06612 | 0.01652174 | 1096.398 | 0.9379808 | 46
519 | 1.87 | 0.47 | 3.978723 | 2.34 | 97.5 | 0 | 0 | 0.8789 | 0.16 | 0 | 0.5814449 | 10.89822 | 0.03177286 | 1.375139 | 1.06612 | 0.01652174 | 1096.398 | 0.9379808 | 46
486 | 1.87 | 0.47 | 3.978723 | 2.34 | 97.5 | 0 | 0 | 0.8789 | 0.16 | 0 | 0.5814449 | 10.89822 | 0.03177286 | 1.375139 | 1.06612 | 0.01652174 | 1096.398 | 0.9379808 | 45
485 | 1.87 | 0.47 | 3.978723 | 2.34 | 97.5 | 0 | 0 | 0.8789 | 0.16 | 0 | 0.5814449 | 10.89822 | 0.03177286 | 1.375139 | 1.06612 | 0.01652174 | 1096.398 | 0.9379808 | 44
507 | 1.87 | 0.47 | 3.978723 | 2.34 | 97.5 | 0 | 0 | 0.8789 | 0.16 | 0 | 0.5814449 | 10.89822 | 0.03177286 | 1.375139 | 1.06612 | 0.01652174 | 1096.398 | 0.9379808 | 44
468 | 1.87 | 0.47 | 3.978723 | 2.34 | 97.5 | 0 | 0 | 0.8789 | 0.16 | 0 | 0.5814449 | 10.89822 | 0.03177286 | 1.375139 | 1.06612 | 0.01652174 | 1096.398 | 0.9379808 | 42
484 | 1.87 | 0.47 | 3.978723 | 2.34 | 97.5 | 0 | 0 | 0.8789 | 0.16 | 0 | 0.5814449 | 10.89822 | 0.03177286 | 1.375139 | 1.06612 | 0.01652174 | 1096.398 | 0.9379808 | 42
480 | 1.87 | 0.47 | 3.978723 | 2.34 | 97.5 | 0 | 0 | 0.8789 | 0.16 | 0 | 0.5814449 | 10.89822 | 0.03177286 | 1.375139 | 1.06612 | 0.01652174 | 1096.398 | 0.9379808 | 41
467 | 1.87 | 0.47 | 3.978723 | 2.34 | 97.5 | 0 | 0 | 0.8789 | 0.16 | 0 | 0.5814449 | 10.89822 | 0.03177286 | 1.375139 | 1.06612 | 0.01652174 | 1096.398 | 0.9379808 | 39
460 | 1.87 | 0.47 | 3.978723 | 2.34 | 97.5 | 0 | 0 | 0.8789 | 0.16 | 0 | 0.5814449 | 10.89822 | 0.03177286 | 1.375139 | 1.06612 | 0.01652174 | 1096.398 | 0.9379808 | 37
483 | 1.87 | 0.47 | 3.978723 | 2.34 | 97.5 | 0 | 0 | 0.8789 | 0.16 | 0 | 0.5814449 | 10.89822 | 0.03177286 | 1.375139 | 1.06612 | 0.01652174 | 1096.398 | 0.9379808 | 37
482 | 1.87 | 0.47 | 3.978723 | 2.34 | 97.5 | 0 | 0 | 0.8789 | 0.16 | 0 | 0.5814449 | 10.89822 | 0.03177286 | 1.375139 | 1.06612 | 0.01652174 | 1096.398 | 0.9379808 | 33
459 | 1.87 | 0.47 | 3.978723 | 2.34 | 97.5 | 0 | 0 | 0.8789 | 0.16 | 0 | 0.5814449 | 10.89822 | 0.03177286 | 1.375139 | 1.06612 | 0.01652174 | 1096.398 | 0.9379808 | 32
481 | 1.87 | 0.47 | 3.978723 | 2.34 | 97.5 | 0 | 0 | 0.8789 | 0.16 | 0 | 0.5814449 | 10.89822 | 0.03177286 | 1.375139 | 1.06612 | 0.01652174 | 1096.398 | 0.9379808 | 26

## Q3-Eu
ID | Ni/wt.% | Cu/wt.% | Al/wt.% | Si/wt.% | Mg/wt.% | Ni/Si | Ni*Si | Ni+Si | Mg/(Ni+Si) | W{Ni+Si}/W{Cr} | W{Ni+Si}*W{Cr} | Mg/Cr | TAlloying | Smix | N_eff | Tmavg | HHI | VECvar | VECavg | δ | χvar | Family | χavg | One-Hot-Processing | CR_Reduction/% | Q3-Euclidean
1173 | 6 | 92.25 | 0.5 | 1 | 0.15 | 6 | 6 | 7 | 0.02142857 | 70 | 0.7 | 1.189994 | 0.1017587 | 3.621394 | 1.23233 | 1109.758 | 0.8114711 | 2.093508 | 10.65048 | 0.02905374 | 0.002341065 | 2 | 1.894769 | 2 | 50 | 0.7602092
1178 | 6 | 92.25 | 0.5 | 1 | 0.15 | 6 | 6 | 7 | 0.02142857 | 70 | 0.7 | 1.189994 | 0.1017587 | 3.621394 | 1.23233 | 1109.758 | 0.8114711 | 2.093508 | 10.65048 | 0.02905374 | 0.002341065 | 2 | 1.894769 | 2 | 50 | 0.8233573
1177 | 6 | 92.25 | 0.5 | 1 | 0.15 | 6 | 6 | 7 | 0.02142857 | 70 | 0.7 | 1.189994 | 0.1017587 | 3.621394 | 1.23233 | 1109.758 | 0.8114711 | 2.093508 | 10.65048 | 0.02905374 | 0.002341065 | 2 | 1.894769 | 2 | 50 | 0.7178788
1174 | 6 | 92.25 | 0.5 | 1 | 0.15 | 6 | 6 | 7 | 0.02142857 | 70 | 0.7 | 1.189994 | 0.1017587 | 3.621394 | 1.23233 | 1109.758 | 0.8114711 | 2.093508 | 10.65048 | 0.02905374 | 0.002341065 | 2 | 1.894769 | 2 | 50 | 0.8207403
1150 | 6 | 92.25 | 0.5 | 1 | 0.15 | 6 | 6 | 7 | 0.02142857 | 70 | 0.7 | 1.189994 | 0.1017587 | 3.621394 | 1.23233 | 1109.758 | 0.8114711 | 2.093508 | 10.65048 | 0.02905374 | 0.002341065 | 2 | 1.894769 | 2 | 50 | 0.8180129
1122 | 6 | 92.25 | 0.5 | 1 | 0.15 | 6 | 6 | 7 | 0.02142857 | 70 | 0.7 | 1.189994 | 0.1017587 | 3.621394 | 1.23233 | 1109.758 | 0.8114711 | 2.093508 | 10.65048 | 0.02905374 | 0.002341065 | 2 | 1.894769 | 2 | 50 | 0.8044128
1145 | 6 | 92.25 | 0.5 | 1 | 0.15 | 6 | 6 | 7 | 0.02142857 | 70 | 0.7 | 1.189994 | 0.1017587 | 3.621394 | 1.23233 | 1109.758 | 0.8114711 | 2.093508 | 10.65048 | 0.02905374 | 0.002341065 | 2 | 1.894769 | 2 | 50 | 0.7666813
1117 | 6 | 92.25 | 0.5 | 1 | 0.15 | 6 | 6 | 7 | 0.02142857 | 70 | 0.7 | 1.189994 | 0.1017587 | 3.621394 | 1.23233 | 1109.758 | 0.8114711 | 2.093508 | 10.65048 | 0.02905374 | 0.002341065 | 2 | 1.894769 | 2 | 50 | 0.7480265
1170 | 6 | 92.25 | 0.5 | 1 | 0.15 | 6 | 6 | 7 | 0.02142857 | 70 | 0.7 | 1.189994 | 0.1017587 | 3.621394 | 1.23233 | 1109.758 | 0.8114711 | 2.093508 | 10.65048 | 0.02905374 | 0.002341065 | 2 | 1.894769 | 2 | 50 | 0.8265264
1146 | 6 | 92.25 | 0.5 | 1 | 0.15 | 6 | 6 | 7 | 0.02142857 | 70 | 0.7 | 1.189994 | 0.1017587 | 3.621394 | 1.23233 | 1109.758 | 0.8114711 | 2.093508 | 10.65048 | 0.02905374 | 0.002341065 | 2 | 1.894769 | 2 | 50 | 0.8211124
1091 | 6 | 92.25 | 0.5 | 1 | 0.15 | 6 | 6 | 7 | 0.02142857 | 70 | 0.7 | 1.189994 | 0.1017587 | 3.621394 | 1.23233 | 1109.758 | 0.8114711 | 2.093508 | 10.65048 | 0.02905374 | 0.002341065 | 2 | 1.894769 | 2 | 50 | 0.8049328
1095 | 6 | 92.25 | 0.5 | 1 | 0.15 | 6 | 6 | 7 | 0.02142857 | 70 | 0.7 | 1.189994 | 0.1017587 | 3.621394 | 1.23233 | 1109.758 | 0.8114711 | 2.093508 | 10.65048 | 0.02905374 | 0.002341065 | 2 | 1.894769 | 2 | 50 | 0.7861803
1068 | 6 | 92.25 | 0.5 | 1 | 0.15 | 6 | 6 | 7 | 0.02142857 | 70 | 0.7 | 1.189994 | 0.1017587 | 3.621394 | 1.23233 | 1109.758 | 0.8114711 | 2.093508 | 10.65048 | 0.02905374 | 0.002341065 | 2 | 1.894769 | 2 | 50 | 0.7702197
1090 | 6 | 92.25 | 0.5 | 1 | 0.15 | 6 | 6 | 7 | 0.02142857 | 70 | 0.7 | 1.189994 | 0.1017587 | 3.621394 | 1.23233 | 1109.758 | 0.8114711 | 2.093508 | 10.65048 | 0.02905374 | 0.002341065 | 2 | 1.894769 | 2 | 50 | 0.733424
1169 | 6 | 92.25 | 0.5 | 1 | 0.15 | 6 | 6 | 7 | 0.02142857 | 70 | 0.7 | 1.189994 | 0.1017587 | 3.621394 | 1.23233 | 1109.758 | 0.8114711 | 2.093508 | 10.65048 | 0.02905374 | 0.002341065 | 2 | 1.894769 | 2 | 50 | 0.7230355
1149 | 6 | 92.25 | 0.5 | 1 | 0.15 | 6 | 6 | 7 | 0.02142857 | 70 | 0.7 | 1.189994 | 0.1017587 | 3.621394 | 1.23233 | 1109.758 | 0.8114711 | 2.093508 | 10.65048 | 0.02905374 | 0.002341065 | 2 | 1.894769 | 2 | 50 | 0.7024406
1142 | 6 | 92.25 | 0.5 | 1 | 0.15 | 6 | 6 | 7 | 0.02142857 | 70 | 0.7 | 1.189994 | 0.1017587 | 3.621394 | 1.23233 | 1109.758 | 0.8114711 | 2.093508 | 10.65048 | 0.02905374 | 0.002341065 | 2 | 1.894769 | 2 | 50 | 0.8244013
1118 | 6 | 92.25 | 0.5 | 1 | 0.15 | 6 | 6 | 7 | 0.02142857 | 70 | 0.7 | 1.189994 | 0.1017587 | 3.621394 | 1.23233 | 1109.758 | 0.8114711 | 2.093508 | 10.65048 | 0.02905374 | 0.002341065 | 2 | 1.894769 | 2 | 50 | 0.8190423
1064 | 6 | 92.25 | 0.5 | 1 | 0.15 | 6 | 6 | 7 | 0.02142857 | 70 | 0.7 | 1.189994 | 0.1017587 | 3.621394 | 1.23233 | 1109.758 | 0.8114711 | 2.093508 | 10.65048 | 0.02905374 | 0.002341065 | 2 | 1.894769 | 2 | 50 | 0.8003735
1063 | 6 | 92.25 | 0.5 | 1 | 0.15 | 6 | 6 | 7 | 0.02142857 | 70 | 0.7 | 1.189994 | 0.1017587 | 3.621394 | 1.23233 | 1109.758 | 0.8114711 | 2.093508 | 10.65048 | 0.02905374 | 0.002341065 | 2 | 1.894769 | 2 | 50 | 0.7246874
1114 | 6 | 92.25 | 0.5 | 1 | 0.15 | 6 | 6 | 7 | 0.02142857 | 70 | 0.7 | 1.189994 | 0.1017587 | 3.621394 | 1.23233 | 1109.758 | 0.8114711 | 2.093508 | 10.65048 | 0.02905374 | 0.002341065 | 2 | 1.894769 | 2 | 50 | 0.8146152
1087 | 6 | 92.25 | 0.5 | 1 | 0.15 | 6 | 6 | 7 | 0.02142857 | 70 | 0.7 | 1.189994 | 0.1017587 | 3.621394 | 1.23233 | 1109.758 | 0.8114711 | 2.093508 | 10.65048 | 0.02905374 | 0.002341065 | 2 | 1.894769 | 2 | 50 | 0.7883169
1033 | 6 | 92.25 | 0.5 | 1 | 0.15 | 6 | 6 | 7 | 0.02142857 | 70 | 0.7 | 1.189994 | 0.1017587 | 3.621394 | 1.23233 | 1109.758 | 0.8114711 | 2.093508 | 10.65048 | 0.02905374 | 0.002341065 | 2 | 1.894769 | 2 | 50 | 0.7830954
1037 | 6 | 92.25 | 0.5 | 1 | 0.15 | 6 | 6 | 7 | 0.02142857 | 70 | 0.7 | 1.189994 | 0.1017587 | 3.621394 | 1.23233 | 1109.758 | 0.8114711 | 2.093508 | 10.65048 | 0.02905374 | 0.002341065 | 2 | 1.894769 | 2 | 50 | 0.7571937
1141 | 6 | 92.25 | 0.5 | 1 | 0.15 | 6 | 6 | 7 | 0.02142857 | 70 | 0.7 | 1.189994 | 0.1017587 | 3.621394 | 1.23233 | 1109.758 | 0.8114711 | 2.093508 | 10.65048 | 0.02905374 | 0.002341065 | 2 | 1.894769 | 2 | 50 | 0.7090305
1121 | 6 | 92.25 | 0.5 | 1 | 0.15 | 6 | 6 | 7 | 0.02142857 | 70 | 0.7 | 1.189994 | 0.1017587 | 3.621394 | 1.23233 | 1109.758 | 0.8114711 | 2.093508 | 10.65048 | 0.02905374 | 0.002341065 | 2 | 1.894769 | 2 | 50 | 0.6990873
997 | 6 | 92.25 | 0.5 | 1 | 0.15 | 6 | 6 | 7 | 0.02142857 | 70 | 0.7 | 1.189994 | 0.1017587 | 3.621394 | 1.23233 | 1109.758 | 0.8114711 | 2.093508 | 10.65048 | 0.02905374 | 0.002341065 | 2 | 1.894769 | 2 | 50 | 0.7794375
1060 | 6 | 92.25 | 0.5 | 1 | 0.15 | 6 | 6 | 7 | 0.02142857 | 70 | 0.7 | 1.189994 | 0.1017587 | 3.621394 | 1.23233 | 1109.758 | 0.8114711 | 2.093508 | 10.65048 | 0.02905374 | 0.002341065 | 2 | 1.894769 | 2 | 50 | 0.761528
1001 | 6 | 92.25 | 0.5 | 1 | 0.15 | 6 | 6 | 7 | 0.02142857 | 70 | 0.7 | 1.189994 | 0.1017587 | 3.621394 | 1.23233 | 1109.758 | 0.8114711 | 2.093508 | 10.65048 | 0.02905374 | 0.002341065 | 2 | 1.894769 | 2 | 50 | 0.7387806
1094 | 6 | 92.25 | 0.5 | 1 | 0.15 | 6 | 6 | 7 | 0.02142857 | 70 | 0.7 | 1.189994 | 0.1017587 | 3.621394 | 1.23233 | 1109.758 | 0.8114711 | 2.093508 | 10.65048 | 0.02905374 | 0.002341065 | 2 | 1.894769 | 2 | 50 | 0.6967723
1140 | 6 | 92.25 | 0.5 | 1 | 0.15 | 6 | 6 | 7 | 0.02142857 | 70 | 0.7 | 1.189994 | 0.1017587 | 3.621394 | 1.23233 | 1109.758 | 0.8114711 | 2.093508 | 10.65048 | 0.02905374 | 0.002341065 | 2 | 1.894769 | 0 | 0 | 0.8935699
1151 | 6 | 92.25 | 0.5 | 1 | 0.15 | 6 | 6 | 7 | 0.02142857 | 70 | 0.7 | 1.189994 | 0.1017587 | 3.621394 | 1.23233 | 1109.758 | 0.8114711 | 2.093508 | 10.65048 | 0.02905374 | 0.002341065 | 2 | 1.894769 | 2 | 50 | 0.8908965
1123 | 6 | 92.25 | 0.5 | 1 | 0.15 | 6 | 6 | 7 | 0.02142857 | 70 | 0.7 | 1.189994 | 0.1017587 | 3.621394 | 1.23233 | 1109.758 | 0.8114711 | 2.093508 | 10.65048 | 0.02905374 | 0.002341065 | 2 | 1.894769 | 2 | 50 | 0.8882256
1096 | 6 | 92.25 | 0.5 | 1 | 0.15 | 6 | 6 | 7 | 0.02142857 | 70 | 0.7 | 1.189994 | 0.1017587 | 3.621394 | 1.23233 | 1109.758 | 0.8114711 | 2.093508 | 10.65048 | 0.02905374 | 0.002341065 | 2 | 1.894769 | 2 | 50 | 0.8828916
1069 | 6 | 92.25 | 0.5 | 1 | 0.15 | 6 | 6 | 7 | 0.02142857 | 70 | 0.7 | 1.189994 | 0.1017587 | 3.621394 | 1.23233 | 1109.758 | 0.8114711 | 2.093508 | 10.65048 | 0.02905374 | 0.002341065 | 2 | 1.894769 | 2 | 50 | 0.8802286
1038 | 6 | 92.25 | 0.5 | 1 | 0.15 | 6 | 6 | 7 | 0.02142857 | 70 | 0.7 | 1.189994 | 0.1017587 | 3.621394 | 1.23233 | 1109.758 | 0.8114711 | 2.093508 | 10.65048 | 0.02905374 | 0.002341065 | 2 | 1.894769 | 2 | 50 | 0.8722553
1119 | 6 | 92.25 | 0.5 | 1 | 0.15 | 6 | 6 | 7 | 0.02142857 | 70 | 0.7 | 1.189994 | 0.1017587 | 3.621394 | 1.23233 | 1109.758 | 0.8114711 | 2.093508 | 10.65048 | 0.02905374 | 0.002341065 | 2 | 1.894769 | 2 | 50 | 0.8722553
1175 | 6 | 92.25 | 0.5 | 1 | 0.15 | 6 | 6 | 7 | 0.02142857 | 70 | 0.7 | 1.189994 | 0.1017587 | 3.621394 | 1.23233 | 1109.758 | 0.8114711 | 2.093508 | 10.65048 | 0.02905374 | 0.002341065 | 2 | 1.894769 | 2 | 50 | 0.8722553
1002 | 6 | 92.25 | 0.5 | 1 | 0.15 | 6 | 6 | 7 | 0.02142857 | 70 | 0.7 | 1.189994 | 0.1017587 | 3.621394 | 1.23233 | 1109.758 | 0.8114711 | 2.093508 | 10.65048 | 0.02905374 | 0.002341065 | 2 | 1.894769 | 2 | 50 | 0.8563827
1113 | 6 | 92.25 | 0.5 | 1 | 0.15 | 6 | 6 | 7 | 0.02142857 | 70 | 0.7 | 1.189994 | 0.1017587 | 3.621394 | 1.23233 | 1109.758 | 0.8114711 | 2.093508 | 10.65048 | 0.02905374 | 0.002341065 | 2 | 1.894769 | 2 | 50 | 0.7214192
1032 | 6 | 92.25 | 0.5 | 1 | 0.15 | 6 | 6 | 7 | 0.02142857 | 70 | 0.7 | 1.189994 | 0.1017587 | 3.621394 | 1.23233 | 1109.758 | 0.8114711 | 2.093508 | 10.65048 | 0.02905374 | 0.002341065 | 2 | 1.894769 | 2 | 50 | 0.7189826
1067 | 6 | 92.25 | 0.5 | 1 | 0.15 | 6 | 6 | 7 | 0.02142857 | 70 | 0.7 | 1.189994 | 0.1017587 | 3.621394 | 1.23233 | 1109.758 | 0.8114711 | 2.093508 | 10.65048 | 0.02905374 | 0.002341065 | 2 | 1.894769 | 2 | 50 | 0.6925107
1168 | 6 | 92.25 | 0.5 | 1 | 0.15 | 6 | 6 | 7 | 0.02142857 | 70 | 0.7 | 1.189994 | 0.1017587 | 3.621394 | 1.23233 | 1109.758 | 0.8114711 | 2.093508 | 10.65048 | 0.02905374 | 0.002341065 | 2 | 1.894769 | 0 | 0 | 0.9050738
1112 | 6 | 92.25 | 0.5 | 1 | 0.15 | 6 | 6 | 7 | 0.02142857 | 70 | 0.7 | 1.189994 | 0.1017587 | 3.621394 | 1.23233 | 1109.758 | 0.8114711 | 2.093508 | 10.65048 | 0.02905374 | 0.002341065 | 2 | 1.894769 | 0 | 0 | 0.8944487
1179 | 6 | 92.25 | 0.5 | 1 | 0.15 | 6 | 6 | 7 | 0.02142857 | 70 | 0.7 | 1.189994 | 0.1017587 | 3.621394 | 1.23233 | 1109.758 | 0.8114711 | 2.093508 | 10.65048 | 0.02905374 | 0.002341065 | 2 | 1.894769 | 2 | 50 | 0.891799
1092 | 6 | 92.25 | 0.5 | 1 | 0.15 | 6 | 6 | 7 | 0.02142857 | 70 | 0.7 | 1.189994 | 0.1017587 | 3.621394 | 1.23233 | 1109.758 | 0.8114711 | 2.093508 | 10.65048 | 0.02905374 | 0.002341065 | 2 | 1.894769 | 2 | 50 | 0.8759583
1143 | 6 | 92.25 | 0.5 | 1 | 0.15 | 6 | 6 | 7 | 0.02142857 | 70 | 0.7 | 1.189994 | 0.1017587 | 3.621394 | 1.23233 | 1109.758 | 0.8114711 | 2.093508 | 10.65048 | 0.02905374 | 0.002341065 | 2 | 1.894769 | 2 | 50 | 0.8759583
1147 | 6 | 92.25 | 0.5 | 1 | 0.15 | 6 | 6 | 7 | 0.02142857 | 70 | 0.7 | 1.189994 | 0.1017587 | 3.621394 | 1.23233 | 1109.758 | 0.8114711 | 2.093508 | 10.65048 | 0.02905374 | 0.002341065 | 2 | 1.894769 | 2 | 50 | 0.8759583
1171 | 6 | 92.25 | 0.5 | 1 | 0.15 | 6 | 6 | 7 | 0.02142857 | 70 | 0.7 | 1.189994 | 0.1017587 | 3.621394 | 1.23233 | 1109.758 | 0.8114711 | 2.093508 | 10.65048 | 0.02905374 | 0.002341065 | 2 | 1.894769 | 2 | 50 | 0.8759583
1115 | 6 | 92.25 | 0.5 | 1 | 0.15 | 6 | 6 | 7 | 0.02142857 | 70 | 0.7 | 1.189994 | 0.1017587 | 3.621394 | 1.23233 | 1109.758 | 0.8114711 | 2.093508 | 10.65048 | 0.02905374 | 0.002341065 | 2 | 1.894769 | 2 | 50 | 0.8707005
1065 | 6 | 92.25 | 0.5 | 1 | 0.15 | 6 | 6 | 7 | 0.02142857 | 70 | 0.7 | 1.189994 | 0.1017587 | 3.621394 | 1.23233 | 1109.758 | 0.8114711 | 2.093508 | 10.65048 | 0.02905374 | 0.002341065 | 2 | 1.894769 | 2 | 50 | 0.8680759
1088 | 6 | 92.25 | 0.5 | 1 | 0.15 | 6 | 6 | 7 | 0.02142857 | 70 | 0.7 | 1.189994 | 0.1017587 | 3.621394 | 1.23233 | 1109.758 | 0.8114711 | 2.093508 | 10.65048 | 0.02905374 | 0.002341065 | 2 | 1.894769 | 2 | 50 | 0.8680759
1034 | 6 | 92.25 | 0.5 | 1 | 0.15 | 6 | 6 | 7 | 0.02142857 | 70 | 0.7 | 1.189994 | 0.1017587 | 3.621394 | 1.23233 | 1109.758 | 0.8114711 | 2.093508 | 10.65048 | 0.02905374 | 0.002341065 | 2 | 1.894769 | 2 | 50 | 0.8654542
998 | 6 | 92.25 | 0.5 | 1 | 0.15 | 6 | 6 | 7 | 0.02142857 | 70 | 0.7 | 1.189994 | 0.1017587 | 3.621394 | 1.23233 | 1109.758 | 0.8114711 | 2.093508 | 10.65048 | 0.02905374 | 0.002341065 | 2 | 1.894769 | 2 | 50 | 0.8602197
972 | 6 | 92.25 | 0.5 | 1 | 0.15 | 6 | 6 | 7 | 0.02142857 | 70 | 0.7 | 1.189994 | 0.1017587 | 3.621394 | 1.23233 | 1109.758 | 0.8114711 | 2.093508 | 10.65048 | 0.02905374 | 0.002341065 | 2 | 1.894769 | 2 | 50 | 0.8342311
967 | 6 | 92.25 | 0.5 | 1 | 0.15 | 6 | 6 | 7 | 0.02142857 | 70 | 0.7 | 1.189994 | 0.1017587 | 3.621394 | 1.23233 | 1109.758 | 0.8114711 | 2.093508 | 10.65048 | 0.02905374 | 0.002341065 | 2 | 1.894769 | 2 | 50 | 0.7707686
1029 | 6 | 92.25 | 0.5 | 1 | 0.15 | 6 | 6 | 7 | 0.02142857 | 70 | 0.7 | 1.189994 | 0.1017587 | 3.621394 | 1.23233 | 1109.758 | 0.8114711 | 2.093508 | 10.65048 | 0.02905374 | 0.002341065 | 2 | 1.894769 | 2 | 50 | 0.7387602
1085 | 6 | 92.25 | 0.5 | 1 | 0.15 | 6 | 6 | 7 | 0.02142857 | 70 | 0.7 | 1.189994 | 0.1017587 | 3.621394 | 1.23233 | 1109.758 | 0.8114711 | 2.093508 | 10.65048 | 0.02905374 | 0.002341065 | 2 | 1.894769 | 0 | 0 | 0.8955432
1058 | 6 | 92.25 | 0.5 | 1 | 0.15 | 6 | 6 | 7 | 0.02142857 | 70 | 0.7 | 1.189994 | 0.1017587 | 3.621394 | 1.23233 | 1109.758 | 0.8114711 | 2.093508 | 10.65048 | 0.02905374 | 0.002341065 | 2 | 1.894769 | 0 | 0 | 0.882445
1061 | 6 | 92.25 | 0.5 | 1 | 0.15 | 6 | 6 | 7 | 0.02142857 | 70 | 0.7 | 1.189994 | 0.1017587 | 3.621394 | 1.23233 | 1109.758 | 0.8114711 | 2.093508 | 10.65048 | 0.02905374 | 0.002341065 | 2 | 1.894769 | 2 | 50 | 0.8694201
994 | 6 | 92.25 | 0.5 | 1 | 0.15 | 6 | 6 | 7 | 0.02142857 | 70 | 0.7 | 1.189994 | 0.1017587 | 3.621394 | 1.23233 | 1109.758 | 0.8114711 | 2.093508 | 10.65048 | 0.02905374 | 0.002341065 | 2 | 1.894769 | 2 | 50 | 0.8642313
1030 | 6 | 92.25 | 0.5 | 1 | 0.15 | 6 | 6 | 7 | 0.02142857 | 70 | 0.7 | 1.189994 | 0.1017587 | 3.621394 | 1.23233 | 1109.758 | 0.8114711 | 2.093508 | 10.65048 | 0.02905374 | 0.002341065 | 2 | 1.894769 | 2 | 50 | 0.8616416
935 | 6 | 92.25 | 0.5 | 1 | 0.15 | 6 | 6 | 7 | 0.02142857 | 70 | 0.7 | 1.189994 | 0.1017587 | 3.621394 | 1.23233 | 1109.758 | 0.8114711 | 2.093508 | 10.65048 | 0.02905374 | 0.002341065 | 2 | 1.894769 | 2 | 50 | 0.8181224
908 | 6 | 92.25 | 0.5 | 1 | 0.15 | 6 | 6 | 7 | 0.02142857 | 70 | 0.7 | 1.189994 | 0.1017587 | 3.621394 | 1.23233 | 1109.758 | 0.8114711 | 2.093508 | 10.65048 | 0.02905374 | 0.002341065 | 2 | 1.894769 | 2 | 50 | 0.7930092
1167 | 6 | 92.25 | 0.5 | 1 | 0.15 | 6 | 6 | 7 | 0.02142857 | 70 | 0.7 | 1.189994 | 0.1017587 | 3.621394 | 1.23233 | 1109.758 | 0.8114711 | 2.093508 | 10.65048 | 0.02905374 | 0.002341065 | 2 | 1.894769 | 0 | 0 | 0.7806016
930 | 6 | 92.25 | 0.5 | 1 | 0.15 | 6 | 6 | 7 | 0.02142857 | 70 | 0.7 | 1.189994 | 0.1017587 | 3.621394 | 1.23233 | 1109.758 | 0.8114711 | 2.093508 | 10.65048 | 0.02905374 | 0.002341065 | 2 | 1.894769 | 2 | 50 | 0.76341
872 | 6 | 92.25 | 0.5 | 1 | 0.15 | 6 | 6 | 7 | 0.02142857 | 70 | 0.7 | 1.189994 | 0.1017587 | 3.621394 | 1.23233 | 1109.758 | 0.8114711 | 2.093508 | 10.65048 | 0.02905374 | 0.002341065 | 2 | 1.894769 | 2 | 50 | 0.7561092
971 | 6 | 92.25 | 0.5 | 1 | 0.15 | 6 | 6 | 7 | 0.02142857 | 70 | 0.7 | 1.189994 | 0.1017587 | 3.621394 | 1.23233 | 1109.758 | 0.8114711 | 2.093508 | 10.65048 | 0.02905374 | 0.002341065 | 2 | 1.894769 | 2 | 50 | 0.7440348
1086 | 6 | 92.25 | 0.5 | 1 | 0.15 | 6 | 6 | 7 | 0.02142857 | 70 | 0.7 | 1.189994 | 0.1017587 | 3.621394 | 1.23233 | 1109.758 | 0.8114711 | 2.093508 | 10.65048 | 0.02905374 | 0.002341065 | 2 | 1.894769 | 2 | 50 | 0.7085697
1036 | 6 | 92.25 | 0.5 | 1 | 0.15 | 6 | 6 | 7 | 0.02142857 | 70 | 0.7 | 1.189994 | 0.1017587 | 3.621394 | 1.23233 | 1109.758 | 0.8114711 | 2.093508 | 10.65048 | 0.02905374 | 0.002341065 | 2 | 1.894769 | 2 | 50 | 0.7016237
968 | 6 | 92.25 | 0.5 | 1 | 0.15 | 6 | 6 | 7 | 0.02142857 | 70 | 0.7 | 1.189994 | 0.1017587 | 3.621394 | 1.23233 | 1109.758 | 0.8114711 | 2.093508 | 10.65048 | 0.02905374 | 0.002341065 | 2 | 1.894769 | 2 | 50 | 0.8658489
964 | 6 | 92.25 | 0.5 | 1 | 0.15 | 6 | 6 | 7 | 0.02142857 | 70 | 0.7 | 1.189994 | 0.1017587 | 3.621394 | 1.23233 | 1109.758 | 0.8114711 | 2.093508 | 10.65048 | 0.02905374 | 0.002341065 | 2 | 1.894769 | 2 | 50 | 0.8556167
931 | 6 | 92.25 | 0.5 | 1 | 0.15 | 6 | 6 | 7 | 0.02142857 | 70 | 0.7 | 1.189994 | 0.1017587 | 3.621394 | 1.23233 | 1109.758 | 0.8114711 | 2.093508 | 10.65048 | 0.02905374 | 0.002341065 | 2 | 1.894769 | 2 | 50 | 0.853067
934 | 6 | 92.25 | 0.5 | 1 | 0.15 | 6 | 6 | 7 | 0.02142857 | 70 | 0.7 | 1.189994 | 0.1017587 | 3.621394 | 1.23233 | 1109.758 | 0.8114711 | 2.093508 | 10.65048 | 0.02905374 | 0.002341065 | 2 | 1.894769 | 2 | 50 | 0.742398
993 | 6 | 92.25 | 0.5 | 1 | 0.15 | 6 | 6 | 7 | 0.02142857 | 70 | 0.7 | 1.189994 | 0.1017587 | 3.621394 | 1.23233 | 1109.758 | 0.8114711 | 2.093508 | 10.65048 | 0.02905374 | 0.002341065 | 2 | 1.894769 | 2 | 50 | 0.7353492
996 | 6 | 92.25 | 0.5 | 1 | 0.15 | 6 | 6 | 7 | 0.02142857 | 70 | 0.7 | 1.189994 | 0.1017587 | 3.621394 | 1.23233 | 1109.758 | 0.8114711 | 2.093508 | 10.65048 | 0.02905374 | 0.002341065 | 2 | 1.894769 | 2 | 50 | 0.7190914
1000 | 6 | 92.25 | 0.5 | 1 | 0.15 | 6 | 6 | 7 | 0.02142857 | 70 | 0.7 | 1.189994 | 0.1017587 | 3.621394 | 1.23233 | 1109.758 | 0.8114711 | 2.093508 | 10.65048 | 0.02905374 | 0.002341065 | 2 | 1.894769 | 2 | 50 | 0.7099257
1027 | 6 | 92.25 | 0.5 | 1 | 0.15 | 6 | 6 | 7 | 0.02142857 | 70 | 0.7 | 1.189994 | 0.1017587 | 3.621394 | 1.23233 | 1109.758 | 0.8114711 | 2.093508 | 10.65048 | 0.02905374 | 0.002341065 | 2 | 1.894769 | 0 | 0 | 0.8702263
927 | 6 | 92.25 | 0.5 | 1 | 0.15 | 6 | 6 | 7 | 0.02142857 | 70 | 0.7 | 1.189994 | 0.1017587 | 3.621394 | 1.23233 | 1109.758 | 0.8114711 | 2.093508 | 10.65048 | 0.02905374 | 0.002341065 | 2 | 1.894769 | 2 | 50 | 0.8525243
904 | 6 | 92.25 | 0.5 | 1 | 0.15 | 6 | 6 | 7 | 0.02142857 | 70 | 0.7 | 1.189994 | 0.1017587 | 3.621394 | 1.23233 | 1109.758 | 0.8114711 | 2.093508 | 10.65048 | 0.02905374 | 0.002341065 | 2 | 1.894769 | 2 | 50 | 0.8449913
1059 | 6 | 92.25 | 0.5 | 1 | 0.15 | 6 | 6 | 7 | 0.02142857 | 70 | 0.7 | 1.189994 | 0.1017587 | 3.621394 | 1.23233 | 1109.758 | 0.8114711 | 2.093508 | 10.65048 | 0.02905374 | 0.002341065 | 2 | 1.894769 | 2 | 50 | 0.6961309
900 | 6 | 92.25 | 0.5 | 1 | 0.15 | 6 | 6 | 7 | 0.02142857 | 70 | 0.7 | 1.189994 | 0.1017587 | 3.621394 | 1.23233 | 1109.758 | 0.8114711 | 2.093508 | 10.65048 | 0.02905374 | 0.002341065 | 2 | 1.894769 | 2 | 50 | 0.8497818
868 | 6 | 92.25 | 0.5 | 1 | 0.15 | 6 | 6 | 7 | 0.02142857 | 70 | 0.7 | 1.189994 | 0.1017587 | 3.621394 | 1.23233 | 1109.758 | 0.8114711 | 2.093508 | 10.65048 | 0.02905374 | 0.002341065 | 2 | 1.894769 | 2 | 50 | 0.8057915
833 | 6 | 92.25 | 0.5 | 1 | 0.15 | 6 | 6 | 7 | 0.02142857 | 70 | 0.7 | 1.189994 | 0.1017587 | 3.621394 | 1.23233 | 1109.758 | 0.8114711 | 2.093508 | 10.65048 | 0.02905374 | 0.002341065 | 2 | 1.894769 | 2 | 50 | 0.7679073
903 | 6 | 92.25 | 0.5 | 1 | 0.15 | 6 | 6 | 7 | 0.02142857 | 70 | 0.7 | 1.189994 | 0.1017587 | 3.621394 | 1.23233 | 1109.758 | 0.8114711 | 2.093508 | 10.65048 | 0.02905374 | 0.002341065 | 2 | 1.894769 | 2 | 50 | 0.7679073
1139 | 6 | 92.25 | 0.5 | 1 | 0.15 | 6 | 6 | 7 | 0.02142857 | 70 | 0.7 | 1.189994 | 0.1017587 | 3.621394 | 1.23233 | 1109.758 | 0.8114711 | 2.093508 | 10.65048 | 0.02905374 | 0.002341065 | 2 | 1.894769 | 0 | 0 | 0.7655817
907 | 6 | 92.25 | 0.5 | 1 | 0.15 | 6 | 6 | 7 | 0.02142857 | 70 | 0.7 | 1.189994 | 0.1017587 | 3.621394 | 1.23233 | 1109.758 | 0.8114711 | 2.093508 | 10.65048 | 0.02905374 | 0.002341065 | 2 | 1.894769 | 2 | 50 | 0.7563325
970 | 6 | 92.25 | 0.5 | 1 | 0.15 | 6 | 6 | 7 | 0.02142857 | 70 | 0.7 | 1.189994 | 0.1017587 | 3.621394 | 1.23233 | 1109.758 | 0.8114711 | 2.093508 | 10.65048 | 0.02905374 | 0.002341065 | 2 | 1.894769 | 2 | 50 | 0.7180339
1176 | 6 | 92.25 | 0.5 | 1 | 0.15 | 6 | 6 | 7 | 0.02142857 | 70 | 0.7 | 1.189994 | 0.1017587 | 3.621394 | 1.23233 | 1109.758 | 0.8114711 | 2.093508 | 10.65048 | 0.02905374 | 0.002341065 | 2 | 1.894769 | 2 | 50 | 0.9454377
1148 | 6 | 92.25 | 0.5 | 1 | 0.15 | 6 | 6 | 7 | 0.02142857 | 70 | 0.7 | 1.189994 | 0.1017587 | 3.621394 | 1.23233 | 1109.758 | 0.8114711 | 2.093508 | 10.65048 | 0.02905374 | 0.002341065 | 2 | 1.894769 | 2 | 50 | 0.9351505
991 | 6 | 92.25 | 0.5 | 1 | 0.15 | 6 | 6 | 7 | 0.02142857 | 70 | 0.7 | 1.189994 | 0.1017587 | 3.621394 | 1.23233 | 1109.758 | 0.8114711 | 2.093508 | 10.65048 | 0.02905374 | 0.002341065 | 2 | 1.894769 | 0 | 0 | 0.8596571
871 | 6 | 92.25 | 0.5 | 1 | 0.15 | 6 | 6 | 7 | 0.02142857 | 70 | 0.7 | 1.189994 | 0.1017587 | 3.621394 | 1.23233 | 1109.758 | 0.8114711 | 2.093508 | 10.65048 | 0.02905374 | 0.002341065 | 2 | 1.894769 | 2 | 50 | 0.7443949
966 | 6 | 92.25 | 0.5 | 1 | 0.15 | 6 | 6 | 7 | 0.02142857 | 70 | 0.7 | 1.189994 | 0.1017587 | 3.621394 | 1.23233 | 1109.758 | 0.8114711 | 2.093508 | 10.65048 | 0.02905374 | 0.002341065 | 2 | 1.894769 | 2 | 50 | 0.7053751
1180 | 6 | 92.25 | 0.5 | 1 | 0.15 | 6 | 6 | 7 | 0.02142857 | 70 | 0.7 | 1.189994 | 0.1017587 | 3.621394 | 1.23233 | 1109.758 | 0.8114711 | 2.093508 | 10.65048 | 0.02905374 | 0.002341065 | 2 | 1.894769 | 2 | 50 | 0.9599626
1152 | 6 | 92.25 | 0.5 | 1 | 0.15 | 6 | 6 | 7 | 0.02142857 | 70 | 0.7 | 1.189994 | 0.1017587 | 3.621394 | 1.23233 | 1109.758 | 0.8114711 | 2.093508 | 10.65048 | 0.02905374 | 0.002341065 | 2 | 1.894769 | 2 | 50 | 0.9573959
1144 | 6 | 92.25 | 0.5 | 1 | 0.15 | 6 | 6 | 7 | 0.02142857 | 70 | 0.7 | 1.189994 | 0.1017587 | 3.621394 | 1.23233 | 1109.758 | 0.8114711 | 2.093508 | 10.65048 | 0.02905374 | 0.002341065 | 2 | 1.894769 | 2 | 50 | 0.9446076
1172 | 6 | 92.25 | 0.5 | 1 | 0.15 | 6 | 6 | 7 | 0.02142857 | 70 | 0.7 | 1.189994 | 0.1017587 | 3.621394 | 1.23233 | 1109.758 | 0.8114711 | 2.093508 | 10.65048 | 0.02905374 | 0.002341065 | 2 | 1.894769 | 2 | 50 | 0.9446076
1093 | 6 | 92.25 | 0.5 | 1 | 0.15 | 6 | 6 | 7 | 0.02142857 | 70 | 0.7 | 1.189994 | 0.1017587 | 3.621394 | 1.23233 | 1109.758 | 0.8114711 | 2.093508 | 10.65048 | 0.02905374 | 0.002341065 | 2 | 1.894769 | 2 | 50 | 0.9395136
1120 | 6 | 92.25 | 0.5 | 1 | 0.15 | 6 | 6 | 7 | 0.02142857 | 70 | 0.7 | 1.189994 | 0.1017587 | 3.621394 | 1.23233 | 1109.758 | 0.8114711 | 2.093508 | 10.65048 | 0.02905374 | 0.002341065 | 2 | 1.894769 | 2 | 50 | 0.9395136
1066 | 6 | 92.25 | 0.5 | 1 | 0.15 | 6 | 6 | 7 | 0.02142857 | 70 | 0.7 | 1.189994 | 0.1017587 | 3.621394 | 1.23233 | 1109.758 | 0.8114711 | 2.093508 | 10.65048 | 0.02905374 | 0.002341065 | 2 | 1.894769 | 2 | 50 | 0.9293634
1111 | 6 | 92.25 | 0.5 | 1 | 0.15 | 6 | 6 | 7 | 0.02142857 | 70 | 0.7 | 1.189994 | 0.1017587 | 3.621394 | 1.23233 | 1109.758 | 0.8114711 | 2.093508 | 10.65048 | 0.02905374 | 0.002341065 | 2 | 1.894769 | 0 | 0 | 0.7663576
963 | 6 | 92.25 | 0.5 | 1 | 0.15 | 6 | 6 | 7 | 0.02142857 | 70 | 0.7 | 1.189994 | 0.1017587 | 3.621394 | 1.23233 | 1109.758 | 0.8114711 | 2.093508 | 10.65048 | 0.02905374 | 0.002341065 | 2 | 1.894769 | 2 | 50 | 0.7421368
933 | 6 | 92.25 | 0.5 | 1 | 0.15 | 6 | 6 | 7 | 0.02142857 | 70 | 0.7 | 1.189994 | 0.1017587 | 3.621394 | 1.23233 | 1109.758 | 0.8114711 | 2.093508 | 10.65048 | 0.02905374 | 0.002341065 | 2 | 1.894769 | 2 | 50 | 0.7356614
906 | 6 | 92.25 | 0.5 | 1 | 0.15 | 6 | 6 | 7 | 0.02142857 | 70 | 0.7 | 1.189994 | 0.1017587 | 3.621394 | 1.23233 | 1109.758 | 0.8114711 | 2.093508 | 10.65048 | 0.02905374 | 0.002341065 | 2 | 1.894769 | 2 | 50 | 0.7313769
929 | 6 | 92.25 | 0.5 | 1 | 0.15 | 6 | 6 | 7 | 0.02142857 | 70 | 0.7 | 1.189994 | 0.1017587 | 3.621394 | 1.23233 | 1109.758 | 0.8114711 | 2.093508 | 10.65048 | 0.02905374 | 0.002341065 | 2 | 1.894769 | 2 | 50 | 0.7021547
1070 | 6 | 92.25 | 0.5 | 1 | 0.15 | 6 | 6 | 7 | 0.02142857 | 70 | 0.7 | 1.189994 | 0.1017587 | 3.621394 | 1.23233 | 1109.758 | 0.8114711 | 2.093508 | 10.65048 | 0.02905374 | 0.002341065 | 2 | 1.894769 | 2 | 50 | 0.9592197
1124 | 6 | 92.25 | 0.5 | 1 | 0.15 | 6 | 6 | 7 | 0.02142857 | 70 | 0.7 | 1.189994 | 0.1017587 | 3.621394 | 1.23233 | 1109.758 | 0.8114711 | 2.093508 | 10.65048 | 0.02905374 | 0.002341065 | 2 | 1.894769 | 2 | 50 | 0.9592197
1097 | 6 | 92.25 | 0.5 | 1 | 0.15 | 6 | 6 | 7 | 0.02142857 | 70 | 0.7 | 1.189994 | 0.1017587 | 3.621394 | 1.23233 | 1109.758 | 0.8114711 | 2.093508 | 10.65048 | 0.02905374 | 0.002341065 | 2 | 1.894769 | 2 | 50 | 0.9566806
1039 | 6 | 92.25 | 0.5 | 1 | 0.15 | 6 | 6 | 7 | 0.02142857 | 70 | 0.7 | 1.189994 | 0.1017587 | 3.621394 | 1.23233 | 1109.758 | 0.8114711 | 2.093508 | 10.65048 | 0.02905374 | 0.002341065 | 2 | 1.894769 | 2 | 50 | 0.9541445
1003 | 6 | 92.25 | 0.5 | 1 | 0.15 | 6 | 6 | 7 | 0.02142857 | 70 | 0.7 | 1.189994 | 0.1017587 | 3.621394 | 1.23233 | 1109.758 | 0.8114711 | 2.093508 | 10.65048 | 0.02905374 | 0.002341065 | 2 | 1.894769 | 2 | 50 | 0.9516117
973 | 6 | 92.25 | 0.5 | 1 | 0.15 | 6 | 6 | 7 | 0.02142857 | 70 | 0.7 | 1.189994 | 0.1017587 | 3.621394 | 1.23233 | 1109.758 | 0.8114711 | 2.093508 | 10.65048 | 0.02905374 | 0.002341065 | 2 | 1.894769 | 2 | 50 | 0.9490819
1116 | 6 | 92.25 | 0.5 | 1 | 0.15 | 6 | 6 | 7 | 0.02142857 | 70 | 0.7 | 1.189994 | 0.1017587 | 3.621394 | 1.23233 | 1109.758 | 0.8114711 | 2.093508 | 10.65048 | 0.02905374 | 0.002341065 | 2 | 1.894769 | 2 | 50 | 0.9490819
936 | 6 | 92.25 | 0.5 | 1 | 0.15 | 6 | 6 | 7 | 0.02142857 | 70 | 0.7 | 1.189994 | 0.1017587 | 3.621394 | 1.23233 | 1109.758 | 0.8114711 | 2.093508 | 10.65048 | 0.02905374 | 0.002341065 | 2 | 1.894769 | 2 | 50 | 0.9465554
1089 | 6 | 92.25 | 0.5 | 1 | 0.15 | 6 | 6 | 7 | 0.02142857 | 70 | 0.7 | 1.189994 | 0.1017587 | 3.621394 | 1.23233 | 1109.758 | 0.8114711 | 2.093508 | 10.65048 | 0.02905374 | 0.002341065 | 2 | 1.894769 | 2 | 50 | 0.9440321
909 | 6 | 92.25 | 0.5 | 1 | 0.15 | 6 | 6 | 7 | 0.02142857 | 70 | 0.7 | 1.189994 | 0.1017587 | 3.621394 | 1.23233 | 1109.758 | 0.8114711 | 2.093508 | 10.65048 | 0.02905374 | 0.002341065 | 2 | 1.894769 | 2 | 50 | 0.9389951
1062 | 6 | 92.25 | 0.5 | 1 | 0.15 | 6 | 6 | 7 | 0.02142857 | 70 | 0.7 | 1.189994 | 0.1017587 | 3.621394 | 1.23233 | 1109.758 | 0.8114711 | 2.093508 | 10.65048 | 0.02905374 | 0.002341065 | 2 | 1.894769 | 2 | 50 | 0.9389951
1031 | 6 | 92.25 | 0.5 | 1 | 0.15 | 6 | 6 | 7 | 0.02142857 | 70 | 0.7 | 1.189994 | 0.1017587 | 3.621394 | 1.23233 | 1109.758 | 0.8114711 | 2.093508 | 10.65048 | 0.02905374 | 0.002341065 | 2 | 1.894769 | 2 | 50 | 0.9364815
1035 | 6 | 92.25 | 0.5 | 1 | 0.15 | 6 | 6 | 7 | 0.02142857 | 70 | 0.7 | 1.189994 | 0.1017587 | 3.621394 | 1.23233 | 1109.758 | 0.8114711 | 2.093508 | 10.65048 | 0.02905374 | 0.002341065 | 2 | 1.894769 | 2 | 50 | 0.9339713
999 | 6 | 92.25 | 0.5 | 1 | 0.15 | 6 | 6 | 7 | 0.02142857 | 70 | 0.7 | 1.189994 | 0.1017587 | 3.621394 | 1.23233 | 1109.758 | 0.8114711 | 2.093508 | 10.65048 | 0.02905374 | 0.002341065 | 2 | 1.894769 | 2 | 50 | 0.9289608
969 | 6 | 92.25 | 0.5 | 1 | 0.15 | 6 | 6 | 7 | 0.02142857 | 70 | 0.7 | 1.189994 | 0.1017587 | 3.621394 | 1.23233 | 1109.758 | 0.8114711 | 2.093508 | 10.65048 | 0.02905374 | 0.002341065 | 2 | 1.894769 | 2 | 50 | 0.9264606
873 | 6 | 92.25 | 0.5 | 1 | 0.15 | 6 | 6 | 7 | 0.02142857 | 70 | 0.7 | 1.189994 | 0.1017587 | 3.621394 | 1.23233 | 1109.758 | 0.8114711 | 2.093508 | 10.65048 | 0.02905374 | 0.002341065 | 2 | 1.894769 | 2 | 50 | 0.9239639
864 | 6 | 92.25 | 0.5 | 1 | 0.15 | 6 | 6 | 7 | 0.02142857 | 70 | 0.7 | 1.189994 | 0.1017587 | 3.621394 | 1.23233 | 1109.758 | 0.8114711 | 2.093508 | 10.65048 | 0.02905374 | 0.002341065 | 2 | 1.894769 | 2 | 50 | 0.8295819
1084 | 6 | 92.25 | 0.5 | 1 | 0.15 | 6 | 6 | 7 | 0.02142857 | 70 | 0.7 | 1.189994 | 0.1017587 | 3.621394 | 1.23233 | 1109.758 | 0.8114711 | 2.093508 | 10.65048 | 0.02905374 | 0.002341065 | 2 | 1.894769 | 0 | 0 | 0.7639995
926 | 6 | 92.25 | 0.5 | 1 | 0.15 | 6 | 6 | 7 | 0.02142857 | 70 | 0.7 | 1.189994 | 0.1017587 | 3.621394 | 1.23233 | 1109.758 | 0.8114711 | 2.093508 | 10.65048 | 0.02905374 | 0.002341065 | 2 | 1.894769 | 2 | 50 | 0.7488923
832 | 6 | 92.25 | 0.5 | 1 | 0.15 | 6 | 6 | 7 | 0.02142857 | 70 | 0.7 | 1.189994 | 0.1017587 | 3.621394 | 1.23233 | 1109.758 | 0.8114711 | 2.093508 | 10.65048 | 0.02905374 | 0.002341065 | 2 | 1.894769 | 2 | 50 | 0.7404008
1028 | 6 | 92.25 | 0.5 | 1 | 0.15 | 6 | 6 | 7 | 0.02142857 | 70 | 0.7 | 1.189994 | 0.1017587 | 3.621394 | 1.23233 | 1109.758 | 0.8114711 | 2.093508 | 10.65048 | 0.02905374 | 0.002341065 | 2 | 1.894769 | 2 | 50 | 0.7115493
995 | 6 | 92.25 | 0.5 | 1 | 0.15 | 6 | 6 | 7 | 0.02142857 | 70 | 0.7 | 1.189994 | 0.1017587 | 3.621394 | 1.23233 | 1109.758 | 0.8114711 | 2.093508 | 10.65048 | 0.02905374 | 0.002341065 | 2 | 1.894769 | 2 | 50 | 0.9412205
965 | 6 | 92.25 | 0.5 | 1 | 0.15 | 6 | 6 | 7 | 0.02142857 | 70 | 0.7 | 1.189994 | 0.1017587 | 3.621394 | 1.23233 | 1109.758 | 0.8114711 | 2.093508 | 10.65048 | 0.02905374 | 0.002341065 | 2 | 1.894769 | 2 | 50 | 0.9337682
928 | 6 | 92.25 | 0.5 | 1 | 0.15 | 6 | 6 | 7 | 0.02142857 | 70 | 0.7 | 1.189994 | 0.1017587 | 3.621394 | 1.23233 | 1109.758 | 0.8114711 | 2.093508 | 10.65048 | 0.02905374 | 0.002341065 | 2 | 1.894769 | 2 | 50 | 0.931291
932 | 6 | 92.25 | 0.5 | 1 | 0.15 | 6 | 6 | 7 | 0.02142857 | 70 | 0.7 | 1.189994 | 0.1017587 | 3.621394 | 1.23233 | 1109.758 | 0.8114711 | 2.093508 | 10.65048 | 0.02905374 | 0.002341065 | 2 | 1.894769 | 2 | 50 | 0.9263473
905 | 6 | 92.25 | 0.5 | 1 | 0.15 | 6 | 6 | 7 | 0.02142857 | 70 | 0.7 | 1.189994 | 0.1017587 | 3.621394 | 1.23233 | 1109.758 | 0.8114711 | 2.093508 | 10.65048 | 0.02905374 | 0.002341065 | 2 | 1.894769 | 2 | 50 | 0.9238808
901 | 6 | 92.25 | 0.5 | 1 | 0.15 | 6 | 6 | 7 | 0.02142857 | 70 | 0.7 | 1.189994 | 0.1017587 | 3.621394 | 1.23233 | 1109.758 | 0.8114711 | 2.093508 | 10.65048 | 0.02905374 | 0.002341065 | 2 | 1.894769 | 2 | 50 | 0.9214179
834 | 6 | 92.25 | 0.5 | 1 | 0.15 | 6 | 6 | 7 | 0.02142857 | 70 | 0.7 | 1.189994 | 0.1017587 | 3.621394 | 1.23233 | 1109.758 | 0.8114711 | 2.093508 | 10.65048 | 0.02905374 | 0.002341065 | 2 | 1.894769 | 2 | 50 | 0.896994
867 | 6 | 92.25 | 0.5 | 1 | 0.15 | 6 | 6 | 7 | 0.02142857 | 70 | 0.7 | 1.189994 | 0.1017587 | 3.621394 | 1.23233 | 1109.758 | 0.8114711 | 2.093508 | 10.65048 | 0.02905374 | 0.002341065 | 2 | 1.894769 | 2 | 50 | 0.753706
870 | 6 | 92.25 | 0.5 | 1 | 0.15 | 6 | 6 | 7 | 0.02142857 | 70 | 0.7 | 1.189994 | 0.1017587 | 3.621394 | 1.23233 | 1109.758 | 0.8114711 | 2.093508 | 10.65048 | 0.02905374 | 0.002341065 | 2 | 1.894769 | 2 | 50 | 0.7391905
869 | 6 | 92.25 | 0.5 | 1 | 0.15 | 6 | 6 | 7 | 0.02142857 | 70 | 0.7 | 1.189994 | 0.1017587 | 3.621394 | 1.23233 | 1109.758 | 0.8114711 | 2.093508 | 10.65048 | 0.02905374 | 0.002341065 | 2 | 1.894769 | 2 | 50 | 0.9143543
961 | 6 | 92.25 | 0.5 | 1 | 0.15 | 6 | 6 | 7 | 0.02142857 | 70 | 0.7 | 1.189994 | 0.1017587 | 3.621394 | 1.23233 | 1109.758 | 0.8114711 | 2.093508 | 10.65048 | 0.02905374 | 0.002341065 | 2 | 1.894769 | 0 | 0 | 0.8077881
831 | 6 | 92.25 | 0.5 | 1 | 0.15 | 6 | 6 | 7 | 0.02142857 | 70 | 0.7 | 1.189994 | 0.1017587 | 3.621394 | 1.23233 | 1109.758 | 0.8114711 | 2.093508 | 10.65048 | 0.02905374 | 0.002341065 | 2 | 1.894769 | 2 | 50 | 0.7465176
992 | 6 | 92.25 | 0.5 | 1 | 0.15 | 6 | 6 | 7 | 0.02142857 | 70 | 0.7 | 1.189994 | 0.1017587 | 3.621394 | 1.23233 | 1109.758 | 0.8114711 | 2.093508 | 10.65048 | 0.02905374 | 0.002341065 | 2 | 1.894769 | 2 | 50 | 0.7209267
902 | 6 | 92.25 | 0.5 | 1 | 0.15 | 6 | 6 | 7 | 0.02142857 | 70 | 0.7 | 1.189994 | 0.1017587 | 3.621394 | 1.23233 | 1109.758 | 0.8114711 | 2.093508 | 10.65048 | 0.02905374 | 0.002341065 | 2 | 1.894769 | 2 | 50 | 0.7095603
865 | 6 | 92.25 | 0.5 | 1 | 0.15 | 6 | 6 | 7 | 0.02142857 | 70 | 0.7 | 1.189994 | 0.1017587 | 3.621394 | 1.23233 | 1109.758 | 0.8114711 | 2.093508 | 10.65048 | 0.02905374 | 0.002341065 | 2 | 1.894769 | 2 | 50 | 0.9054096
829 | 6 | 92.25 | 0.5 | 1 | 0.15 | 6 | 6 | 7 | 0.02142857 | 70 | 0.7 | 1.189994 | 0.1017587 | 3.621394 | 1.23233 | 1109.758 | 0.8114711 | 2.093508 | 10.65048 | 0.02905374 | 0.002341065 | 2 | 1.894769 | 2 | 50 | 0.7993049
1057 | 6 | 92.25 | 0.5 | 1 | 0.15 | 6 | 6 | 7 | 0.02142857 | 70 | 0.7 | 1.189994 | 0.1017587 | 3.621394 | 1.23233 | 1109.758 | 0.8114711 | 2.093508 | 10.65048 | 0.02905374 | 0.002341065 | 2 | 1.894769 | 0 | 0 | 0.774189
1166 | 6 | 92.25 | 0.5 | 1 | 0.15 | 6 | 6 | 7 | 0.02142857 | 70 | 0.7 | 1.189994 | 0.1017587 | 3.621394 | 1.23233 | 1109.758 | 0.8114711 | 2.093508 | 10.65048 | 0.02905374 | 0.002341065 | 2 | 1.894769 | 0 | 0 | 0.774189
899 | 6 | 92.25 | 0.5 | 1 | 0.15 | 6 | 6 | 7 | 0.02142857 | 70 | 0.7 | 1.189994 | 0.1017587 | 3.621394 | 1.23233 | 1109.758 | 0.8114711 | 2.093508 | 10.65048 | 0.02905374 | 0.002341065 | 2 | 1.894769 | 2 | 50 | 0.7500392
924 | 6 | 92.25 | 0.5 | 1 | 0.15 | 6 | 6 | 7 | 0.02142857 | 70 | 0.7 | 1.189994 | 0.1017587 | 3.621394 | 1.23233 | 1109.758 | 0.8114711 | 2.093508 | 10.65048 | 0.02905374 | 0.002341065 | 2 | 1.894769 | 0 | 0 | 0.7958147
830 | 6 | 92.25 | 0.5 | 1 | 0.15 | 6 | 6 | 7 | 0.02142857 | 70 | 0.7 | 1.189994 | 0.1017587 | 3.621394 | 1.23233 | 1109.758 | 0.8114711 | 2.093508 | 10.65048 | 0.02905374 | 0.002341065 | 2 | 1.894769 | 2 | 50 | 0.8961485
866 | 6 | 92.25 | 0.5 | 1 | 0.15 | 6 | 6 | 7 | 0.02142857 | 70 | 0.7 | 1.189994 | 0.1017587 | 3.621394 | 1.23233 | 1109.758 | 0.8114711 | 2.093508 | 10.65048 | 0.02905374 | 0.002341065 | 2 | 1.894769 | 2 | 50 | 0.7290319
1187 | 6 | 92.25 | 0.5 | 1 | 0.15 | 6 | 6 | 7 | 0.02142857 | 70 | 0.7 | 1.189994 | 0.1017587 | 3.621394 | 1.23233 | 1109.758 | 0.8114711 | 2.093508 | 10.65048 | 0.02905374 | 0.002341065 | 2 | 1.894769 | 2 | 50 | 0.9000604
825 | 6 | 92.25 | 0.5 | 1 | 0.15 | 6 | 6 | 7 | 0.02142857 | 70 | 0.7 | 1.189994 | 0.1017587 | 3.621394 | 1.23233 | 1109.758 | 0.8114711 | 2.093508 | 10.65048 | 0.02905374 | 0.002341065 | 2 | 1.894769 | 2 | 50 | 0.8044189
1026 | 6 | 92.25 | 0.5 | 1 | 0.15 | 6 | 6 | 7 | 0.02142857 | 70 | 0.7 | 1.189994 | 0.1017587 | 3.621394 | 1.23233 | 1109.758 | 0.8114711 | 2.093508 | 10.65048 | 0.02905374 | 0.002341065 | 2 | 1.894769 | 0 | 0 | 0.7660739
828 | 6 | 92.25 | 0.5 | 1 | 0.15 | 6 | 6 | 7 | 0.02142857 | 70 | 0.7 | 1.189994 | 0.1017587 | 3.621394 | 1.23233 | 1109.758 | 0.8114711 | 2.093508 | 10.65048 | 0.02905374 | 0.002341065 | 2 | 1.894769 | 2 | 50 | 0.7587676
807 | 5.98 | 92.27 | 0.49 | 1.03 | 0.12 | 5.805825 | 6.1594 | 7.01 | 0.0171184 | 63.72727 | 0.7711 | 1.190267 | 0.101358 | 3.600475 | 1.231245 | 1110.431 | 0.8121861 | 2.055134 | 10.6541 | 0.02834595 | 0.00206808 | 2 | 1.895254 | 1 | 50 | 1.077164
1191 | 6 | 92.25 | 0.5 | 1 | 0.15 | 6 | 6 | 7 | 0.02142857 | 70 | 0.7 | 1.189994 | 0.1017587 | 3.621394 | 1.23233 | 1109.758 | 0.8114711 | 2.093508 | 10.65048 | 0.02905374 | 0.002341065 | 2 | 1.894769 | 2 | 50 | 0.9243165
1163 | 6 | 92.25 | 0.5 | 1 | 0.15 | 6 | 6 | 7 | 0.02142857 | 70 | 0.7 | 1.189994 | 0.1017587 | 3.621394 | 1.23233 | 1109.758 | 0.8114711 | 2.093508 | 10.65048 | 0.02905374 | 0.002341065 | 2 | 1.894769 | 2 | 50 | 0.8800958
826 | 6 | 92.25 | 0.5 | 1 | 0.15 | 6 | 6 | 7 | 0.02142857 | 70 | 0.7 | 1.189994 | 0.1017587 | 3.621394 | 1.23233 | 1109.758 | 0.8114711 | 2.093508 | 10.65048 | 0.02905374 | 0.002341065 | 2 | 1.894769 | 2 | 50 | 0.8651126
1159 | 6 | 92.25 | 0.5 | 1 | 0.15 | 6 | 6 | 7 | 0.02142857 | 70 | 0.7 | 1.189994 | 0.1017587 | 3.621394 | 1.23233 | 1109.758 | 0.8114711 | 2.093508 | 10.65048 | 0.02905374 | 0.002341065 | 2 | 1.894769 | 2 | 50 | 0.8545798
1138 | 6 | 92.25 | 0.5 | 1 | 0.15 | 6 | 6 | 7 | 0.02142857 | 70 | 0.7 | 1.189994 | 0.1017587 | 3.621394 | 1.23233 | 1109.758 | 0.8114711 | 2.093508 | 10.65048 | 0.02905374 | 0.002341065 | 2 | 1.894769 | 0 | 0 | 0.7852944
962 | 6 | 92.25 | 0.5 | 1 | 0.15 | 6 | 6 | 7 | 0.02142857 | 70 | 0.7 | 1.189994 | 0.1017587 | 3.621394 | 1.23233 | 1109.758 | 0.8114711 | 2.093508 | 10.65048 | 0.02905374 | 0.002341065 | 2 | 1.894769 | 2 | 50 | 0.76357
990 | 6 | 92.25 | 0.5 | 1 | 0.15 | 6 | 6 | 7 | 0.02142857 | 70 | 0.7 | 1.189994 | 0.1017587 | 3.621394 | 1.23233 | 1109.758 | 0.8114711 | 2.093508 | 10.65048 | 0.02905374 | 0.002341065 | 2 | 1.894769 | 0 | 0 | 0.7618119
808 | 5.98 | 92.27 | 0.49 | 1.03 | 0.12 | 5.805825 | 6.1594 | 7.01 | 0.0171184 | 63.72727 | 0.7711 | 1.190267 | 0.101358 | 3.600475 | 1.231245 | 1110.431 | 0.8121861 | 2.055134 | 10.6541 | 0.02834595 | 0.00206808 | 2 | 1.895254 | 1 | 50 | 1.099765
749 | 5.98 | 92.27 | 0.49 | 1.03 | 0.12 | 5.805825 | 6.1594 | 7.01 | 0.0171184 | 63.72727 | 0.7711 | 1.190267 | 0.101358 | 3.600475 | 1.231245 | 1110.431 | 0.8121861 | 2.055134 | 10.6541 | 0.02834595 | 0.00206808 | 2 | 1.895254 | 1 | 50 | 1.074562
778 | 5.98 | 92.27 | 0.49 | 1.03 | 0.12 | 5.805825 | 6.1594 | 7.01 | 0.0171184 | 63.72727 | 0.7711 | 1.190267 | 0.101358 | 3.600475 | 1.231245 | 1110.431 | 0.8121861 | 2.055134 | 10.6541 | 0.02834595 | 0.00206808 | 2 | 1.895254 | 1 | 50 | 1.06963
806 | 5.98 | 92.27 | 0.49 | 1.03 | 0.12 | 5.805825 | 6.1594 | 7.01 | 0.0171184 | 63.72727 | 0.7711 | 1.190267 | 0.101358 | 3.600475 | 1.231245 | 1110.431 | 0.8121861 | 2.055134 | 10.6541 | 0.02834595 | 0.00206808 | 2 | 1.895254 | 1 | 50 | 1.030635
777 | 5.98 | 92.27 | 0.49 | 1.03 | 0.12 | 5.805825 | 6.1594 | 7.01 | 0.0171184 | 63.72727 | 0.7711 | 1.190267 | 0.101358 | 3.600475 | 1.231245 | 1110.431 | 0.8121861 | 2.055134 | 10.6541 | 0.02834595 | 0.00206808 | 2 | 1.895254 | 1 | 50 | 1.025821
805 | 5.98 | 92.27 | 0.49 | 1.03 | 0.12 | 5.805825 | 6.1594 | 7.01 | 0.0171184 | 63.72727 | 0.7711 | 1.190267 | 0.101358 | 3.600475 | 1.231245 | 1110.431 | 0.8121861 | 2.055134 | 10.6541 | 0.02834595 | 0.00206808 | 2 | 1.895254 | 1 | 50 | 0.9577247
776 | 5.98 | 92.27 | 0.49 | 1.03 | 0.12 | 5.805825 | 6.1594 | 7.01 | 0.0171184 | 63.72727 | 0.7711 | 1.190267 | 0.101358 | 3.600475 | 1.231245 | 1110.431 | 0.8121861 | 2.055134 | 10.6541 | 0.02834595 | 0.00206808 | 2 | 1.895254 | 1 | 50 | 0.9508769
1135 | 6 | 92.25 | 0.5 | 1 | 0.15 | 6 | 6 | 7 | 0.02142857 | 70 | 0.7 | 1.189994 | 0.1017587 | 3.621394 | 1.23233 | 1109.758 | 0.8114711 | 2.093508 | 10.65048 | 0.02905374 | 0.002341065 | 2 | 1.894769 | 2 | 50 | 0.8699996
1108 | 6 | 92.25 | 0.5 | 1 | 0.15 | 6 | 6 | 7 | 0.02142857 | 70 | 0.7 | 1.189994 | 0.1017587 | 3.621394 | 1.23233 | 1109.758 | 0.8114711 | 2.093508 | 10.65048 | 0.02905374 | 0.002341065 | 2 | 1.894769 | 2 | 50 | 0.8453814
1131 | 6 | 92.25 | 0.5 | 1 | 0.15 | 6 | 6 | 7 | 0.02142857 | 70 | 0.7 | 1.189994 | 0.1017587 | 3.621394 | 1.23233 | 1109.758 | 0.8114711 | 2.093508 | 10.65048 | 0.02905374 | 0.002341065 | 2 | 1.894769 | 2 | 50 | 0.8453814
897 | 6 | 92.25 | 0.5 | 1 | 0.15 | 6 | 6 | 7 | 0.02142857 | 70 | 0.7 | 1.189994 | 0.1017587 | 3.621394 | 1.23233 | 1109.758 | 0.8114711 | 2.093508 | 10.65048 | 0.02905374 | 0.002341065 | 2 | 1.894769 | 0 | 0 | 0.8120857
863 | 6 | 92.25 | 0.5 | 1 | 0.15 | 6 | 6 | 7 | 0.02142857 | 70 | 0.7 | 1.189994 | 0.1017587 | 3.621394 | 1.23233 | 1109.758 | 0.8114711 | 2.093508 | 10.65048 | 0.02905374 | 0.002341065 | 2 | 1.894769 | 2 | 50 | 0.7880047
1190 | 6 | 92.25 | 0.5 | 1 | 0.15 | 6 | 6 | 7 | 0.02142857 | 70 | 0.7 | 1.189994 | 0.1017587 | 3.621394 | 1.23233 | 1109.758 | 0.8114711 | 2.093508 | 10.65048 | 0.02905374 | 0.002341065 | 2 | 1.894769 | 2 | 50 | 0.7721002
1186 | 6 | 92.25 | 0.5 | 1 | 0.15 | 6 | 6 | 7 | 0.02142857 | 70 | 0.7 | 1.189994 | 0.1017587 | 3.621394 | 1.23233 | 1109.758 | 0.8114711 | 2.093508 | 10.65048 | 0.02905374 | 0.002341065 | 2 | 1.894769 | 2 | 50 | 0.7652451
925 | 6 | 92.25 | 0.5 | 1 | 0.15 | 6 | 6 | 7 | 0.02142857 | 70 | 0.7 | 1.189994 | 0.1017587 | 3.621394 | 1.23233 | 1109.758 | 0.8114711 | 2.093508 | 10.65048 | 0.02905374 | 0.002341065 | 2 | 1.894769 | 2 | 50 | 0.7585266
827 | 6 | 92.25 | 0.5 | 1 | 0.15 | 6 | 6 | 7 | 0.02142857 | 70 | 0.7 | 1.189994 | 0.1017587 | 3.621394 | 1.23233 | 1109.758 | 0.8114711 | 2.093508 | 10.65048 | 0.02905374 | 0.002341065 | 2 | 1.894769 | 2 | 50 | 0.7552196
779 | 5.98 | 92.27 | 0.49 | 1.03 | 0.12 | 5.805825 | 6.1594 | 7.01 | 0.0171184 | 63.72727 | 0.7711 | 1.190267 | 0.101358 | 3.600475 | 1.231245 | 1110.431 | 0.8121861 | 2.055134 | 10.6541 | 0.02834595 | 0.00206808 | 2 | 1.895254 | 1 | 50 | 1.096909
748 | 5.98 | 92.27 | 0.49 | 1.03 | 0.12 | 5.805825 | 6.1594 | 7.01 | 0.0171184 | 63.72727 | 0.7711 | 1.190267 | 0.101358 | 3.600475 | 1.231245 | 1110.431 | 0.8121861 | 2.055134 | 10.6541 | 0.02834595 | 0.00206808 | 2 | 1.895254 | 1 | 50 | 1.064937
719 | 5.98 | 92.27 | 0.49 | 1.03 | 0.12 | 5.805825 | 6.1594 | 7.01 | 0.0171184 | 63.72727 | 0.7711 | 1.190267 | 0.101358 | 3.600475 | 1.231245 | 1110.431 | 0.8121861 | 2.055134 | 10.6541 | 0.02834595 | 0.00206808 | 2 | 1.895254 | 1 | 50 | 1.055244
718 | 5.98 | 92.27 | 0.49 | 1.03 | 0.12 | 5.805825 | 6.1594 | 7.01 | 0.0171184 | 63.72727 | 0.7711 | 1.190267 | 0.101358 | 3.600475 | 1.231245 | 1110.431 | 0.8121861 | 2.055134 | 10.6541 | 0.02834595 | 0.00206808 | 2 | 1.895254 | 1 | 50 | 1.040807
700 | 5.98 | 92.27 | 0.49 | 1.03 | 0.12 | 5.805825 | 6.1594 | 7.01 | 0.0171184 | 63.72727 | 0.7711 | 1.190267 | 0.101358 | 3.600475 | 1.231245 | 1110.431 | 0.8121861 | 2.055134 | 10.6541 | 0.02834595 | 0.00206808 | 2 | 1.895254 | 1 | 50 | 1.031253
747 | 5.98 | 92.27 | 0.49 | 1.03 | 0.12 | 5.805825 | 6.1594 | 7.01 | 0.0171184 | 63.72727 | 0.7711 | 1.190267 | 0.101358 | 3.600475 | 1.231245 | 1110.431 | 0.8121861 | 2.055134 | 10.6541 | 0.02834595 | 0.00206808 | 2 | 1.895254 | 1 | 50 | 1.031253
717 | 5.98 | 92.27 | 0.49 | 1.03 | 0.12 | 5.805825 | 6.1594 | 7.01 | 0.0171184 | 63.72727 | 0.7711 | 1.190267 | 0.101358 | 3.600475 | 1.231245 | 1110.431 | 0.8121861 | 2.055134 | 10.6541 | 0.02834595 | 0.00206808 | 2 | 1.895254 | 1 | 50 | 1.014673
675 | 5.98 | 92.27 | 0.49 | 1.03 | 0.12 | 5.805825 | 6.1594 | 7.01 | 0.0171184 | 63.72727 | 0.7711 | 1.190267 | 0.101358 | 3.600475 | 1.231245 | 1110.431 | 0.8121861 | 2.055134 | 10.6541 | 0.02834595 | 0.00206808 | 2 | 1.895254 | 1 | 50 | 1.005282
746 | 5.98 | 92.27 | 0.49 | 1.03 | 0.12 | 5.805825 | 6.1594 | 7.01 | 0.0171184 | 63.72727 | 0.7711 | 1.190267 | 0.101358 | 3.600475 | 1.231245 | 1110.431 | 0.8121861 | 2.055134 | 10.6541 | 0.02834595 | 0.00206808 | 2 | 1.895254 | 1 | 50 | 0.9547992
716 | 5.98 | 92.27 | 0.49 | 1.03 | 0.12 | 5.805825 | 6.1594 | 7.01 | 0.0171184 | 63.72727 | 0.7711 | 1.190267 | 0.101358 | 3.600475 | 1.231245 | 1110.431 | 0.8121861 | 2.055134 | 10.6541 | 0.02834595 | 0.00206808 | 2 | 1.895254 | 1 | 50 | 0.9503145
804 | 5.98 | 92.27 | 0.49 | 1.03 | 0.12 | 5.805825 | 6.1594 | 7.01 | 0.0171184 | 63.72727 | 0.7711 | 1.190267 | 0.101358 | 3.600475 | 1.231245 | 1110.431 | 0.8121861 | 2.055134 | 10.6541 | 0.02834595 | 0.00206808 | 2 | 1.895254 | 1 | 50 | 0.9151269
775 | 5.98 | 92.27 | 0.49 | 1.03 | 0.12 | 5.805825 | 6.1594 | 7.01 | 0.0171184 | 63.72727 | 0.7711 | 1.190267 | 0.101358 | 3.600475 | 1.231245 | 1110.431 | 0.8121861 | 2.055134 | 10.6541 | 0.02834595 | 0.00206808 | 2 | 1.895254 | 1 | 50 | 0.9043963
803 | 5.98 | 92.27 | 0.49 | 1.03 | 0.12 | 5.805825 | 6.1594 | 7.01 | 0.0171184 | 63.72727 | 0.7711 | 1.190267 | 0.101358 | 3.600475 | 1.231245 | 1110.431 | 0.8121861 | 2.055134 | 10.6541 | 0.02834595 | 0.00206808 | 2 | 1.895254 | 1 | 50 | 0.8648871
1081 | 6 | 92.25 | 0.5 | 1 | 0.15 | 6 | 6 | 7 | 0.02142857 | 70 | 0.7 | 1.189994 | 0.1017587 | 3.621394 | 1.23233 | 1109.758 | 0.8114711 | 2.093508 | 10.65048 | 0.02905374 | 0.002341065 | 2 | 1.894769 | 2 | 50 | 0.8333267
1104 | 6 | 92.25 | 0.5 | 1 | 0.15 | 6 | 6 | 7 | 0.02142857 | 70 | 0.7 | 1.189994 | 0.1017587 | 3.621394 | 1.23233 | 1109.758 | 0.8114711 | 2.093508 | 10.65048 | 0.02905374 | 0.002341065 | 2 | 1.894769 | 2 | 50 | 0.8314106
1110 | 6 | 92.25 | 0.5 | 1 | 0.15 | 6 | 6 | 7 | 0.02142857 | 70 | 0.7 | 1.189994 | 0.1017587 | 3.621394 | 1.23233 | 1109.758 | 0.8114711 | 2.093508 | 10.65048 | 0.02905374 | 0.002341065 | 2 | 1.894769 | 0 | 0 | 0.7999351
1162 | 6 | 92.25 | 0.5 | 1 | 0.15 | 6 | 6 | 7 | 0.02142857 | 70 | 0.7 | 1.189994 | 0.1017587 | 3.621394 | 1.23233 | 1109.758 | 0.8114711 | 2.093508 | 10.65048 | 0.02905374 | 0.002341065 | 2 | 1.894769 | 2 | 50 | 0.7641831
1158 | 6 | 92.25 | 0.5 | 1 | 0.15 | 6 | 6 | 7 | 0.02142857 | 70 | 0.7 | 1.189994 | 0.1017587 | 3.621394 | 1.23233 | 1109.758 | 0.8114711 | 2.093508 | 10.65048 | 0.02905374 | 0.002341065 | 2 | 1.894769 | 2 | 50 | 0.7625745
1134 | 6 | 92.25 | 0.5 | 1 | 0.15 | 6 | 6 | 7 | 0.02142857 | 70 | 0.7 | 1.189994 | 0.1017587 | 3.621394 | 1.23233 | 1109.758 | 0.8114711 | 2.093508 | 10.65048 | 0.02905374 | 0.002341065 | 2 | 1.894769 | 2 | 50 | 0.7546674
1189 | 6 | 92.25 | 0.5 | 1 | 0.15 | 6 | 6 | 7 | 0.02142857 | 70 | 0.7 | 1.189994 | 0.1017587 | 3.621394 | 1.23233 | 1109.758 | 0.8114711 | 2.093508 | 10.65048 | 0.02905374 | 0.002341065 | 2 | 1.894769 | 2 | 50 | 0.7410221
699 | 5.98 | 92.27 | 0.49 | 1.03 | 0.12 | 5.805825 | 6.1594 | 7.01 | 0.0171184 | 63.72727 | 0.7711 | 1.190267 | 0.101358 | 3.600475 | 1.231245 | 1110.431 | 0.8121861 | 2.055134 | 10.6541 | 0.02834595 | 0.00206808 | 2 | 1.895254 | 1 | 50 | 1.018059
674 | 5.98 | 92.27 | 0.49 | 1.03 | 0.12 | 5.805825 | 6.1594 | 7.01 | 0.0171184 | 63.72727 | 0.7711 | 1.190267 | 0.101358 | 3.600475 | 1.231245 | 1110.431 | 0.8121861 | 2.055134 | 10.6541 | 0.02834595 | 0.00206808 | 2 | 1.895254 | 1 | 50 | 0.9995539
698 | 5.98 | 92.27 | 0.49 | 1.03 | 0.12 | 5.805825 | 6.1594 | 7.01 | 0.0171184 | 63.72727 | 0.7711 | 1.190267 | 0.101358 | 3.600475 | 1.231245 | 1110.431 | 0.8121861 | 2.055134 | 10.6541 | 0.02834595 | 0.00206808 | 2 | 1.895254 | 1 | 50 | 0.9903996
661 | 5.98 | 92.27 | 0.49 | 1.03 | 0.12 | 5.805825 | 6.1594 | 7.01 | 0.0171184 | 63.72727 | 0.7711 | 1.190267 | 0.101358 | 3.600475 | 1.231245 | 1110.431 | 0.8121861 | 2.055134 | 10.6541 | 0.02834595 | 0.00206808 | 2 | 1.895254 | 1 | 50 | 0.9858478
673 | 5.98 | 92.27 | 0.49 | 1.03 | 0.12 | 5.805825 | 6.1594 | 7.01 | 0.0171184 | 63.72727 | 0.7711 | 1.190267 | 0.101358 | 3.600475 | 1.231245 | 1110.431 | 0.8121861 | 2.055134 | 10.6541 | 0.02834595 | 0.00206808 | 2 | 1.895254 | 1 | 50 | 0.9767962
1192 | 6 | 92.25 | 0.5 | 1 | 0.15 | 6 | 6 | 7 | 0.02142857 | 70 | 0.7 | 1.189994 | 0.1017587 | 3.621394 | 1.23233 | 1109.758 | 0.8114711 | 2.093508 | 10.65048 | 0.02905374 | 0.002341065 | 2 | 1.894769 | 2 | 50 | 0.9700539
1164 | 6 | 92.25 | 0.5 | 1 | 0.15 | 6 | 6 | 7 | 0.02142857 | 70 | 0.7 | 1.189994 | 0.1017587 | 3.621394 | 1.23233 | 1109.758 | 0.8114711 | 2.093508 | 10.65048 | 0.02905374 | 0.002341065 | 2 | 1.894769 | 2 | 50 | 0.9633523
660 | 5.98 | 92.27 | 0.49 | 1.03 | 0.12 | 5.805825 | 6.1594 | 7.01 | 0.0171184 | 63.72727 | 0.7711 | 1.190267 | 0.101358 | 3.600475 | 1.231245 | 1110.431 | 0.8121861 | 2.055134 | 10.6541 | 0.02834595 | 0.00206808 | 2 | 1.895254 | 1 | 50 | 0.9611277
1136 | 6 | 92.25 | 0.5 | 1 | 0.15 | 6 | 6 | 7 | 0.02142857 | 70 | 0.7 | 1.189994 | 0.1017587 | 3.621394 | 1.23233 | 1109.758 | 0.8114711 | 2.093508 | 10.65048 | 0.02905374 | 0.002341065 | 2 | 1.894769 | 2 | 50 | 0.9522759
697 | 5.98 | 92.27 | 0.49 | 1.03 | 0.12 | 5.805825 | 6.1594 | 7.01 | 0.0171184 | 63.72727 | 0.7711 | 1.190267 | 0.101358 | 3.600475 | 1.231245 | 1110.431 | 0.8121861 | 2.055134 | 10.6541 | 0.02834595 | 0.00206808 | 2 | 1.895254 | 1 | 50 | 0.9456872
1109 | 6 | 92.25 | 0.5 | 1 | 0.15 | 6 | 6 | 7 | 0.02142857 | 70 | 0.7 | 1.189994 | 0.1017587 | 3.621394 | 1.23233 | 1109.758 | 0.8114711 | 2.093508 | 10.65048 | 0.02905374 | 0.002341065 | 2 | 1.894769 | 2 | 50 | 0.9369707
672 | 5.98 | 92.27 | 0.49 | 1.03 | 0.12 | 5.805825 | 6.1594 | 7.01 | 0.0171184 | 63.72727 | 0.7711 | 1.190267 | 0.101358 | 3.600475 | 1.231245 | 1110.431 | 0.8121861 | 2.055134 | 10.6541 | 0.02834595 | 0.00206808 | 2 | 1.895254 | 1 | 50 | 0.9326425
1082 | 6 | 92.25 | 0.5 | 1 | 0.15 | 6 | 6 | 7 | 0.02142857 | 70 | 0.7 | 1.189994 | 0.1017587 | 3.621394 | 1.23233 | 1109.758 | 0.8114711 | 2.093508 | 10.65048 | 0.02905374 | 0.002341065 | 2 | 1.894769 | 2 | 50 | 0.9261884
745 | 5.98 | 92.27 | 0.49 | 1.03 | 0.12 | 5.805825 | 6.1594 | 7.01 | 0.0171184 | 63.72727 | 0.7711 | 1.190267 | 0.101358 | 3.600475 | 1.231245 | 1110.431 | 0.8121861 | 2.055134 | 10.6541 | 0.02834595 | 0.00206808 | 2 | 1.895254 | 1 | 50 | 0.9176559
774 | 5.98 | 92.27 | 0.49 | 1.03 | 0.12 | 5.805825 | 6.1594 | 7.01 | 0.0171184 | 63.72727 | 0.7711 | 1.190267 | 0.101358 | 3.600475 | 1.231245 | 1110.431 | 0.8121861 | 2.055134 | 10.6541 | 0.02834595 | 0.00206808 | 2 | 1.895254 | 1 | 50 | 0.8450138
744 | 5.98 | 92.27 | 0.49 | 1.03 | 0.12 | 5.805825 | 6.1594 | 7.01 | 0.0171184 | 63.72727 | 0.7711 | 1.190267 | 0.101358 | 3.600475 | 1.231245 | 1110.431 | 0.8121861 | 2.055134 | 10.6541 | 0.02834595 | 0.00206808 | 2 | 1.895254 | 1 | 50 | 0.8431131
1083 | 6 | 92.25 | 0.5 | 1 | 0.15 | 6 | 6 | 7 | 0.02142857 | 70 | 0.7 | 1.189994 | 0.1017587 | 3.621394 | 1.23233 | 1109.758 | 0.8114711 | 2.093508 | 10.65048 | 0.02905374 | 0.002341065 | 2 | 1.894769 | 0 | 0 | 0.79796
960 | 6 | 92.25 | 0.5 | 1 | 0.15 | 6 | 6 | 7 | 0.02142857 | 70 | 0.7 | 1.189994 | 0.1017587 | 3.621394 | 1.23233 | 1109.758 | 0.8114711 | 2.093508 | 10.65048 | 0.02905374 | 0.002341065 | 2 | 1.894769 | 0 | 0 | 0.7878493
898 | 6 | 92.25 | 0.5 | 1 | 0.15 | 6 | 6 | 7 | 0.02142857 | 70 | 0.7 | 1.189994 | 0.1017587 | 3.621394 | 1.23233 | 1109.758 | 0.8114711 | 2.093508 | 10.65048 | 0.02905374 | 0.002341065 | 2 | 1.894769 | 2 | 50 | 0.7780426
1130 | 6 | 92.25 | 0.5 | 1 | 0.15 | 6 | 6 | 7 | 0.02142857 | 70 | 0.7 | 1.189994 | 0.1017587 | 3.621394 | 1.23233 | 1109.758 | 0.8114711 | 2.093508 | 10.65048 | 0.02905374 | 0.002341065 | 2 | 1.894769 | 2 | 50 | 0.7639281
1107 | 6 | 92.25 | 0.5 | 1 | 0.15 | 6 | 6 | 7 | 0.02142857 | 70 | 0.7 | 1.189994 | 0.1017587 | 3.621394 | 1.23233 | 1109.758 | 0.8114711 | 2.093508 | 10.65048 | 0.02905374 | 0.002341065 | 2 | 1.894769 | 2 | 50 | 0.760892
1161 | 6 | 92.25 | 0.5 | 1 | 0.15 | 6 | 6 | 7 | 0.02142857 | 70 | 0.7 | 1.189994 | 0.1017587 | 3.621394 | 1.23233 | 1109.758 | 0.8114711 | 2.093508 | 10.65048 | 0.02905374 | 0.002341065 | 2 | 1.894769 | 2 | 50 | 0.7434788
1133 | 6 | 92.25 | 0.5 | 1 | 0.15 | 6 | 6 | 7 | 0.02142857 | 70 | 0.7 | 1.189994 | 0.1017587 | 3.621394 | 1.23233 | 1109.758 | 0.8114711 | 2.093508 | 10.65048 | 0.02905374 | 0.002341065 | 2 | 1.894769 | 2 | 50 | 0.7420917
1106 | 6 | 92.25 | 0.5 | 1 | 0.15 | 6 | 6 | 7 | 0.02142857 | 70 | 0.7 | 1.189994 | 0.1017587 | 3.621394 | 1.23233 | 1109.758 | 0.8114711 | 2.093508 | 10.65048 | 0.02905374 | 0.002341065 | 2 | 1.894769 | 2 | 50 | 0.7379912
802 | 5.98 | 92.27 | 0.49 | 1.03 | 0.12 | 5.805825 | 6.1594 | 7.01 | 0.0171184 | 63.72727 | 0.7711 | 1.190267 | 0.101358 | 3.600475 | 1.231245 | 1110.431 | 0.8121861 | 2.055134 | 10.6541 | 0.02834595 | 0.00206808 | 2 | 1.895254 | 1 | 50 | 0.6892577
1188 | 6 | 92.25 | 0.5 | 1 | 0.15 | 6 | 6 | 7 | 0.02142857 | 70 | 0.7 | 1.189994 | 0.1017587 | 3.621394 | 1.23233 | 1109.758 | 0.8114711 | 2.093508 | 10.65048 | 0.02905374 | 0.002341065 | 2 | 1.894769 | 2 | 50 | 0.9742005
1160 | 6 | 92.25 | 0.5 | 1 | 0.15 | 6 | 6 | 7 | 0.02142857 | 70 | 0.7 | 1.189994 | 0.1017587 | 3.621394 | 1.23233 | 1109.758 | 0.8114711 | 2.093508 | 10.65048 | 0.02905374 | 0.002341065 | 2 | 1.894769 | 2 | 50 | 0.9653906
1132 | 6 | 92.25 | 0.5 | 1 | 0.15 | 6 | 6 | 7 | 0.02142857 | 70 | 0.7 | 1.189994 | 0.1017587 | 3.621394 | 1.23233 | 1109.758 | 0.8114711 | 2.093508 | 10.65048 | 0.02905374 | 0.002341065 | 2 | 1.894769 | 2 | 50 | 0.9544857
659 | 5.98 | 92.27 | 0.49 | 1.03 | 0.12 | 5.805825 | 6.1594 | 7.01 | 0.0171184 | 63.72727 | 0.7711 | 1.190267 | 0.101358 | 3.600475 | 1.231245 | 1110.431 | 0.8121861 | 2.055134 | 10.6541 | 0.02834595 | 0.00206808 | 2 | 1.895254 | 1 | 50 | 0.950158
643 | 5.98 | 92.27 | 0.49 | 1.03 | 0.12 | 5.805825 | 6.1594 | 7.01 | 0.0171184 | 63.72727 | 0.7711 | 1.190267 | 0.101358 | 3.600475 | 1.231245 | 1110.431 | 0.8121861 | 2.055134 | 10.6541 | 0.02834595 | 0.00206808 | 2 | 1.895254 | 1 | 50 | 0.9458503
1105 | 6 | 92.25 | 0.5 | 1 | 0.15 | 6 | 6 | 7 | 0.02142857 | 70 | 0.7 | 1.189994 | 0.1017587 | 3.621394 | 1.23233 | 1109.758 | 0.8114711 | 2.093508 | 10.65048 | 0.02905374 | 0.002341065 | 2 | 1.894769 | 2 | 50 | 0.9458503
1183 | 6 | 92.25 | 0.5 | 1 | 0.15 | 6 | 6 | 7 | 0.02142857 | 70 | 0.7 | 1.189994 | 0.1017587 | 3.621394 | 1.23233 | 1109.758 | 0.8114711 | 2.093508 | 10.65048 | 0.02905374 | 0.002341065 | 2 | 1.894769 | 2 | 50 | 0.9437041
1078 | 6 | 92.25 | 0.5 | 1 | 0.15 | 6 | 6 | 7 | 0.02142857 | 70 | 0.7 | 1.189994 | 0.1017587 | 3.621394 | 1.23233 | 1109.758 | 0.8114711 | 2.093508 | 10.65048 | 0.02905374 | 0.002341065 | 2 | 1.894769 | 2 | 50 | 0.9394269
642 | 5.98 | 92.27 | 0.49 | 1.03 | 0.12 | 5.805825 | 6.1594 | 7.01 | 0.0171184 | 63.72727 | 0.7711 | 1.190267 | 0.101358 | 3.600475 | 1.231245 | 1110.431 | 0.8121861 | 2.055134 | 10.6541 | 0.02834595 | 0.00206808 | 2 | 1.895254 | 1 | 50 | 0.9267206
658 | 5.98 | 92.27 | 0.49 | 1.03 | 0.12 | 5.805825 | 6.1594 | 7.01 | 0.0171184 | 63.72727 | 0.7711 | 1.190267 | 0.101358 | 3.600475 | 1.231245 | 1110.431 | 0.8121861 | 2.055134 | 10.6541 | 0.02834595 | 0.00206808 | 2 | 1.895254 | 1 | 50 | 0.9267206
1051 | 6 | 92.25 | 0.5 | 1 | 0.15 | 6 | 6 | 7 | 0.02142857 | 70 | 0.7 | 1.189994 | 0.1017587 | 3.621394 | 1.23233 | 1109.758 | 0.8114711 | 2.093508 | 10.65048 | 0.02905374 | 0.002341065 | 2 | 1.894769 | 2 | 50 | 0.9225279
1047 | 6 | 92.25 | 0.5 | 1 | 0.15 | 6 | 6 | 7 | 0.02142857 | 70 | 0.7 | 1.189994 | 0.1017587 | 3.621394 | 1.23233 | 1109.758 | 0.8114711 | 2.093508 | 10.65048 | 0.02905374 | 0.002341065 | 2 | 1.894769 | 2 | 50 | 0.9204397
715 | 5.98 | 92.27 | 0.49 | 1.03 | 0.12 | 5.805825 | 6.1594 | 7.01 | 0.0171184 | 63.72727 | 0.7711 | 1.190267 | 0.101358 | 3.600475 | 1.231245 | 1110.431 | 0.8121861 | 2.055134 | 10.6541 | 0.02834595 | 0.00206808 | 2 | 1.895254 | 1 | 50 | 0.9142082
1015 | 6 | 92.25 | 0.5 | 1 | 0.15 | 6 | 6 | 7 | 0.02142857 | 70 | 0.7 | 1.189994 | 0.1017587 | 3.621394 | 1.23233 | 1109.758 | 0.8114711 | 2.093508 | 10.65048 | 0.02905374 | 0.002341065 | 2 | 1.894769 | 2 | 50 | 0.9059784
1011 | 6 | 92.25 | 0.5 | 1 | 0.15 | 6 | 6 | 7 | 0.02142857 | 70 | 0.7 | 1.189994 | 0.1017587 | 3.621394 | 1.23233 | 1109.758 | 0.8114711 | 2.093508 | 10.65048 | 0.02905374 | 0.002341065 | 2 | 1.894769 | 2 | 50 | 0.9018979
623 | 5.98 | 92.27 | 0.49 | 1.03 | 0.12 | 5.805825 | 6.1594 | 7.01 | 0.0171184 | 63.72727 | 0.7711 | 1.190267 | 0.101358 | 3.600475 | 1.231245 | 1110.431 | 0.8121861 | 2.055134 | 10.6541 | 0.02834595 | 0.00206808 | 2 | 1.895254 | 1 | 50 | 0.8818525
1050 | 6 | 92.25 | 0.5 | 1 | 0.15 | 6 | 6 | 7 | 0.02142857 | 70 | 0.7 | 1.189994 | 0.1017587 | 3.621394 | 1.23233 | 1109.758 | 0.8114711 | 2.093508 | 10.65048 | 0.02905374 | 0.002341065 | 2 | 1.894769 | 2 | 50 | 0.8291917
1077 | 6 | 92.25 | 0.5 | 1 | 0.15 | 6 | 6 | 7 | 0.02142857 | 70 | 0.7 | 1.189994 | 0.1017587 | 3.621394 | 1.23233 | 1109.758 | 0.8114711 | 2.093508 | 10.65048 | 0.02905374 | 0.002341065 | 2 | 1.894769 | 2 | 50 | 0.822126
861 | 6 | 92.25 | 0.5 | 1 | 0.15 | 6 | 6 | 7 | 0.02142857 | 70 | 0.7 | 1.189994 | 0.1017587 | 3.621394 | 1.23233 | 1109.758 | 0.8114711 | 2.093508 | 10.65048 | 0.02905374 | 0.002341065 | 2 | 1.894769 | 0 | 0 | 0.8066843
714 | 5.98 | 92.27 | 0.49 | 1.03 | 0.12 | 5.805825 | 6.1594 | 7.01 | 0.0171184 | 63.72727 | 0.7711 | 1.190267 | 0.101358 | 3.600475 | 1.231245 | 1110.431 | 0.8121861 | 2.055134 | 10.6541 | 0.02834595 | 0.00206808 | 2 | 1.895254 | 1 | 50 | 0.8016823
923 | 6 | 92.25 | 0.5 | 1 | 0.15 | 6 | 6 | 7 | 0.02142857 | 70 | 0.7 | 1.189994 | 0.1017587 | 3.621394 | 1.23233 | 1109.758 | 0.8114711 | 2.093508 | 10.65048 | 0.02905374 | 0.002341065 | 2 | 1.894769 | 0 | 0 | 0.7967552
1103 | 6 | 92.25 | 0.5 | 1 | 0.15 | 6 | 6 | 7 | 0.02142857 | 70 | 0.7 | 1.189994 | 0.1017587 | 3.621394 | 1.23233 | 1109.758 | 0.8114711 | 2.093508 | 10.65048 | 0.02905374 | 0.002341065 | 2 | 1.894769 | 2 | 50 | 0.7747934
796 | 6 | 92.25 | 0.5 | 1 | 0.15 | 6 | 6 | 7 | 0.02142857 | 70 | 0.7 | 1.189994 | 0.1017587 | 3.621394 | 1.23233 | 1109.758 | 0.8114711 | 2.093508 | 10.65048 | 0.02905374 | 0.002341065 | 2 | 1.894769 | 0 | 0 | 0.7630457
1080 | 6 | 92.25 | 0.5 | 1 | 0.15 | 6 | 6 | 7 | 0.02142857 | 70 | 0.7 | 1.189994 | 0.1017587 | 3.621394 | 1.23233 | 1109.758 | 0.8114711 | 2.093508 | 10.65048 | 0.02905374 | 0.002341065 | 2 | 1.894769 | 2 | 50 | 0.7630457
789 | 6 | 92.25 | 0.5 | 1 | 0.15 | 6 | 6 | 7 | 0.02142857 | 70 | 0.7 | 1.189994 | 0.1017587 | 3.621394 | 1.23233 | 1109.758 | 0.8114711 | 2.093508 | 10.65048 | 0.02905374 | 0.002341065 | 2 | 1.894769 | 0 | 0 | 0.7602042
1049 | 6 | 92.25 | 0.5 | 1 | 0.15 | 6 | 6 | 7 | 0.02142857 | 70 | 0.7 | 1.189994 | 0.1017587 | 3.621394 | 1.23233 | 1109.758 | 0.8114711 | 2.093508 | 10.65048 | 0.02905374 | 0.002341065 | 2 | 1.894769 | 2 | 50 | 0.7602042
1076 | 6 | 92.25 | 0.5 | 1 | 0.15 | 6 | 6 | 7 | 0.02142857 | 70 | 0.7 | 1.189994 | 0.1017587 | 3.621394 | 1.23233 | 1109.758 | 0.8114711 | 2.093508 | 10.65048 | 0.02905374 | 0.002341065 | 2 | 1.894769 | 2 | 50 | 0.7602042
1079 | 6 | 92.25 | 0.5 | 1 | 0.15 | 6 | 6 | 7 | 0.02142857 | 70 | 0.7 | 1.189994 | 0.1017587 | 3.621394 | 1.23233 | 1109.758 | 0.8114711 | 2.093508 | 10.65048 | 0.02905374 | 0.002341065 | 2 | 1.894769 | 2 | 50 | 0.7505691
1185 | 6 | 92.25 | 0.5 | 1 | 0.15 | 6 | 6 | 7 | 0.02142857 | 70 | 0.7 | 1.189994 | 0.1017587 | 3.621394 | 1.23233 | 1109.758 | 0.8114711 | 2.093508 | 10.65048 | 0.02905374 | 0.002341065 | 2 | 1.894769 | 2 | 50 | 0.7292747
773 | 5.98 | 92.27 | 0.49 | 1.03 | 0.12 | 5.805825 | 6.1594 | 7.01 | 0.0171184 | 63.72727 | 0.7711 | 1.190267 | 0.101358 | 3.600475 | 1.231245 | 1110.431 | 0.8121861 | 2.055134 | 10.6541 | 0.02834595 | 0.00206808 | 2 | 1.895254 | 1 | 50 | 0.6928918
1101 | 6 | 92.25 | 0.5 | 1 | 0.15 | 6 | 6 | 7 | 0.02142857 | 70 | 0.7 | 1.189994 | 0.1017587 | 3.621394 | 1.23233 | 1109.758 | 0.8114711 | 2.093508 | 10.65048 | 0.02905374 | 0.002341065 | 2 | 1.894769 | 2 | 50 | 0.9569422
641 | 5.98 | 92.27 | 0.49 | 1.03 | 0.12 | 5.805825 | 6.1594 | 7.01 | 0.0171184 | 63.72727 | 0.7711 | 1.190267 | 0.101358 | 3.600475 | 1.231245 | 1110.431 | 0.8121861 | 2.055134 | 10.6541 | 0.02834595 | 0.00206808 | 2 | 1.895254 | 1 | 50 | 0.9133073
696 | 5.98 | 92.27 | 0.49 | 1.03 | 0.12 | 5.805825 | 6.1594 | 7.01 | 0.0171184 | 63.72727 | 0.7711 | 1.190267 | 0.101358 | 3.600475 | 1.231245 | 1110.431 | 0.8121861 | 2.055134 | 10.6541 | 0.02834595 | 0.00206808 | 2 | 1.895254 | 1 | 50 | 0.9092804
981 | 6 | 92.25 | 0.5 | 1 | 0.15 | 6 | 6 | 7 | 0.02142857 | 70 | 0.7 | 1.189994 | 0.1017587 | 3.621394 | 1.23233 | 1109.758 | 0.8114711 | 2.093508 | 10.65048 | 0.02905374 | 0.002341065 | 2 | 1.894769 | 2 | 50 | 0.9092804
1155 | 6 | 92.25 | 0.5 | 1 | 0.15 | 6 | 6 | 7 | 0.02142857 | 70 | 0.7 | 1.189994 | 0.1017587 | 3.621394 | 1.23233 | 1109.758 | 0.8114711 | 2.093508 | 10.65048 | 0.02905374 | 0.002341065 | 2 | 1.894769 | 2 | 50 | 0.9092804
985 | 6 | 92.25 | 0.5 | 1 | 0.15 | 6 | 6 | 7 | 0.02142857 | 70 | 0.7 | 1.189994 | 0.1017587 | 3.621394 | 1.23233 | 1109.758 | 0.8114711 | 2.093508 | 10.65048 | 0.02905374 | 0.002341065 | 2 | 1.894769 | 2 | 50 | 0.8993173
1127 | 6 | 92.25 | 0.5 | 1 | 0.15 | 6 | 6 | 7 | 0.02142857 | 70 | 0.7 | 1.189994 | 0.1017587 | 3.621394 | 1.23233 | 1109.758 | 0.8114711 | 2.093508 | 10.65048 | 0.02905374 | 0.002341065 | 2 | 1.894769 | 2 | 50 | 0.8934126
671 | 5.98 | 92.27 | 0.49 | 1.03 | 0.12 | 5.805825 | 6.1594 | 7.01 | 0.0171184 | 63.72727 | 0.7711 | 1.190267 | 0.101358 | 3.600475 | 1.231245 | 1110.431 | 0.8121861 | 2.055134 | 10.6541 | 0.02834595 | 0.00206808 | 2 | 1.895254 | 1 | 50 | 0.8895072
948 | 6 | 92.25 | 0.5 | 1 | 0.15 | 6 | 6 | 7 | 0.02142857 | 70 | 0.7 | 1.189994 | 0.1017587 | 3.621394 | 1.23233 | 1109.758 | 0.8114711 | 2.093508 | 10.65048 | 0.02905374 | 0.002341065 | 2 | 1.894769 | 2 | 50 | 0.8895072
640 | 5.98 | 92.27 | 0.49 | 1.03 | 0.12 | 5.805825 | 6.1594 | 7.01 | 0.0171184 | 63.72727 | 0.7711 | 1.190267 | 0.101358 | 3.600475 | 1.231245 | 1110.431 | 0.8121861 | 2.055134 | 10.6541 | 0.02834595 | 0.00206808 | 2 | 1.895254 | 1 | 50 | 0.8760395
622 | 5.98 | 92.27 | 0.49 | 1.03 | 0.12 | 5.805825 | 6.1594 | 7.01 | 0.0171184 | 63.72727 | 0.7711 | 1.190267 | 0.101358 | 3.600475 | 1.231245 | 1110.431 | 0.8121861 | 2.055134 | 10.6541 | 0.02834595 | 0.00206808 | 2 | 1.895254 | 1 | 50 | 0.8741417
1014 | 6 | 92.25 | 0.5 | 1 | 0.15 | 6 | 6 | 7 | 0.02142857 | 70 | 0.7 | 1.189994 | 0.1017587 | 3.621394 | 1.23233 | 1109.758 | 0.8114711 | 2.093508 | 10.65048 | 0.02905374 | 0.002341065 | 2 | 1.894769 | 2 | 50 | 0.8188347
1046 | 6 | 92.25 | 0.5 | 1 | 0.15 | 6 | 6 | 7 | 0.02142857 | 70 | 0.7 | 1.189994 | 0.1017587 | 3.621394 | 1.23233 | 1109.758 | 0.8114711 | 2.093508 | 10.65048 | 0.02905374 | 0.002341065 | 2 | 1.894769 | 2 | 50 | 0.8188347
1056 | 6 | 92.25 | 0.5 | 1 | 0.15 | 6 | 6 | 7 | 0.02142857 | 70 | 0.7 | 1.189994 | 0.1017587 | 3.621394 | 1.23233 | 1109.758 | 0.8114711 | 2.093508 | 10.65048 | 0.02905374 | 0.002341065 | 2 | 1.894769 | 0 | 0 | 0.8138726
1010 | 6 | 92.25 | 0.5 | 1 | 0.15 | 6 | 6 | 7 | 0.02142857 | 70 | 0.7 | 1.189994 | 0.1017587 | 3.621394 | 1.23233 | 1109.758 | 0.8114711 | 2.093508 | 10.65048 | 0.02905374 | 0.002341065 | 2 | 1.894769 | 2 | 50 | 0.8073723
1182 | 6 | 92.25 | 0.5 | 1 | 0.15 | 6 | 6 | 7 | 0.02142857 | 70 | 0.7 | 1.189994 | 0.1017587 | 3.621394 | 1.23233 | 1109.758 | 0.8114711 | 2.093508 | 10.65048 | 0.02905374 | 0.002341065 | 2 | 1.894769 | 2 | 50 | 0.7947806
695 | 5.98 | 92.27 | 0.49 | 1.03 | 0.12 | 5.805825 | 6.1594 | 7.01 | 0.0171184 | 63.72727 | 0.7711 | 1.190267 | 0.101358 | 3.600475 | 1.231245 | 1110.431 | 0.8121861 | 2.055134 | 10.6541 | 0.02834595 | 0.00206808 | 2 | 1.895254 | 1 | 50 | 0.787197
771 | 6 | 92.25 | 0.5 | 1 | 0.15 | 6 | 6 | 7 | 0.02142857 | 70 | 0.7 | 1.189994 | 0.1017587 | 3.621394 | 1.23233 | 1109.758 | 0.8114711 | 2.093508 | 10.65048 | 0.02905374 | 0.002341065 | 2 | 1.894769 | 0 | 0 | 0.7699387
1013 | 6 | 92.25 | 0.5 | 1 | 0.15 | 6 | 6 | 7 | 0.02142857 | 70 | 0.7 | 1.189994 | 0.1017587 | 3.621394 | 1.23233 | 1109.758 | 0.8114711 | 2.093508 | 10.65048 | 0.02905374 | 0.002341065 | 2 | 1.894769 | 2 | 50 | 0.7699387
760 | 6 | 92.25 | 0.5 | 1 | 0.15 | 6 | 6 | 7 | 0.02142857 | 70 | 0.7 | 1.189994 | 0.1017587 | 3.621394 | 1.23233 | 1109.758 | 0.8114711 | 2.093508 | 10.65048 | 0.02905374 | 0.002341065 | 2 | 1.894769 | 0 | 0 | 0.7685626
983 | 6 | 92.25 | 0.5 | 1 | 0.15 | 6 | 6 | 7 | 0.02142857 | 70 | 0.7 | 1.189994 | 0.1017587 | 3.621394 | 1.23233 | 1109.758 | 0.8114711 | 2.093508 | 10.65048 | 0.02905374 | 0.002341065 | 2 | 1.894769 | 2 | 50 | 0.7644933
1045 | 6 | 92.25 | 0.5 | 1 | 0.15 | 6 | 6 | 7 | 0.02142857 | 70 | 0.7 | 1.189994 | 0.1017587 | 3.621394 | 1.23233 | 1109.758 | 0.8114711 | 2.093508 | 10.65048 | 0.02905374 | 0.002341065 | 2 | 1.894769 | 2 | 50 | 0.7605136
1012 | 6 | 92.25 | 0.5 | 1 | 0.15 | 6 | 6 | 7 | 0.02142857 | 70 | 0.7 | 1.189994 | 0.1017587 | 3.621394 | 1.23233 | 1109.758 | 0.8114711 | 2.093508 | 10.65048 | 0.02905374 | 0.002341065 | 2 | 1.894769 | 2 | 50 | 0.7592072
1048 | 6 | 92.25 | 0.5 | 1 | 0.15 | 6 | 6 | 7 | 0.02142857 | 70 | 0.7 | 1.189994 | 0.1017587 | 3.621394 | 1.23233 | 1109.758 | 0.8114711 | 2.093508 | 10.65048 | 0.02905374 | 0.002341065 | 2 | 1.894769 | 2 | 50 | 0.7566249
982 | 6 | 92.25 | 0.5 | 1 | 0.15 | 6 | 6 | 7 | 0.02142857 | 70 | 0.7 | 1.189994 | 0.1017587 | 3.621394 | 1.23233 | 1109.758 | 0.8114711 | 2.093508 | 10.65048 | 0.02905374 | 0.002341065 | 2 | 1.894769 | 2 | 50 | 0.7540837
1157 | 6 | 92.25 | 0.5 | 1 | 0.15 | 6 | 6 | 7 | 0.02142857 | 70 | 0.7 | 1.189994 | 0.1017587 | 3.621394 | 1.23233 | 1109.758 | 0.8114711 | 2.093508 | 10.65048 | 0.02905374 | 0.002341065 | 2 | 1.894769 | 2 | 50 | 0.7408596
1129 | 6 | 92.25 | 0.5 | 1 | 0.15 | 6 | 6 | 7 | 0.02142857 | 70 | 0.7 | 1.189994 | 0.1017587 | 3.621394 | 1.23233 | 1109.758 | 0.8114711 | 2.093508 | 10.65048 | 0.02905374 | 0.002341065 | 2 | 1.894769 | 2 | 50 | 0.7363753
1102 | 6 | 92.25 | 0.5 | 1 | 0.15 | 6 | 6 | 7 | 0.02142857 | 70 | 0.7 | 1.189994 | 0.1017587 | 3.621394 | 1.23233 | 1109.758 | 0.8114711 | 2.093508 | 10.65048 | 0.02905374 | 0.002341065 | 2 | 1.894769 | 2 | 50 | 0.7341998
743 | 5.98 | 92.27 | 0.49 | 1.03 | 0.12 | 5.805825 | 6.1594 | 7.01 | 0.0171184 | 63.72727 | 0.7711 | 1.190267 | 0.101358 | 3.600475 | 1.231245 | 1110.431 | 0.8121861 | 2.055134 | 10.6541 | 0.02834595 | 0.00206808 | 2 | 1.895254 | 1 | 50 | 0.7012207
1184 | 6 | 92.25 | 0.5 | 1 | 0.15 | 6 | 6 | 7 | 0.02142857 | 70 | 0.7 | 1.189994 | 0.1017587 | 3.621394 | 1.23233 | 1109.758 | 0.8114711 | 2.093508 | 10.65048 | 0.02905374 | 0.002341065 | 2 | 1.894769 | 2 | 50 | 0.9960413
1156 | 6 | 92.25 | 0.5 | 1 | 0.15 | 6 | 6 | 7 | 0.02142857 | 70 | 0.7 | 1.189994 | 0.1017587 | 3.621394 | 1.23233 | 1109.758 | 0.8114711 | 2.093508 | 10.65048 | 0.02905374 | 0.002341065 | 2 | 1.894769 | 2 | 50 | 0.9873501
1128 | 6 | 92.25 | 0.5 | 1 | 0.15 | 6 | 6 | 7 | 0.02142857 | 70 | 0.7 | 1.189994 | 0.1017587 | 3.621394 | 1.23233 | 1109.758 | 0.8114711 | 2.093508 | 10.65048 | 0.02905374 | 0.002341065 | 2 | 1.894769 | 2 | 50 | 0.9723261
1074 | 6 | 92.25 | 0.5 | 1 | 0.15 | 6 | 6 | 7 | 0.02142857 | 70 | 0.7 | 1.189994 | 0.1017587 | 3.621394 | 1.23233 | 1109.758 | 0.8114711 | 2.093508 | 10.65048 | 0.02905374 | 0.002341065 | 2 | 1.894769 | 2 | 50 | 0.9492179
1043 | 6 | 92.25 | 0.5 | 1 | 0.15 | 6 | 6 | 7 | 0.02142857 | 70 | 0.7 | 1.189994 | 0.1017587 | 3.621394 | 1.23233 | 1109.758 | 0.8114711 | 2.093508 | 10.65048 | 0.02905374 | 0.002341065 | 2 | 1.894769 | 2 | 50 | 0.9328192
944 | 6 | 92.25 | 0.5 | 1 | 0.15 | 6 | 6 | 7 | 0.02142857 | 70 | 0.7 | 1.189994 | 0.1017587 | 3.621394 | 1.23233 | 1109.758 | 0.8114711 | 2.093508 | 10.65048 | 0.02905374 | 0.002341065 | 2 | 1.894769 | 2 | 50 | 0.9167841
1007 | 6 | 92.25 | 0.5 | 1 | 0.15 | 6 | 6 | 7 | 0.02142857 | 70 | 0.7 | 1.189994 | 0.1017587 | 3.621394 | 1.23233 | 1109.758 | 0.8114711 | 2.093508 | 10.65048 | 0.02905374 | 0.002341065 | 2 | 1.894769 | 2 | 50 | 0.9069554
917 | 6 | 92.25 | 0.5 | 1 | 0.15 | 6 | 6 | 7 | 0.02142857 | 70 | 0.7 | 1.189994 | 0.1017587 | 3.621394 | 1.23233 | 1109.758 | 0.8114711 | 2.093508 | 10.65048 | 0.02905374 | 0.002341065 | 2 | 1.894769 | 2 | 50 | 0.8953653
921 | 6 | 92.25 | 0.5 | 1 | 0.15 | 6 | 6 | 7 | 0.02142857 | 70 | 0.7 | 1.189994 | 0.1017587 | 3.621394 | 1.23233 | 1109.758 | 0.8114711 | 2.093508 | 10.65048 | 0.02905374 | 0.002341065 | 2 | 1.894769 | 2 | 50 | 0.8934559
608 | 5.98 | 92.27 | 0.49 | 1.03 | 0.12 | 5.805825 | 6.1594 | 7.01 | 0.0171184 | 63.72727 | 0.7711 | 1.190267 | 0.101358 | 3.600475 | 1.231245 | 1110.431 | 0.8121861 | 2.055134 | 10.6541 | 0.02834595 | 0.00206808 | 2 | 1.895254 | 1 | 50 | 0.8840065
621 | 5.98 | 92.27 | 0.49 | 1.03 | 0.12 | 5.805825 | 6.1594 | 7.01 | 0.0171184 | 63.72727 | 0.7711 | 1.190267 | 0.101358 | 3.600475 | 1.231245 | 1110.431 | 0.8121861 | 2.055134 | 10.6541 | 0.02834595 | 0.00206808 | 2 | 1.895254 | 1 | 50 | 0.8784166
620 | 5.98 | 92.27 | 0.49 | 1.03 | 0.12 | 5.805825 | 6.1594 | 7.01 | 0.0171184 | 63.72727 | 0.7711 | 1.190267 | 0.101358 | 3.600475 | 1.231245 | 1110.431 | 0.8121861 | 2.055134 | 10.6541 | 0.02834595 | 0.00206808 | 2 | 1.895254 | 1 | 50 | 0.874724
1100 | 6 | 92.25 | 0.5 | 1 | 0.15 | 6 | 6 | 7 | 0.02142857 | 70 | 0.7 | 1.189994 | 0.1017587 | 3.621394 | 1.23233 | 1109.758 | 0.8114711 | 2.093508 | 10.65048 | 0.02905374 | 0.002341065 | 2 | 1.894769 | 2 | 50 | 0.874724
607 | 5.98 | 92.27 | 0.49 | 1.03 | 0.12 | 5.805825 | 6.1594 | 7.01 | 0.0171184 | 63.72727 | 0.7711 | 1.190267 | 0.101358 | 3.600475 | 1.231245 | 1110.431 | 0.8121861 | 2.055134 | 10.6541 | 0.02834595 | 0.00206808 | 2 | 1.895254 | 1 | 50 | 0.8531592
657 | 5.98 | 92.27 | 0.49 | 1.03 | 0.12 | 5.805825 | 6.1594 | 7.01 | 0.0171184 | 63.72727 | 0.7711 | 1.190267 | 0.101358 | 3.600475 | 1.231245 | 1110.431 | 0.8121861 | 2.055134 | 10.6541 | 0.02834595 | 0.00206808 | 2 | 1.895254 | 1 | 50 | 0.8427729
824 | 6 | 92.25 | 0.5 | 1 | 0.15 | 6 | 6 | 7 | 0.02142857 | 70 | 0.7 | 1.189994 | 0.1017587 | 3.621394 | 1.23233 | 1109.758 | 0.8114711 | 2.093508 | 10.65048 | 0.02905374 | 0.002341065 | 2 | 1.894769 | 2 | 50 | 0.8244588
896 | 6 | 92.25 | 0.5 | 1 | 0.15 | 6 | 6 | 7 | 0.02142857 | 70 | 0.7 | 1.189994 | 0.1017587 | 3.621394 | 1.23233 | 1109.758 | 0.8114711 | 2.093508 | 10.65048 | 0.02905374 | 0.002341065 | 2 | 1.894769 | 0 | 0 | 0.8180427
984 | 6 | 92.25 | 0.5 | 1 | 0.15 | 6 | 6 | 7 | 0.02142857 | 70 | 0.7 | 1.189994 | 0.1017587 | 3.621394 | 1.23233 | 1109.758 | 0.8114711 | 2.093508 | 10.65048 | 0.02905374 | 0.002341065 | 2 | 1.894769 | 2 | 50 | 0.808672
862 | 6 | 92.25 | 0.5 | 1 | 0.15 | 6 | 6 | 7 | 0.02142857 | 70 | 0.7 | 1.189994 | 0.1017587 | 3.621394 | 1.23233 | 1109.758 | 0.8114711 | 2.093508 | 10.65048 | 0.02905374 | 0.002341065 | 2 | 1.894769 | 2 | 50 | 0.8011025
980 | 6 | 92.25 | 0.5 | 1 | 0.15 | 6 | 6 | 7 | 0.02142857 | 70 | 0.7 | 1.189994 | 0.1017587 | 3.621394 | 1.23233 | 1109.758 | 0.8114711 | 2.093508 | 10.65048 | 0.02905374 | 0.002341065 | 2 | 1.894769 | 2 | 50 | 0.7996153
670 | 5.98 | 92.27 | 0.49 | 1.03 | 0.12 | 5.805825 | 6.1594 | 7.01 | 0.0171184 | 63.72727 | 0.7711 | 1.190267 | 0.101358 | 3.600475 | 1.231245 | 1110.431 | 0.8121861 | 2.055134 | 10.6541 | 0.02834595 | 0.00206808 | 2 | 1.895254 | 1 | 50 | 0.7937572
1154 | 6 | 92.25 | 0.5 | 1 | 0.15 | 6 | 6 | 7 | 0.02142857 | 70 | 0.7 | 1.189994 | 0.1017587 | 3.621394 | 1.23233 | 1109.758 | 0.8114711 | 2.093508 | 10.65048 | 0.02905374 | 0.002341065 | 2 | 1.894769 | 2 | 50 | 0.7937572
741 | 6 | 92.25 | 0.5 | 1 | 0.15 | 6 | 6 | 7 | 0.02142857 | 70 | 0.7 | 1.189994 | 0.1017587 | 3.621394 | 1.23233 | 1109.758 | 0.8114711 | 2.093508 | 10.65048 | 0.02905374 | 0.002341065 | 2 | 1.894769 | 0 | 0 | 0.7770808
946 | 6 | 92.25 | 0.5 | 1 | 0.15 | 6 | 6 | 7 | 0.02142857 | 70 | 0.7 | 1.189994 | 0.1017587 | 3.621394 | 1.23233 | 1109.758 | 0.8114711 | 2.093508 | 10.65048 | 0.02905374 | 0.002341065 | 2 | 1.894769 | 2 | 50 | 0.7744365
919 | 6 | 92.25 | 0.5 | 1 | 0.15 | 6 | 6 | 7 | 0.02142857 | 70 | 0.7 | 1.189994 | 0.1017587 | 3.621394 | 1.23233 | 1109.758 | 0.8114711 | 2.093508 | 10.65048 | 0.02905374 | 0.002341065 | 2 | 1.894769 | 2 | 50 | 0.7731293
945 | 6 | 92.25 | 0.5 | 1 | 0.15 | 6 | 6 | 7 | 0.02142857 | 70 | 0.7 | 1.189994 | 0.1017587 | 3.621394 | 1.23233 | 1109.758 | 0.8114711 | 2.093508 | 10.65048 | 0.02905374 | 0.002341065 | 2 | 1.894769 | 2 | 50 | 0.7667438
1009 | 6 | 92.25 | 0.5 | 1 | 0.15 | 6 | 6 | 7 | 0.02142857 | 70 | 0.7 | 1.189994 | 0.1017587 | 3.621394 | 1.23233 | 1109.758 | 0.8114711 | 2.093508 | 10.65048 | 0.02905374 | 0.002341065 | 2 | 1.894769 | 2 | 50 | 0.7667438
883 | 6 | 92.25 | 0.5 | 1 | 0.15 | 6 | 6 | 7 | 0.02142857 | 70 | 0.7 | 1.189994 | 0.1017587 | 3.621394 | 1.23233 | 1109.758 | 0.8114711 | 2.093508 | 10.65048 | 0.02905374 | 0.002341065 | 2 | 1.894769 | 2 | 50 | 0.7642608
918 | 6 | 92.25 | 0.5 | 1 | 0.15 | 6 | 6 | 7 | 0.02142857 | 70 | 0.7 | 1.189994 | 0.1017587 | 3.621394 | 1.23233 | 1109.758 | 0.8114711 | 2.093508 | 10.65048 | 0.02905374 | 0.002341065 | 2 | 1.894769 | 2 | 50 | 0.760614
979 | 6 | 92.25 | 0.5 | 1 | 0.15 | 6 | 6 | 7 | 0.02142857 | 70 | 0.7 | 1.189994 | 0.1017587 | 3.621394 | 1.23233 | 1109.758 | 0.8114711 | 2.093508 | 10.65048 | 0.02905374 | 0.002341065 | 2 | 1.894769 | 2 | 50 | 0.7594193
818 | 6 | 92.25 | 0.5 | 1 | 0.15 | 6 | 6 | 7 | 0.02142857 | 70 | 0.7 | 1.189994 | 0.1017587 | 3.621394 | 1.23233 | 1109.758 | 0.8114711 | 2.093508 | 10.65048 | 0.02905374 | 0.002341065 | 2 | 1.894769 | 1 | 80 | 0.7582351
942 | 6 | 92.25 | 0.5 | 1 | 0.15 | 6 | 6 | 7 | 0.02142857 | 70 | 0.7 | 1.189994 | 0.1017587 | 3.621394 | 1.23233 | 1109.758 | 0.8114711 | 2.093508 | 10.65048 | 0.02905374 | 0.002341065 | 2 | 1.894769 | 2 | 50 | 0.7570614
1075 | 6 | 92.25 | 0.5 | 1 | 0.15 | 6 | 6 | 7 | 0.02142857 | 70 | 0.7 | 1.189994 | 0.1017587 | 3.621394 | 1.23233 | 1109.758 | 0.8114711 | 2.093508 | 10.65048 | 0.02905374 | 0.002341065 | 2 | 1.894769 | 2 | 50 | 0.7469828
977 | 6 | 92.25 | 0.5 | 1 | 0.15 | 6 | 6 | 7 | 0.02142857 | 70 | 0.7 | 1.189994 | 0.1017587 | 3.621394 | 1.23233 | 1109.758 | 0.8114711 | 2.093508 | 10.65048 | 0.02905374 | 0.002341065 | 2 | 1.894769 | 2 | 50 | 0.9014005
885 | 6 | 92.25 | 0.5 | 1 | 0.15 | 6 | 6 | 7 | 0.02142857 | 70 | 0.7 | 1.189994 | 0.1017587 | 3.621394 | 1.23233 | 1109.758 | 0.8114711 | 2.093508 | 10.65048 | 0.02905374 | 0.002341065 | 2 | 1.894769 | 2 | 50 | 0.8775402
606 | 5.98 | 92.27 | 0.49 | 1.03 | 0.12 | 5.805825 | 6.1594 | 7.01 | 0.0171184 | 63.72727 | 0.7711 | 1.190267 | 0.101358 | 3.600475 | 1.231245 | 1110.431 | 0.8121861 | 2.055134 | 10.6541 | 0.02834595 | 0.00206808 | 2 | 1.895254 | 1 | 50 | 0.8565737
589 | 5.98 | 92.27 | 0.49 | 1.03 | 0.12 | 5.805825 | 6.1594 | 7.01 | 0.0171184 | 63.72727 | 0.7711 | 1.190267 | 0.101358 | 3.600475 | 1.231245 | 1110.431 | 0.8121861 | 2.055134 | 10.6541 | 0.02834595 | 0.00206808 | 2 | 1.895254 | 1 | 50 | 0.8548749
639 | 5.98 | 92.27 | 0.49 | 1.03 | 0.12 | 5.805825 | 6.1594 | 7.01 | 0.0171184 | 63.72727 | 0.7711 | 1.190267 | 0.101358 | 3.600475 | 1.231245 | 1110.431 | 0.8121861 | 2.055134 | 10.6541 | 0.02834595 | 0.00206808 | 2 | 1.895254 | 1 | 50 | 0.8531837
605 | 5.98 | 92.27 | 0.49 | 1.03 | 0.12 | 5.805825 | 6.1594 | 7.01 | 0.0171184 | 63.72727 | 0.7711 | 1.190267 | 0.101358 | 3.600475 | 1.231245 | 1110.431 | 0.8121861 | 2.055134 | 10.6541 | 0.02834595 | 0.00206808 | 2 | 1.895254 | 1 | 50 | 0.8515001
1025 | 6 | 92.25 | 0.5 | 1 | 0.15 | 6 | 6 | 7 | 0.02142857 | 70 | 0.7 | 1.189994 | 0.1017587 | 3.621394 | 1.23233 | 1109.758 | 0.8114711 | 2.093508 | 10.65048 | 0.02905374 | 0.002341065 | 2 | 1.894769 | 0 | 0 | 0.8367021
943 | 6 | 92.25 | 0.5 | 1 | 0.15 | 6 | 6 | 7 | 0.02142857 | 70 | 0.7 | 1.189994 | 0.1017587 | 3.621394 | 1.23233 | 1109.758 | 0.8114711 | 2.093508 | 10.65048 | 0.02905374 | 0.002341065 | 2 | 1.894769 | 2 | 50 | 0.8062332
947 | 6 | 92.25 | 0.5 | 1 | 0.15 | 6 | 6 | 7 | 0.02142857 | 70 | 0.7 | 1.189994 | 0.1017587 | 3.621394 | 1.23233 | 1109.758 | 0.8114711 | 2.093508 | 10.65048 | 0.02905374 | 0.002341065 | 2 | 1.894769 | 2 | 50 | 0.8048023
1126 | 6 | 92.25 | 0.5 | 1 | 0.15 | 6 | 6 | 7 | 0.02142857 | 70 | 0.7 | 1.189994 | 0.1017587 | 3.621394 | 1.23233 | 1109.758 | 0.8114711 | 2.093508 | 10.65048 | 0.02905374 | 0.002341065 | 2 | 1.894769 | 2 | 50 | 0.7950449
916 | 6 | 92.25 | 0.5 | 1 | 0.15 | 6 | 6 | 7 | 0.02142857 | 70 | 0.7 | 1.189994 | 0.1017587 | 3.621394 | 1.23233 | 1109.758 | 0.8114711 | 2.093508 | 10.65048 | 0.02905374 | 0.002341065 | 2 | 1.894769 | 2 | 50 | 0.7936886
731 | 6 | 92.25 | 0.5 | 1 | 0.15 | 6 | 6 | 7 | 0.02142857 | 70 | 0.7 | 1.189994 | 0.1017587 | 3.621394 | 1.23233 | 1109.758 | 0.8114711 | 2.093508 | 10.65048 | 0.02905374 | 0.002341065 | 2 | 1.894769 | 0 | 0 | 0.7844649
880 | 6 | 92.25 | 0.5 | 1 | 0.15 | 6 | 6 | 7 | 0.02142857 | 70 | 0.7 | 1.189994 | 0.1017587 | 3.621394 | 1.23233 | 1109.758 | 0.8114711 | 2.093508 | 10.65048 | 0.02905374 | 0.002341065 | 2 | 1.894769 | 2 | 50 | 0.7831864
709 | 6 | 92.25 | 0.5 | 1 | 0.15 | 6 | 6 | 7 | 0.02142857 | 70 | 0.7 | 1.189994 | 0.1017587 | 3.621394 | 1.23233 | 1109.758 | 0.8114711 | 2.093508 | 10.65048 | 0.02905374 | 0.002341065 | 2 | 1.894769 | 0 | 0 | 0.7769441
788 | 6 | 92.25 | 0.5 | 1 | 0.15 | 6 | 6 | 7 | 0.02142857 | 70 | 0.7 | 1.189994 | 0.1017587 | 3.621394 | 1.23233 | 1109.758 | 0.8114711 | 2.093508 | 10.65048 | 0.02905374 | 0.002341065 | 2 | 1.894769 | 0 | 0 | 0.7745182
795 | 6 | 92.25 | 0.5 | 1 | 0.15 | 6 | 6 | 7 | 0.02142857 | 70 | 0.7 | 1.189994 | 0.1017587 | 3.621394 | 1.23233 | 1109.758 | 0.8114711 | 2.093508 | 10.65048 | 0.02905374 | 0.002341065 | 2 | 1.894769 | 0 | 0 | 0.7745182
770 | 6 | 92.25 | 0.5 | 1 | 0.15 | 6 | 6 | 7 | 0.02142857 | 70 | 0.7 | 1.189994 | 0.1017587 | 3.621394 | 1.23233 | 1109.758 | 0.8114711 | 2.093508 | 10.65048 | 0.02905374 | 0.002341065 | 2 | 1.894769 | 0 | 0 | 0.7733206
692 | 6 | 92.25 | 0.5 | 1 | 0.15 | 6 | 6 | 7 | 0.02142857 | 70 | 0.7 | 1.189994 | 0.1017587 | 3.621394 | 1.23233 | 1109.758 | 0.8114711 | 2.093508 | 10.65048 | 0.02905374 | 0.002341065 | 2 | 1.894769 | 0 | 0 | 0.7709565
882 | 6 | 92.25 | 0.5 | 1 | 0.15 | 6 | 6 | 7 | 0.02142857 | 70 | 0.7 | 1.189994 | 0.1017587 | 3.621394 | 1.23233 | 1109.758 | 0.8114711 | 2.093508 | 10.65048 | 0.02905374 | 0.002341065 | 2 | 1.894769 | 2 | 50 | 0.7709565
814 | 6 | 92.25 | 0.5 | 1 | 0.15 | 6 | 6 | 7 | 0.02142857 | 70 | 0.7 | 1.189994 | 0.1017587 | 3.621394 | 1.23233 | 1109.758 | 0.8114711 | 2.093508 | 10.65048 | 0.02905374 | 0.002341065 | 2 | 1.894769 | 1 | 80 | 0.7674886
915 | 6 | 92.25 | 0.5 | 1 | 0.15 | 6 | 6 | 7 | 0.02142857 | 70 | 0.7 | 1.189994 | 0.1017587 | 3.621394 | 1.23233 | 1109.758 | 0.8114711 | 2.093508 | 10.65048 | 0.02905374 | 0.002341065 | 2 | 1.894769 | 2 | 50 | 0.7630128
798 | 6 | 92.25 | 0.5 | 1 | 0.15 | 6 | 6 | 7 | 0.02142857 | 70 | 0.7 | 1.189994 | 0.1017587 | 3.621394 | 1.23233 | 1109.758 | 0.8114711 | 2.093508 | 10.65048 | 0.02905374 | 0.002341065 | 2 | 1.894769 | 1 | 80 | 0.7619207
879 | 6 | 92.25 | 0.5 | 1 | 0.15 | 6 | 6 | 7 | 0.02142857 | 70 | 0.7 | 1.189994 | 0.1017587 | 3.621394 | 1.23233 | 1109.758 | 0.8114711 | 2.093508 | 10.65048 | 0.02905374 | 0.002341065 | 2 | 1.894769 | 2 | 50 | 0.7545805
784 | 6 | 92.25 | 0.5 | 1 | 0.15 | 6 | 6 | 7 | 0.02142857 | 70 | 0.7 | 1.189994 | 0.1017587 | 3.621394 | 1.23233 | 1109.758 | 0.8114711 | 2.093508 | 10.65048 | 0.02905374 | 0.002341065 | 2 | 1.894769 | 1 | 80 | 0.753576
1044 | 6 | 92.25 | 0.5 | 1 | 0.15 | 6 | 6 | 7 | 0.02142857 | 70 | 0.7 | 1.189994 | 0.1017587 | 3.621394 | 1.23233 | 1109.758 | 0.8114711 | 2.093508 | 10.65048 | 0.02905374 | 0.002341065 | 2 | 1.894769 | 2 | 50 | 0.753576
1008 | 6 | 92.25 | 0.5 | 1 | 0.15 | 6 | 6 | 7 | 0.02142857 | 70 | 0.7 | 1.189994 | 0.1017587 | 3.621394 | 1.23233 | 1109.758 | 0.8114711 | 2.093508 | 10.65048 | 0.02905374 | 0.002341065 | 2 | 1.894769 | 2 | 50 | 0.747785
765 | 6 | 92.25 | 0.5 | 1 | 0.15 | 6 | 6 | 7 | 0.02142857 | 70 | 0.7 | 1.189994 | 0.1017587 | 3.621394 | 1.23233 | 1109.758 | 0.8114711 | 2.093508 | 10.65048 | 0.02905374 | 0.002341065 | 2 | 1.894769 | 1 | 80 | 0.7468596
713 | 5.98 | 92.27 | 0.49 | 1.03 | 0.12 | 5.805825 | 6.1594 | 7.01 | 0.0171184 | 63.72727 | 0.7711 | 1.190267 | 0.101358 | 3.600475 | 1.231245 | 1110.431 | 0.8121861 | 2.055134 | 10.6541 | 0.02834595 | 0.00206808 | 2 | 1.895254 | 1 | 50 | 0.7205434
940 | 6 | 92.25 | 0.5 | 1 | 0.15 | 6 | 6 | 7 | 0.02142857 | 70 | 0.7 | 1.189994 | 0.1017587 | 3.621394 | 1.23233 | 1109.758 | 0.8114711 | 2.093508 | 10.65048 | 0.02905374 | 0.002341065 | 2 | 1.894769 | 2 | 50 | 0.900281
881 | 6 | 92.25 | 0.5 | 1 | 0.15 | 6 | 6 | 7 | 0.02142857 | 70 | 0.7 | 1.189994 | 0.1017587 | 3.621394 | 1.23233 | 1109.758 | 0.8114711 | 2.093508 | 10.65048 | 0.02905374 | 0.002341065 | 2 | 1.894769 | 2 | 50 | 0.8806957
1073 | 6 | 92.25 | 0.5 | 1 | 0.15 | 6 | 6 | 7 | 0.02142857 | 70 | 0.7 | 1.189994 | 0.1017587 | 3.621394 | 1.23233 | 1109.758 | 0.8114711 | 2.093508 | 10.65048 | 0.02905374 | 0.002341065 | 2 | 1.894769 | 2 | 50 | 0.866999
619 | 5.98 | 92.27 | 0.49 | 1.03 | 0.12 | 5.805825 | 6.1594 | 7.01 | 0.0171184 | 63.72727 | 0.7711 | 1.190267 | 0.101358 | 3.600475 | 1.231245 | 1110.431 | 0.8121861 | 2.055134 | 10.6541 | 0.02834595 | 0.00206808 | 2 | 1.895254 | 1 | 50 | 0.8554121
846 | 6 | 92.25 | 0.5 | 1 | 0.15 | 6 | 6 | 7 | 0.02142857 | 70 | 0.7 | 1.189994 | 0.1017587 | 3.621394 | 1.23233 | 1109.758 | 0.8114711 | 2.093508 | 10.65048 | 0.02905374 | 0.002341065 | 2 | 1.894769 | 2 | 50 | 0.8304068
920 | 6 | 92.25 | 0.5 | 1 | 0.15 | 6 | 6 | 7 | 0.02142857 | 70 | 0.7 | 1.189994 | 0.1017587 | 3.621394 | 1.23233 | 1109.758 | 0.8114711 | 2.093508 | 10.65048 | 0.02905374 | 0.002341065 | 2 | 1.894769 | 2 | 50 | 0.8009738
1099 | 6 | 92.25 | 0.5 | 1 | 0.15 | 6 | 6 | 7 | 0.02142857 | 70 | 0.7 | 1.189994 | 0.1017587 | 3.621394 | 1.23233 | 1109.758 | 0.8114711 | 2.093508 | 10.65048 | 0.02905374 | 0.002341065 | 2 | 1.894769 | 2 | 50 | 0.7896335
817 | 6 | 92.25 | 0.5 | 1 | 0.15 | 6 | 6 | 7 | 0.02142857 | 70 | 0.7 | 1.189994 | 0.1017587 | 3.621394 | 1.23233 | 1109.758 | 0.8114711 | 2.093508 | 10.65048 | 0.02905374 | 0.002341065 | 2 | 1.894769 | 1 | 50 | 0.7884231
656 | 5.98 | 92.27 | 0.49 | 1.03 | 0.12 | 5.805825 | 6.1594 | 7.01 | 0.0171184 | 63.72727 | 0.7711 | 1.190267 | 0.101358 | 3.600475 | 1.231245 | 1110.431 | 0.8121861 | 2.055134 | 10.6541 | 0.02834595 | 0.00206808 | 2 | 1.895254 | 1 | 50 | 0.7836827
759 | 6 | 92.25 | 0.5 | 1 | 0.15 | 6 | 6 | 7 | 0.02142857 | 70 | 0.7 | 1.189994 | 0.1017587 | 3.621394 | 1.23233 | 1109.758 | 0.8114711 | 2.093508 | 10.65048 | 0.02905374 | 0.002341065 | 2 | 1.894769 | 0 | 0 | 0.7836827
843 | 6 | 92.25 | 0.5 | 1 | 0.15 | 6 | 6 | 7 | 0.02142857 | 70 | 0.7 | 1.189994 | 0.1017587 | 3.621394 | 1.23233 | 1109.758 | 0.8114711 | 2.093508 | 10.65048 | 0.02905374 | 0.002341065 | 2 | 1.894769 | 2 | 50 | 0.7836827
844 | 6 | 92.25 | 0.5 | 1 | 0.15 | 6 | 6 | 7 | 0.02142857 | 70 | 0.7 | 1.189994 | 0.1017587 | 3.621394 | 1.23233 | 1109.758 | 0.8114711 | 2.093508 | 10.65048 | 0.02905374 | 0.002341065 | 2 | 1.894769 | 2 | 50 | 0.7825232
679 | 6 | 92.25 | 0.5 | 1 | 0.15 | 6 | 6 | 7 | 0.02142857 | 70 | 0.7 | 1.189994 | 0.1017587 | 3.621394 | 1.23233 | 1109.758 | 0.8114711 | 2.093508 | 10.65048 | 0.02905374 | 0.002341065 | 2 | 1.894769 | 0 | 0 | 0.7791068
740 | 6 | 92.25 | 0.5 | 1 | 0.15 | 6 | 6 | 7 | 0.02142857 | 70 | 0.7 | 1.189994 | 0.1017587 | 3.621394 | 1.23233 | 1109.758 | 0.8114711 | 2.093508 | 10.65048 | 0.02905374 | 0.002341065 | 2 | 1.894769 | 0 | 0 | 0.7791068
651 | 6 | 92.25 | 0.5 | 1 | 0.15 | 6 | 6 | 7 | 0.02142857 | 70 | 0.7 | 1.189994 | 0.1017587 | 3.621394 | 1.23233 | 1109.758 | 0.8114711 | 2.093508 | 10.65048 | 0.02905374 | 0.002341065 | 2 | 1.894769 | 0 | 0 | 0.7768814
730 | 6 | 92.25 | 0.5 | 1 | 0.15 | 6 | 6 | 7 | 0.02142857 | 70 | 0.7 | 1.189994 | 0.1017587 | 3.621394 | 1.23233 | 1109.758 | 0.8114711 | 2.093508 | 10.65048 | 0.02905374 | 0.002341065 | 2 | 1.894769 | 0 | 0 | 0.7746982
840 | 6 | 92.25 | 0.5 | 1 | 0.15 | 6 | 6 | 7 | 0.02142857 | 70 | 0.7 | 1.189994 | 0.1017587 | 3.621394 | 1.23233 | 1109.758 | 0.8114711 | 2.093508 | 10.65048 | 0.02905374 | 0.002341065 | 2 | 1.894769 | 2 | 50 | 0.7615603
978 | 6 | 92.25 | 0.5 | 1 | 0.15 | 6 | 6 | 7 | 0.02142857 | 70 | 0.7 | 1.189994 | 0.1017587 | 3.621394 | 1.23233 | 1109.758 | 0.8114711 | 2.093508 | 10.65048 | 0.02905374 | 0.002341065 | 2 | 1.894769 | 2 | 50 | 0.7587938
941 | 6 | 92.25 | 0.5 | 1 | 0.15 | 6 | 6 | 7 | 0.02142857 | 70 | 0.7 | 1.189994 | 0.1017587 | 3.621394 | 1.23233 | 1109.758 | 0.8114711 | 2.093508 | 10.65048 | 0.02905374 | 0.002341065 | 2 | 1.894769 | 2 | 50 | 0.7578942
754 | 6 | 92.25 | 0.5 | 1 | 0.15 | 6 | 6 | 7 | 0.02142857 | 70 | 0.7 | 1.189994 | 0.1017587 | 3.621394 | 1.23233 | 1109.758 | 0.8114711 | 2.093508 | 10.65048 | 0.02905374 | 0.002341065 | 2 | 1.894769 | 1 | 80 | 0.757006
914 | 6 | 92.25 | 0.5 | 1 | 0.15 | 6 | 6 | 7 | 0.02142857 | 70 | 0.7 | 1.189994 | 0.1017587 | 3.621394 | 1.23233 | 1109.758 | 0.8114711 | 2.093508 | 10.65048 | 0.02905374 | 0.002341065 | 2 | 1.894769 | 2 | 50 | 0.7561292
736 | 6 | 92.25 | 0.5 | 1 | 0.15 | 6 | 6 | 7 | 0.02142857 | 70 | 0.7 | 1.189994 | 0.1017587 | 3.621394 | 1.23233 | 1109.758 | 0.8114711 | 2.093508 | 10.65048 | 0.02905374 | 0.002341065 | 2 | 1.894769 | 1 | 80 | 0.7535676
800 | 6 | 92.25 | 0.5 | 1 | 0.15 | 6 | 6 | 7 | 0.02142857 | 70 | 0.7 | 1.189994 | 0.1017587 | 3.621394 | 1.23233 | 1109.758 | 0.8114711 | 2.093508 | 10.65048 | 0.02905374 | 0.002341065 | 2 | 1.894769 | 1 | 50 | 0.9873307
766 | 6 | 92.25 | 0.5 | 1 | 0.15 | 6 | 6 | 7 | 0.02142857 | 70 | 0.7 | 1.189994 | 0.1017587 | 3.621394 | 1.23233 | 1109.758 | 0.8114711 | 2.093508 | 10.65048 | 0.02905374 | 0.002341065 | 2 | 1.894769 | 1 | 50 | 0.9731867
588 | 5.98 | 92.27 | 0.49 | 1.03 | 0.12 | 5.805825 | 6.1594 | 7.01 | 0.0171184 | 63.72727 | 0.7711 | 1.190267 | 0.101358 | 3.600475 | 1.231245 | 1110.431 | 0.8121861 | 2.055134 | 10.6541 | 0.02834595 | 0.00206808 | 2 | 1.895254 | 1 | 50 | 0.8644277
1042 | 6 | 92.25 | 0.5 | 1 | 0.15 | 6 | 6 | 7 | 0.02142857 | 70 | 0.7 | 1.189994 | 0.1017587 | 3.621394 | 1.23233 | 1109.758 | 0.8114711 | 2.093508 | 10.65048 | 0.02905374 | 0.002341065 | 2 | 1.894769 | 2 | 50 | 0.8596632
989 | 6 | 92.25 | 0.5 | 1 | 0.15 | 6 | 6 | 7 | 0.02142857 | 70 | 0.7 | 1.189994 | 0.1017587 | 3.621394 | 1.23233 | 1109.758 | 0.8114711 | 2.093508 | 10.65048 | 0.02905374 | 0.002341065 | 2 | 1.894769 | 0 | 0 | 0.8565271
604 | 5.98 | 92.27 | 0.49 | 1.03 | 0.12 | 5.805825 | 6.1594 | 7.01 | 0.0171184 | 63.72727 | 0.7711 | 1.190267 | 0.101358 | 3.600475 | 1.231245 | 1110.431 | 0.8121861 | 2.055134 | 10.6541 | 0.02834595 | 0.00206808 | 2 | 1.895254 | 1 | 50 | 0.8428228
1006 | 6 | 92.25 | 0.5 | 1 | 0.15 | 6 | 6 | 7 | 0.02142857 | 70 | 0.7 | 1.189994 | 0.1017587 | 3.621394 | 1.23233 | 1109.758 | 0.8114711 | 2.093508 | 10.65048 | 0.02905374 | 0.002341065 | 2 | 1.894769 | 2 | 50 | 0.8428228
823 | 6 | 92.25 | 0.5 | 1 | 0.15 | 6 | 6 | 7 | 0.02142857 | 70 | 0.7 | 1.189994 | 0.1017587 | 3.621394 | 1.23233 | 1109.758 | 0.8114711 | 2.093508 | 10.65048 | 0.02905374 | 0.002341065 | 2 | 1.894769 | 2 | 50 | 0.8398702
842 | 6 | 92.25 | 0.5 | 1 | 0.15 | 6 | 6 | 7 | 0.02142857 | 70 | 0.7 | 1.189994 | 0.1017587 | 3.621394 | 1.23233 | 1109.758 | 0.8114711 | 2.093508 | 10.65048 | 0.02905374 | 0.002341065 | 2 | 1.894769 | 2 | 50 | 0.8270167
841 | 6 | 92.25 | 0.5 | 1 | 0.15 | 6 | 6 | 7 | 0.02142857 | 70 | 0.7 | 1.189994 | 0.1017587 | 3.621394 | 1.23233 | 1109.758 | 0.8114711 | 2.093508 | 10.65048 | 0.02905374 | 0.002341065 | 2 | 1.894769 | 2 | 50 | 0.7987496
813 | 6 | 92.25 | 0.5 | 1 | 0.15 | 6 | 6 | 7 | 0.02142857 | 70 | 0.7 | 1.189994 | 0.1017587 | 3.621394 | 1.23233 | 1109.758 | 0.8114711 | 2.093508 | 10.65048 | 0.02905374 | 0.002341065 | 2 | 1.894769 | 1 | 50 | 0.7964137
797 | 6 | 92.25 | 0.5 | 1 | 0.15 | 6 | 6 | 7 | 0.02142857 | 70 | 0.7 | 1.189994 | 0.1017587 | 3.621394 | 1.23233 | 1109.758 | 0.8114711 | 2.093508 | 10.65048 | 0.02905374 | 0.002341065 | 2 | 1.894769 | 1 | 50 | 0.7929859
1072 | 6 | 92.25 | 0.5 | 1 | 0.15 | 6 | 6 | 7 | 0.02142857 | 70 | 0.7 | 1.189994 | 0.1017587 | 3.621394 | 1.23233 | 1109.758 | 0.8114711 | 2.093508 | 10.65048 | 0.02905374 | 0.002341065 | 2 | 1.894769 | 2 | 50 | 0.7918638
783 | 6 | 92.25 | 0.5 | 1 | 0.15 | 6 | 6 | 7 | 0.02142857 | 70 | 0.7 | 1.189994 | 0.1017587 | 3.621394 | 1.23233 | 1109.758 | 0.8114711 | 2.093508 | 10.65048 | 0.02905374 | 0.002341065 | 2 | 1.894769 | 1 | 50 | 0.7864087
708 | 6 | 92.25 | 0.5 | 1 | 0.15 | 6 | 6 | 7 | 0.02142857 | 70 | 0.7 | 1.189994 | 0.1017587 | 3.621394 | 1.23233 | 1109.758 | 0.8114711 | 2.093508 | 10.65048 | 0.02905374 | 0.002341065 | 2 | 1.894769 | 0 | 0 | 0.7832615
764 | 6 | 92.25 | 0.5 | 1 | 0.15 | 6 | 6 | 7 | 0.02142857 | 70 | 0.7 | 1.189994 | 0.1017587 | 3.621394 | 1.23233 | 1109.758 | 0.8114711 | 2.093508 | 10.65048 | 0.02905374 | 0.002341065 | 2 | 1.894769 | 1 | 50 | 0.7782299
638 | 5.98 | 92.27 | 0.49 | 1.03 | 0.12 | 5.805825 | 6.1594 | 7.01 | 0.0171184 | 63.72727 | 0.7711 | 1.190267 | 0.101358 | 3.600475 | 1.231245 | 1110.431 | 0.8121861 | 2.055134 | 10.6541 | 0.02834595 | 0.00206808 | 2 | 1.895254 | 1 | 50 | 0.7743997
753 | 6 | 92.25 | 0.5 | 1 | 0.15 | 6 | 6 | 7 | 0.02142857 | 70 | 0.7 | 1.189994 | 0.1017587 | 3.621394 | 1.23233 | 1109.758 | 0.8114711 | 2.093508 | 10.65048 | 0.02905374 | 0.002341065 | 2 | 1.894769 | 1 | 50 | 0.7725506
618 | 5.98 | 92.27 | 0.49 | 1.03 | 0.12 | 5.805825 | 6.1594 | 7.01 | 0.0171184 | 63.72727 | 0.7711 | 1.190267 | 0.101358 | 3.600475 | 1.231245 | 1110.431 | 0.8121861 | 2.055134 | 10.6541 | 0.02834595 | 0.00206808 | 2 | 1.895254 | 1 | 50 | 0.7707459
878 | 6 | 92.25 | 0.5 | 1 | 0.15 | 6 | 6 | 7 | 0.02142857 | 70 | 0.7 | 1.189994 | 0.1017587 | 3.621394 | 1.23233 | 1109.758 | 0.8114711 | 2.093508 | 10.65048 | 0.02905374 | 0.002341065 | 2 | 1.894769 | 2 | 50 | 0.7681228
724 | 6 | 92.25 | 0.5 | 1 | 0.15 | 6 | 6 | 7 | 0.02142857 | 70 | 0.7 | 1.189994 | 0.1017587 | 3.621394 | 1.23233 | 1109.758 | 0.8114711 | 2.093508 | 10.65048 | 0.02905374 | 0.002341065 | 2 | 1.894769 | 1 | 80 | 0.7647835
704 | 6 | 92.25 | 0.5 | 1 | 0.15 | 6 | 6 | 7 | 0.02142857 | 70 | 0.7 | 1.189994 | 0.1017587 | 3.621394 | 1.23233 | 1109.758 | 0.8114711 | 2.093508 | 10.65048 | 0.02905374 | 0.002341065 | 2 | 1.894769 | 1 | 80 | 0.7616274
1055 | 6 | 92.25 | 0.5 | 1 | 0.15 | 6 | 6 | 7 | 0.02142857 | 70 | 0.7 | 1.189994 | 0.1017587 | 3.621394 | 1.23233 | 1109.758 | 0.8114711 | 2.093508 | 10.65048 | 0.02905374 | 0.002341065 | 2 | 1.894769 | 2 | 80 | 0.9574103
913 | 6 | 92.25 | 0.5 | 1 | 0.15 | 6 | 6 | 7 | 0.02142857 | 70 | 0.7 | 1.189994 | 0.1017587 | 3.621394 | 1.23233 | 1109.758 | 0.8114711 | 2.093508 | 10.65048 | 0.02905374 | 0.002341065 | 2 | 1.894769 | 2 | 50 | 0.9187577
1024 | 6 | 92.25 | 0.5 | 1 | 0.15 | 6 | 6 | 7 | 0.02142857 | 70 | 0.7 | 1.189994 | 0.1017587 | 3.621394 | 1.23233 | 1109.758 | 0.8114711 | 2.093508 | 10.65048 | 0.02905374 | 0.002341065 | 2 | 1.894769 | 2 | 80 | 0.8946399
860 | 6 | 92.25 | 0.5 | 1 | 0.15 | 6 | 6 | 7 | 0.02142857 | 70 | 0.7 | 1.189994 | 0.1017587 | 3.621394 | 1.23233 | 1109.758 | 0.8114711 | 2.093508 | 10.65048 | 0.02905374 | 0.002341065 | 2 | 1.894769 | 0 | 0 | 0.8751166
574 | 5.98 | 92.27 | 0.49 | 1.03 | 0.12 | 5.805825 | 6.1594 | 7.01 | 0.0171184 | 63.72727 | 0.7711 | 1.190267 | 0.101358 | 3.600475 | 1.231245 | 1110.431 | 0.8121861 | 2.055134 | 10.6541 | 0.02834595 | 0.00206808 | 2 | 1.895254 | 1 | 50 | 0.8657768
822 | 6 | 92.25 | 0.5 | 1 | 0.15 | 6 | 6 | 7 | 0.02142857 | 70 | 0.7 | 1.189994 | 0.1017587 | 3.621394 | 1.23233 | 1109.758 | 0.8114711 | 2.093508 | 10.65048 | 0.02905374 | 0.002341065 | 2 | 1.894769 | 0 | 0 | 0.8627284
587 | 5.98 | 92.27 | 0.49 | 1.03 | 0.12 | 5.805825 | 6.1594 | 7.01 | 0.0171184 | 63.72727 | 0.7711 | 1.190267 | 0.101358 | 3.600475 | 1.231245 | 1110.431 | 0.8121861 | 2.055134 | 10.6541 | 0.02834595 | 0.00206808 | 2 | 1.895254 | 1 | 50 | 0.8612165
585 | 5.98 | 92.27 | 0.49 | 1.03 | 0.12 | 5.805825 | 6.1594 | 7.01 | 0.0171184 | 63.72727 | 0.7711 | 1.190267 | 0.101358 | 3.600475 | 1.231245 | 1110.431 | 0.8121861 | 2.055134 | 10.6541 | 0.02834595 | 0.00206808 | 2 | 1.895254 | 1 | 50 | 0.826226
571 | 5.98 | 92.27 | 0.49 | 1.03 | 0.12 | 5.805825 | 6.1594 | 7.01 | 0.0171184 | 63.72727 | 0.7711 | 1.190267 | 0.101358 | 3.600475 | 1.231245 | 1110.431 | 0.8121861 | 2.055134 | 10.6541 | 0.02834595 | 0.00206808 | 2 | 1.895254 | 1 | 50 | 0.8126476
884 | 6 | 92.25 | 0.5 | 1 | 0.15 | 6 | 6 | 7 | 0.02142857 | 70 | 0.7 | 1.189994 | 0.1017587 | 3.621394 | 1.23233 | 1109.758 | 0.8114711 | 2.093508 | 10.65048 | 0.02905374 | 0.002341065 | 2 | 1.894769 | 2 | 50 | 0.8046244
631 | 6 | 92.25 | 0.5 | 1 | 0.15 | 6 | 6 | 7 | 0.02142857 | 70 | 0.7 | 1.189994 | 0.1017587 | 3.621394 | 1.23233 | 1109.758 | 0.8114711 | 2.093508 | 10.65048 | 0.02905374 | 0.002341065 | 2 | 1.894769 | 0 | 0 | 0.7981431
1041 | 6 | 92.25 | 0.5 | 1 | 0.15 | 6 | 6 | 7 | 0.02142857 | 70 | 0.7 | 1.189994 | 0.1017587 | 3.621394 | 1.23233 | 1109.758 | 0.8114711 | 2.093508 | 10.65048 | 0.02905374 | 0.002341065 | 2 | 1.894769 | 2 | 50 | 0.7930278
691 | 6 | 92.25 | 0.5 | 1 | 0.15 | 6 | 6 | 7 | 0.02142857 | 70 | 0.7 | 1.189994 | 0.1017587 | 3.621394 | 1.23233 | 1109.758 | 0.8114711 | 2.093508 | 10.65048 | 0.02905374 | 0.002341065 | 2 | 1.894769 | 0 | 0 | 0.7920365
735 | 6 | 92.25 | 0.5 | 1 | 0.15 | 6 | 6 | 7 | 0.02142857 | 70 | 0.7 | 1.189994 | 0.1017587 | 3.621394 | 1.23233 | 1109.758 | 0.8114711 | 2.093508 | 10.65048 | 0.02905374 | 0.002341065 | 2 | 1.894769 | 1 | 50 | 0.7809821
839 | 6 | 92.25 | 0.5 | 1 | 0.15 | 6 | 6 | 7 | 0.02142857 | 70 | 0.7 | 1.189994 | 0.1017587 | 3.621394 | 1.23233 | 1109.758 | 0.8114711 | 2.093508 | 10.65048 | 0.02905374 | 0.002341065 | 2 | 1.894769 | 2 | 50 | 0.7768447
1181 | 6 | 92.25 | 0.5 | 1 | 0.15 | 6 | 6 | 7 | 0.02142857 | 70 | 0.7 | 1.189994 | 0.1017587 | 3.621394 | 1.23233 | 1109.758 | 0.8114711 | 2.093508 | 10.65048 | 0.02905374 | 0.002341065 | 2 | 1.894769 | 2 | 50 | 0.7768447
684 | 6 | 92.25 | 0.5 | 1 | 0.15 | 6 | 6 | 7 | 0.02142857 | 70 | 0.7 | 1.189994 | 0.1017587 | 3.621394 | 1.23233 | 1109.758 | 0.8114711 | 2.093508 | 10.65048 | 0.02905374 | 0.002341065 | 2 | 1.894769 | 1 | 80 | 0.7694206
801 | 5.98 | 92.27 | 0.49 | 1.03 | 0.12 | 5.805825 | 6.1594 | 7.01 | 0.0171184 | 63.72727 | 0.7711 | 1.190267 | 0.101358 | 3.600475 | 1.231245 | 1110.431 | 0.8121861 | 2.055134 | 10.6541 | 0.02834595 | 0.00206808 | 2 | 1.895254 | 1 | 50 | 0.7694206
667 | 6 | 92.25 | 0.5 | 1 | 0.15 | 6 | 6 | 7 | 0.02142857 | 70 | 0.7 | 1.189994 | 0.1017587 | 3.621394 | 1.23233 | 1109.758 | 0.8114711 | 2.093508 | 10.65048 | 0.02905374 | 0.002341065 | 2 | 1.894769 | 1 | 80 | 0.7674185
694 | 5.98 | 92.27 | 0.49 | 1.03 | 0.12 | 5.805825 | 6.1594 | 7.01 | 0.0171184 | 63.72727 | 0.7711 | 1.190267 | 0.101358 | 3.600475 | 1.231245 | 1110.431 | 0.8121861 | 2.055134 | 10.6541 | 0.02834595 | 0.00206808 | 2 | 1.895254 | 1 | 50 | 0.7576454
877 | 6 | 92.25 | 0.5 | 1 | 0.15 | 6 | 6 | 7 | 0.02142857 | 70 | 0.7 | 1.189994 | 0.1017587 | 3.621394 | 1.23233 | 1109.758 | 0.8114711 | 2.093508 | 10.65048 | 0.02905374 | 0.002341065 | 2 | 1.894769 | 2 | 50 | 0.8921611
959 | 6 | 92.25 | 0.5 | 1 | 0.15 | 6 | 6 | 7 | 0.02142857 | 70 | 0.7 | 1.189994 | 0.1017587 | 3.621394 | 1.23233 | 1109.758 | 0.8114711 | 2.093508 | 10.65048 | 0.02905374 | 0.002341065 | 2 | 1.894769 | 0 | 0 | 0.878145
573 | 5.98 | 92.27 | 0.49 | 1.03 | 0.12 | 5.805825 | 6.1594 | 7.01 | 0.0171184 | 63.72727 | 0.7711 | 1.190267 | 0.101358 | 3.600475 | 1.231245 | 1110.431 | 0.8121861 | 2.055134 | 10.6541 | 0.02834595 | 0.00206808 | 2 | 1.895254 | 1 | 50 | 0.8662347
572 | 5.98 | 92.27 | 0.49 | 1.03 | 0.12 | 5.805825 | 6.1594 | 7.01 | 0.0171184 | 63.72727 | 0.7711 | 1.190267 | 0.101358 | 3.600475 | 1.231245 | 1110.431 | 0.8121861 | 2.055134 | 10.6541 | 0.02834595 | 0.00206808 | 2 | 1.895254 | 1 | 50 | 0.8576543
686 | 6 | 92.25 | 0.5 | 1 | 0.15 | 6 | 6 | 7 | 0.02142857 | 70 | 0.7 | 1.189994 | 0.1017587 | 3.621394 | 1.23233 | 1109.758 | 0.8114711 | 2.093508 | 10.65048 | 0.02905374 | 0.002341065 | 2 | 1.894769 | 1 | 50 | 0.846701
976 | 6 | 92.25 | 0.5 | 1 | 0.15 | 6 | 6 | 7 | 0.02142857 | 70 | 0.7 | 1.189994 | 0.1017587 | 3.621394 | 1.23233 | 1109.758 | 0.8114711 | 2.093508 | 10.65048 | 0.02905374 | 0.002341065 | 2 | 1.894769 | 2 | 50 | 0.8453719
769 | 6 | 92.25 | 0.5 | 1 | 0.15 | 6 | 6 | 7 | 0.02142857 | 70 | 0.7 | 1.189994 | 0.1017587 | 3.621394 | 1.23233 | 1109.758 | 0.8114711 | 2.093508 | 10.65048 | 0.02905374 | 0.002341065 | 2 | 1.894769 | 0 | 0 | 0.8068449
787 | 6 | 92.25 | 0.5 | 1 | 0.15 | 6 | 6 | 7 | 0.02142857 | 70 | 0.7 | 1.189994 | 0.1017587 | 3.621394 | 1.23233 | 1109.758 | 0.8114711 | 2.093508 | 10.65048 | 0.02905374 | 0.002341065 | 2 | 1.894769 | 0 | 0 | 0.8058471
596 | 6 | 92.25 | 0.5 | 1 | 0.15 | 6 | 6 | 7 | 0.02142857 | 70 | 0.7 | 1.189994 | 0.1017587 | 3.621394 | 1.23233 | 1109.758 | 0.8114711 | 2.093508 | 10.65048 | 0.02905374 | 0.002341065 | 2 | 1.894769 | 0 | 0 | 0.8048599
845 | 6 | 92.25 | 0.5 | 1 | 0.15 | 6 | 6 | 7 | 0.02142857 | 70 | 0.7 | 1.189994 | 0.1017587 | 3.621394 | 1.23233 | 1109.758 | 0.8114711 | 2.093508 | 10.65048 | 0.02905374 | 0.002341065 | 2 | 1.894769 | 2 | 50 | 0.8048599
794 | 6 | 92.25 | 0.5 | 1 | 0.15 | 6 | 6 | 7 | 0.02142857 | 70 | 0.7 | 1.189994 | 0.1017587 | 3.621394 | 1.23233 | 1109.758 | 0.8114711 | 2.093508 | 10.65048 | 0.02905374 | 0.002341065 | 2 | 1.894769 | 0 | 0 | 0.8038831
678 | 6 | 92.25 | 0.5 | 1 | 0.15 | 6 | 6 | 7 | 0.02142857 | 70 | 0.7 | 1.189994 | 0.1017587 | 3.621394 | 1.23233 | 1109.758 | 0.8114711 | 2.093508 | 10.65048 | 0.02905374 | 0.002341065 | 2 | 1.894769 | 0 | 0 | 0.8019612
799 | 6 | 92.25 | 0.5 | 1 | 0.15 | 6 | 6 | 7 | 0.02142857 | 70 | 0.7 | 1.189994 | 0.1017587 | 3.621394 | 1.23233 | 1109.758 | 0.8114711 | 2.093508 | 10.65048 | 0.02905374 | 0.002341065 | 2 | 1.894769 | 1 | 50 | 0.8019612
1005 | 6 | 92.25 | 0.5 | 1 | 0.15 | 6 | 6 | 7 | 0.02142857 | 70 | 0.7 | 1.189994 | 0.1017587 | 3.621394 | 1.23233 | 1109.758 | 0.8114711 | 2.093508 | 10.65048 | 0.02905374 | 0.002341065 | 2 | 1.894769 | 2 | 50 | 0.7982449
785 | 6 | 92.25 | 0.5 | 1 | 0.15 | 6 | 6 | 7 | 0.02142857 | 70 | 0.7 | 1.189994 | 0.1017587 | 3.621394 | 1.23233 | 1109.758 | 0.8114711 | 2.093508 | 10.65048 | 0.02905374 | 0.002341065 | 2 | 1.894769 | 1 | 50 | 0.7964512
603 | 5.98 | 92.27 | 0.49 | 1.03 | 0.12 | 5.805825 | 6.1594 | 7.01 | 0.0171184 | 63.72727 | 0.7711 | 1.190267 | 0.101358 | 3.600475 | 1.231245 | 1110.431 | 0.8121861 | 2.055134 | 10.6541 | 0.02834595 | 0.00206808 | 2 | 1.895254 | 1 | 50 | 0.7947007
723 | 6 | 92.25 | 0.5 | 1 | 0.15 | 6 | 6 | 7 | 0.02142857 | 70 | 0.7 | 1.189994 | 0.1017587 | 3.621394 | 1.23233 | 1109.758 | 0.8114711 | 2.093508 | 10.65048 | 0.02905374 | 0.002341065 | 2 | 1.894769 | 1 | 50 | 0.7897122
703 | 6 | 92.25 | 0.5 | 1 | 0.15 | 6 | 6 | 7 | 0.02142857 | 70 | 0.7 | 1.189994 | 0.1017587 | 3.621394 | 1.23233 | 1109.758 | 0.8114711 | 2.093508 | 10.65048 | 0.02905374 | 0.002341065 | 2 | 1.894769 | 1 | 50 | 0.7889194
683 | 6 | 92.25 | 0.5 | 1 | 0.15 | 6 | 6 | 7 | 0.02142857 | 70 | 0.7 | 1.189994 | 0.1017587 | 3.621394 | 1.23233 | 1109.758 | 0.8114711 | 2.093508 | 10.65048 | 0.02905374 | 0.002341065 | 2 | 1.894769 | 1 | 50 | 0.7843981
772 | 5.98 | 92.27 | 0.49 | 1.03 | 0.12 | 5.805825 | 6.1594 | 7.01 | 0.0171184 | 63.72727 | 0.7711 | 1.190267 | 0.101358 | 3.600475 | 1.231245 | 1110.431 | 0.8121861 | 2.055134 | 10.6541 | 0.02834595 | 0.00206808 | 2 | 1.895254 | 1 | 50 | 0.78229
653 | 6 | 92.25 | 0.5 | 1 | 0.15 | 6 | 6 | 7 | 0.02142857 | 70 | 0.7 | 1.189994 | 0.1017587 | 3.621394 | 1.23233 | 1109.758 | 0.8114711 | 2.093508 | 10.65048 | 0.02905374 | 0.002341065 | 2 | 1.894769 | 1 | 80 | 0.7777724
633 | 6 | 92.25 | 0.5 | 1 | 0.15 | 6 | 6 | 7 | 0.02142857 | 70 | 0.7 | 1.189994 | 0.1017587 | 3.621394 | 1.23233 | 1109.758 | 0.8114711 | 2.093508 | 10.65048 | 0.02905374 | 0.002341065 | 2 | 1.894769 | 1 | 80 | 0.7771733
669 | 5.98 | 92.27 | 0.49 | 1.03 | 0.12 | 5.805825 | 6.1594 | 7.01 | 0.0171184 | 63.72727 | 0.7711 | 1.190267 | 0.101358 | 3.600475 | 1.231245 | 1110.431 | 0.8121861 | 2.055134 | 10.6541 | 0.02834595 | 0.00206808 | 2 | 1.895254 | 1 | 50 | 0.7709006
922 | 6 | 92.25 | 0.5 | 1 | 0.15 | 6 | 6 | 7 | 0.02142857 | 70 | 0.7 | 1.189994 | 0.1017587 | 3.621394 | 1.23233 | 1109.758 | 0.8114711 | 2.093508 | 10.65048 | 0.02905374 | 0.002341065 | 2 | 1.894769 | 0 | 0 | 0.8981814
546 | 5.98 | 92.27 | 0.49 | 1.03 | 0.12 | 5.805825 | 6.1594 | 7.01 | 0.0171184 | 63.72727 | 0.7711 | 1.190267 | 0.101358 | 3.600475 | 1.231245 | 1110.431 | 0.8121861 | 2.055134 | 10.6541 | 0.02834595 | 0.00206808 | 2 | 1.895254 | 1 | 50 | 0.8890205
586 | 5.98 | 92.27 | 0.49 | 1.03 | 0.12 | 5.805825 | 6.1594 | 7.01 | 0.0171184 | 63.72727 | 0.7711 | 1.190267 | 0.101358 | 3.600475 | 1.231245 | 1110.431 | 0.8121861 | 2.055134 | 10.6541 | 0.02834595 | 0.00206808 | 2 | 1.895254 | 1 | 50 | 0.8786993
1018 | 6 | 92.25 | 0.5 | 1 | 0.15 | 6 | 6 | 7 | 0.02142857 | 70 | 0.7 | 1.189994 | 0.1017587 | 3.621394 | 1.23233 | 1109.758 | 0.8114711 | 2.093508 | 10.65048 | 0.02905374 | 0.002341065 | 2 | 1.894769 | 2 | 60 | 0.8674043
548 | 5.98 | 92.27 | 0.49 | 1.03 | 0.12 | 5.805825 | 6.1594 | 7.01 | 0.0171184 | 63.72727 | 0.7711 | 1.190267 | 0.101358 | 3.600475 | 1.231245 | 1110.431 | 0.8121861 | 2.055134 | 10.6541 | 0.02834595 | 0.00206808 | 2 | 1.895254 | 1 | 50 | 0.8566635
939 | 6 | 92.25 | 0.5 | 1 | 0.15 | 6 | 6 | 7 | 0.02142857 | 70 | 0.7 | 1.189994 | 0.1017587 | 3.621394 | 1.23233 | 1109.758 | 0.8114711 | 2.093508 | 10.65048 | 0.02905374 | 0.002341065 | 2 | 1.894769 | 2 | 50 | 0.8502414
958 | 6 | 92.25 | 0.5 | 1 | 0.15 | 6 | 6 | 7 | 0.02142857 | 70 | 0.7 | 1.189994 | 0.1017587 | 3.621394 | 1.23233 | 1109.758 | 0.8114711 | 2.093508 | 10.65048 | 0.02905374 | 0.002341065 | 2 | 1.894769 | 2 | 80 | 0.8357757
635 | 6 | 92.25 | 0.5 | 1 | 0.15 | 6 | 6 | 7 | 0.02142857 | 70 | 0.7 | 1.189994 | 0.1017587 | 3.621394 | 1.23233 | 1109.758 | 0.8114711 | 2.093508 | 10.65048 | 0.02905374 | 0.002341065 | 2 | 1.894769 | 1 | 50 | 0.8346322
758 | 6 | 92.25 | 0.5 | 1 | 0.15 | 6 | 6 | 7 | 0.02142857 | 70 | 0.7 | 1.189994 | 0.1017587 | 3.621394 | 1.23233 | 1109.758 | 0.8114711 | 2.093508 | 10.65048 | 0.02905374 | 0.002341065 | 2 | 1.894769 | 0 | 0 | 0.8206655
650 | 6 | 92.25 | 0.5 | 1 | 0.15 | 6 | 6 | 7 | 0.02142857 | 70 | 0.7 | 1.189994 | 0.1017587 | 3.621394 | 1.23233 | 1109.758 | 0.8114711 | 2.093508 | 10.65048 | 0.02905374 | 0.002341065 | 2 | 1.894769 | 0 | 0 | 0.8129241
975 | 6 | 92.25 | 0.5 | 1 | 0.15 | 6 | 6 | 7 | 0.02142857 | 70 | 0.7 | 1.189994 | 0.1017587 | 3.621394 | 1.23233 | 1109.758 | 0.8114711 | 2.093508 | 10.65048 | 0.02905374 | 0.002341065 | 2 | 1.894769 | 2 | 50 | 0.8075588
938 | 6 | 92.25 | 0.5 | 1 | 0.15 | 6 | 6 | 7 | 0.02142857 | 70 | 0.7 | 1.189994 | 0.1017587 | 3.621394 | 1.23233 | 1109.758 | 0.8114711 | 2.093508 | 10.65048 | 0.02905374 | 0.002341065 | 2 | 1.894769 | 2 | 50 | 0.8025798
1153 | 6 | 92.25 | 0.5 | 1 | 0.15 | 6 | 6 | 7 | 0.02142857 | 70 | 0.7 | 1.189994 | 0.1017587 | 3.621394 | 1.23233 | 1109.758 | 0.8114711 | 2.093508 | 10.65048 | 0.02905374 | 0.002341065 | 2 | 1.894769 | 2 | 50 | 0.798731
710 | 6 | 92.25 | 0.5 | 1 | 0.15 | 6 | 6 | 7 | 0.02142857 | 70 | 0.7 | 1.189994 | 0.1017587 | 3.621394 | 1.23233 | 1109.758 | 0.8114711 | 2.093508 | 10.65048 | 0.02905374 | 0.002341065 | 2 | 1.894769 | 1 | 50 | 0.7965545
1125 | 6 | 92.25 | 0.5 | 1 | 0.15 | 6 | 6 | 7 | 0.02142857 | 70 | 0.7 | 1.189994 | 0.1017587 | 3.621394 | 1.23233 | 1109.758 | 0.8114711 | 2.093508 | 10.65048 | 0.02905374 | 0.002341065 | 2 | 1.894769 | 2 | 50 | 0.7944787
584 | 5.98 | 92.27 | 0.49 | 1.03 | 0.12 | 5.805825 | 6.1594 | 7.01 | 0.0171184 | 63.72727 | 0.7711 | 1.190267 | 0.101358 | 3.600475 | 1.231245 | 1110.431 | 0.8121861 | 2.055134 | 10.6541 | 0.02834595 | 0.00206808 | 2 | 1.895254 | 1 | 50 | 0.7938092
666 | 6 | 92.25 | 0.5 | 1 | 0.15 | 6 | 6 | 7 | 0.02142857 | 70 | 0.7 | 1.189994 | 0.1017587 | 3.621394 | 1.23233 | 1109.758 | 0.8114711 | 2.093508 | 10.65048 | 0.02905374 | 0.002341065 | 2 | 1.894769 | 1 | 50 | 0.7931511
1098 | 6 | 92.25 | 0.5 | 1 | 0.15 | 6 | 6 | 7 | 0.02142857 | 70 | 0.7 | 1.189994 | 0.1017587 | 3.621394 | 1.23233 | 1109.758 | 0.8114711 | 2.093508 | 10.65048 | 0.02905374 | 0.002341065 | 2 | 1.894769 | 2 | 50 | 0.7925043
652 | 6 | 92.25 | 0.5 | 1 | 0.15 | 6 | 6 | 7 | 0.02142857 | 70 | 0.7 | 1.189994 | 0.1017587 | 3.621394 | 1.23233 | 1109.758 | 0.8114711 | 2.093508 | 10.65048 | 0.02905374 | 0.002341065 | 2 | 1.894769 | 1 | 50 | 0.7918688
615 | 6 | 92.25 | 0.5 | 1 | 0.15 | 6 | 6 | 7 | 0.02142857 | 70 | 0.7 | 1.189994 | 0.1017587 | 3.621394 | 1.23233 | 1109.758 | 0.8114711 | 2.093508 | 10.65048 | 0.02905374 | 0.002341065 | 2 | 1.894769 | 1 | 80 | 0.7888627
952 | 6 | 92.25 | 0.5 | 1 | 0.15 | 6 | 6 | 7 | 0.02142857 | 70 | 0.7 | 1.189994 | 0.1017587 | 3.621394 | 1.23233 | 1109.758 | 0.8114711 | 2.093508 | 10.65048 | 0.02905374 | 0.002341065 | 2 | 1.894769 | 2 | 60 | 0.8604102
912 | 6 | 92.25 | 0.5 | 1 | 0.15 | 6 | 6 | 7 | 0.02142857 | 70 | 0.7 | 1.189994 | 0.1017587 | 3.621394 | 1.23233 | 1109.758 | 0.8114711 | 2.093508 | 10.65048 | 0.02905374 | 0.002341065 | 2 | 1.894769 | 2 | 50 | 0.8429263
729 | 6 | 92.25 | 0.5 | 1 | 0.15 | 6 | 6 | 7 | 0.02142857 | 70 | 0.7 | 1.189994 | 0.1017587 | 3.621394 | 1.23233 | 1109.758 | 0.8114711 | 2.093508 | 10.65048 | 0.02905374 | 0.002341065 | 2 | 1.894769 | 0 | 0 | 0.8334798
739 | 6 | 92.25 | 0.5 | 1 | 0.15 | 6 | 6 | 7 | 0.02142857 | 70 | 0.7 | 1.189994 | 0.1017587 | 3.621394 | 1.23233 | 1109.758 | 0.8114711 | 2.093508 | 10.65048 | 0.02905374 | 0.002341065 | 2 | 1.894769 | 0 | 0 | 0.8324801
545 | 5.98 | 92.27 | 0.49 | 1.03 | 0.12 | 5.805825 | 6.1594 | 7.01 | 0.0171184 | 63.72727 | 0.7711 | 1.190267 | 0.101358 | 3.600475 | 1.231245 | 1110.431 | 0.8121861 | 2.055134 | 10.6541 | 0.02834595 | 0.00206808 | 2 | 1.895254 | 1 | 50 | 0.8266955
894 | 6 | 92.25 | 0.5 | 1 | 0.15 | 6 | 6 | 7 | 0.02142857 | 70 | 0.7 | 1.189994 | 0.1017587 | 3.621394 | 1.23233 | 1109.758 | 0.8114711 | 2.093508 | 10.65048 | 0.02905374 | 0.002341065 | 2 | 1.894769 | 2 | 80 | 0.8266955
1054 | 6 | 92.25 | 0.5 | 1 | 0.15 | 6 | 6 | 7 | 0.02142857 | 70 | 0.7 | 1.189994 | 0.1017587 | 3.621394 | 1.23233 | 1109.758 | 0.8114711 | 2.093508 | 10.65048 | 0.02905374 | 0.002341065 | 2 | 1.894769 | 2 | 80 | 0.8204173
911 | 6 | 92.25 | 0.5 | 1 | 0.15 | 6 | 6 | 7 | 0.02142857 | 70 | 0.7 | 1.189994 | 0.1017587 | 3.621394 | 1.23233 | 1109.758 | 0.8114711 | 2.093508 | 10.65048 | 0.02905374 | 0.002341065 | 2 | 1.894769 | 2 | 50 | 0.8123492
742 | 5.98 | 92.27 | 0.49 | 1.03 | 0.12 | 5.805825 | 6.1594 | 7.01 | 0.0171184 | 63.72727 | 0.7711 | 1.190267 | 0.101358 | 3.600475 | 1.231245 | 1110.431 | 0.8121861 | 2.055134 | 10.6541 | 0.02834595 | 0.00206808 | 2 | 1.895254 | 1 | 50 | 0.8108652
685 | 6 | 92.25 | 0.5 | 1 | 0.15 | 6 | 6 | 7 | 0.02142857 | 70 | 0.7 | 1.189994 | 0.1017587 | 3.621394 | 1.23233 | 1109.758 | 0.8114711 | 2.093508 | 10.65048 | 0.02905374 | 0.002341065 | 2 | 1.894769 | 1 | 50 | 0.803492
632 | 6 | 92.25 | 0.5 | 1 | 0.15 | 6 | 6 | 7 | 0.02142857 | 70 | 0.7 | 1.189994 | 0.1017587 | 3.621394 | 1.23233 | 1109.758 | 0.8114711 | 2.093508 | 10.65048 | 0.02905374 | 0.002341065 | 2 | 1.894769 | 1 | 50 | 0.8028887
1071 | 6 | 92.25 | 0.5 | 1 | 0.15 | 6 | 6 | 7 | 0.02142857 | 70 | 0.7 | 1.189994 | 0.1017587 | 3.621394 | 1.23233 | 1109.758 | 0.8114711 | 2.093508 | 10.65048 | 0.02905374 | 0.002341065 | 2 | 1.894769 | 2 | 50 | 0.8022966
614 | 6 | 92.25 | 0.5 | 1 | 0.15 | 6 | 6 | 7 | 0.02142857 | 70 | 0.7 | 1.189994 | 0.1017587 | 3.621394 | 1.23233 | 1109.758 | 0.8114711 | 2.093508 | 10.65048 | 0.02905374 | 0.002341065 | 2 | 1.894769 | 1 | 50 | 0.8017159
570 | 5.98 | 92.27 | 0.49 | 1.03 | 0.12 | 5.805825 | 6.1594 | 7.01 | 0.0171184 | 63.72727 | 0.7711 | 1.190267 | 0.101358 | 3.600475 | 1.231245 | 1110.431 | 0.8121861 | 2.055134 | 10.6541 | 0.02834595 | 0.00206808 | 2 | 1.895254 | 1 | 50 | 0.8011465
598 | 6 | 92.25 | 0.5 | 1 | 0.15 | 6 | 6 | 7 | 0.02142857 | 70 | 0.7 | 1.189994 | 0.1017587 | 3.621394 | 1.23233 | 1109.758 | 0.8114711 | 2.093508 | 10.65048 | 0.02905374 | 0.002341065 | 2 | 1.894769 | 1 | 80 | 0.8000417
1023 | 6 | 92.25 | 0.5 | 1 | 0.15 | 6 | 6 | 7 | 0.02142857 | 70 | 0.7 | 1.189994 | 0.1017587 | 3.621394 | 1.23233 | 1109.758 | 0.8114711 | 2.093508 | 10.65048 | 0.02905374 | 0.002341065 | 2 | 1.894769 | 2 | 80 | 0.7989825
1017 | 6 | 92.25 | 0.5 | 1 | 0.15 | 6 | 6 | 7 | 0.02142857 | 70 | 0.7 | 1.189994 | 0.1017587 | 3.621394 | 1.23233 | 1109.758 | 0.8114711 | 2.093508 | 10.65048 | 0.02905374 | 0.002341065 | 2 | 1.894769 | 2 | 60 | 0.79847
578 | 6 | 92.25 | 0.5 | 1 | 0.15 | 6 | 6 | 7 | 0.02142857 | 70 | 0.7 | 1.189994 | 0.1017587 | 3.621394 | 1.23233 | 1109.758 | 0.8114711 | 2.093508 | 10.65048 | 0.02905374 | 0.002341065 | 2 | 1.894769 | 1 | 80 | 0.797969
655 | 5.98 | 92.27 | 0.49 | 1.03 | 0.12 | 5.805825 | 6.1594 | 7.01 | 0.0171184 | 63.72727 | 0.7711 | 1.190267 | 0.101358 | 3.600475 | 1.231245 | 1110.431 | 0.8121861 | 2.055134 | 10.6541 | 0.02834595 | 0.00206808 | 2 | 1.895254 | 1 | 50 | 0.7943762
895 | 6 | 92.25 | 0.5 | 1 | 0.15 | 6 | 6 | 7 | 0.02142857 | 70 | 0.7 | 1.189994 | 0.1017587 | 3.621394 | 1.23233 | 1109.758 | 0.8114711 | 2.093508 | 10.65048 | 0.02905374 | 0.002341065 | 2 | 1.894769 | 0 | 0 | 0.9290612
838 | 6 | 92.25 | 0.5 | 1 | 0.15 | 6 | 6 | 7 | 0.02142857 | 70 | 0.7 | 1.189994 | 0.1017587 | 3.621394 | 1.23233 | 1109.758 | 0.8114711 | 2.093508 | 10.65048 | 0.02905374 | 0.002341065 | 2 | 1.894769 | 2 | 50 | 0.8819093
889 | 6 | 92.25 | 0.5 | 1 | 0.15 | 6 | 6 | 7 | 0.02142857 | 70 | 0.7 | 1.189994 | 0.1017587 | 3.621394 | 1.23233 | 1109.758 | 0.8114711 | 2.093508 | 10.65048 | 0.02905374 | 0.002341065 | 2 | 1.894769 | 2 | 60 | 0.8556998
690 | 6 | 92.25 | 0.5 | 1 | 0.15 | 6 | 6 | 7 | 0.02142857 | 70 | 0.7 | 1.189994 | 0.1017587 | 3.621394 | 1.23233 | 1109.758 | 0.8114711 | 2.093508 | 10.65048 | 0.02905374 | 0.002341065 | 2 | 1.894769 | 0 | 0 | 0.8453002
707 | 6 | 92.25 | 0.5 | 1 | 0.15 | 6 | 6 | 7 | 0.02142857 | 70 | 0.7 | 1.189994 | 0.1017587 | 3.621394 | 1.23233 | 1109.758 | 0.8114711 | 2.093508 | 10.65048 | 0.02905374 | 0.002341065 | 2 | 1.894769 | 0 | 0 | 0.8453002
849 | 6 | 92.25 | 0.5 | 1 | 0.15 | 6 | 6 | 7 | 0.02142857 | 70 | 0.7 | 1.189994 | 0.1017587 | 3.621394 | 1.23233 | 1109.758 | 0.8114711 | 2.093508 | 10.65048 | 0.02905374 | 0.002341065 | 2 | 1.894769 | 2 | 60 | 0.8433387
630 | 6 | 92.25 | 0.5 | 1 | 0.15 | 6 | 6 | 7 | 0.02142857 | 70 | 0.7 | 1.189994 | 0.1017587 | 3.621394 | 1.23233 | 1109.758 | 0.8114711 | 2.093508 | 10.65048 | 0.02905374 | 0.002341065 | 2 | 1.894769 | 0 | 0 | 0.8332761
600 | 6 | 92.25 | 0.5 | 1 | 0.15 | 6 | 6 | 7 | 0.02142857 | 70 | 0.7 | 1.189994 | 0.1017587 | 3.621394 | 1.23233 | 1109.758 | 0.8114711 | 2.093508 | 10.65048 | 0.02905374 | 0.002341065 | 2 | 1.894769 | 1 | 50 | 0.8307485
544 | 5.98 | 92.27 | 0.49 | 1.03 | 0.12 | 5.805825 | 6.1594 | 7.01 | 0.0171184 | 63.72727 | 0.7711 | 1.190267 | 0.101358 | 3.600475 | 1.231245 | 1110.431 | 0.8121861 | 2.055134 | 10.6541 | 0.02834595 | 0.00206808 | 2 | 1.895254 | 1 | 50 | 0.8163524
1040 | 6 | 92.25 | 0.5 | 1 | 0.15 | 6 | 6 | 7 | 0.02142857 | 70 | 0.7 | 1.189994 | 0.1017587 | 3.621394 | 1.23233 | 1109.758 | 0.8114711 | 2.093508 | 10.65048 | 0.02905374 | 0.002341065 | 2 | 1.894769 | 2 | 50 | 0.8145696
1004 | 6 | 92.25 | 0.5 | 1 | 0.15 | 6 | 6 | 7 | 0.02142857 | 70 | 0.7 | 1.189994 | 0.1017587 | 3.621394 | 1.23233 | 1109.758 | 0.8114711 | 2.093508 | 10.65048 | 0.02905374 | 0.002341065 | 2 | 1.894769 | 2 | 50 | 0.8128871
597 | 6 | 92.25 | 0.5 | 1 | 0.15 | 6 | 6 | 7 | 0.02142857 | 70 | 0.7 | 1.189994 | 0.1017587 | 3.621394 | 1.23233 | 1109.758 | 0.8114711 | 2.093508 | 10.65048 | 0.02905374 | 0.002341065 | 2 | 1.894769 | 1 | 50 | 0.8108009
565 | 6 | 92.25 | 0.5 | 1 | 0.15 | 6 | 6 | 7 | 0.02142857 | 70 | 0.7 | 1.189994 | 0.1017587 | 3.621394 | 1.23233 | 1109.758 | 0.8114711 | 2.093508 | 10.65048 | 0.02905374 | 0.002341065 | 2 | 1.894769 | 1 | 80 | 0.8098255
637 | 5.98 | 92.27 | 0.49 | 1.03 | 0.12 | 5.805825 | 6.1594 | 7.01 | 0.0171184 | 63.72727 | 0.7711 | 1.190267 | 0.101358 | 3.600475 | 1.231245 | 1110.431 | 0.8121861 | 2.055134 | 10.6541 | 0.02834595 | 0.00206808 | 2 | 1.895254 | 1 | 50 | 0.8093548
951 | 6 | 92.25 | 0.5 | 1 | 0.15 | 6 | 6 | 7 | 0.02142857 | 70 | 0.7 | 1.189994 | 0.1017587 | 3.621394 | 1.23233 | 1109.758 | 0.8114711 | 2.093508 | 10.65048 | 0.02905374 | 0.002341065 | 2 | 1.894769 | 2 | 60 | 0.8080109
617 | 5.98 | 92.27 | 0.49 | 1.03 | 0.12 | 5.805825 | 6.1594 | 7.01 | 0.0171184 | 63.72727 | 0.7711 | 1.190267 | 0.101358 | 3.600475 | 1.231245 | 1110.431 | 0.8121861 | 2.055134 | 10.6541 | 0.02834595 | 0.00206808 | 2 | 1.895254 | 1 | 50 | 0.8075857
957 | 6 | 92.25 | 0.5 | 1 | 0.15 | 6 | 6 | 7 | 0.02142857 | 70 | 0.7 | 1.189994 | 0.1017587 | 3.621394 | 1.23233 | 1109.758 | 0.8114711 | 2.093508 | 10.65048 | 0.02905374 | 0.002341065 | 2 | 1.894769 | 2 | 80 | 0.807172
547 | 5.98 | 92.27 | 0.49 | 1.03 | 0.12 | 5.805825 | 6.1594 | 7.01 | 0.0171184 | 63.72727 | 0.7711 | 1.190267 | 0.101358 | 3.600475 | 1.231245 | 1110.431 | 0.8121861 | 2.055134 | 10.6541 | 0.02834595 | 0.00206808 | 2 | 1.895254 | 1 | 50 | 0.9476481
821 | 6 | 92.25 | 0.5 | 1 | 0.15 | 6 | 6 | 7 | 0.02142857 | 70 | 0.7 | 1.189994 | 0.1017587 | 3.621394 | 1.23233 | 1109.758 | 0.8114711 | 2.093508 | 10.65048 | 0.02905374 | 0.002341065 | 2 | 1.894769 | 0 | 0 | 0.9476481
575 | 5.98 | 92.27 | 0.49 | 1.03 | 0.12 | 5.805825 | 6.1594 | 7.01 | 0.0171184 | 63.72727 | 0.7711 | 1.190267 | 0.101358 | 3.600475 | 1.231245 | 1110.431 | 0.8121861 | 2.055134 | 10.6541 | 0.02834595 | 0.00206808 | 2 | 1.895254 | 1 | 50 | 0.9233474
563 | 6 | 92.25 | 0.5 | 1 | 0.15 | 6 | 6 | 7 | 0.02142857 | 70 | 0.7 | 1.189994 | 0.1017587 | 3.621394 | 1.23233 | 1109.758 | 0.8114711 | 2.093508 | 10.65048 | 0.02905374 | 0.002341065 | 2 | 1.894769 | 0 | 0 | 0.8684762
677 | 6 | 92.25 | 0.5 | 1 | 0.15 | 6 | 6 | 7 | 0.02142857 | 70 | 0.7 | 1.189994 | 0.1017587 | 3.621394 | 1.23233 | 1109.758 | 0.8114711 | 2.093508 | 10.65048 | 0.02905374 | 0.002341065 | 2 | 1.894769 | 0 | 0 | 0.8591135
876 | 6 | 92.25 | 0.5 | 1 | 0.15 | 6 | 6 | 7 | 0.02142857 | 70 | 0.7 | 1.189994 | 0.1017587 | 3.621394 | 1.23233 | 1109.758 | 0.8114711 | 2.093508 | 10.65048 | 0.02905374 | 0.002341065 | 2 | 1.894769 | 2 | 50 | 0.8505442
712 | 5.98 | 92.27 | 0.49 | 1.03 | 0.12 | 5.805825 | 6.1594 | 7.01 | 0.0171184 | 63.72727 | 0.7711 | 1.190267 | 0.101358 | 3.600475 | 1.231245 | 1110.431 | 0.8121861 | 2.055134 | 10.6541 | 0.02834595 | 0.00206808 | 2 | 1.895254 | 1 | 50 | 0.8351661
555 | 6 | 92.25 | 0.5 | 1 | 0.15 | 6 | 6 | 7 | 0.02142857 | 70 | 0.7 | 1.189994 | 0.1017587 | 3.621394 | 1.23233 | 1109.758 | 0.8114711 | 2.093508 | 10.65048 | 0.02905374 | 0.002341065 | 2 | 1.894769 | 1 | 80 | 0.831751
875 | 6 | 92.25 | 0.5 | 1 | 0.15 | 6 | 6 | 7 | 0.02142857 | 70 | 0.7 | 1.189994 | 0.1017587 | 3.621394 | 1.23233 | 1109.758 | 0.8114711 | 2.093508 | 10.65048 | 0.02905374 | 0.002341065 | 2 | 1.894769 | 2 | 50 | 0.8304603
857 | 6 | 92.25 | 0.5 | 1 | 0.15 | 6 | 6 | 7 | 0.02142857 | 70 | 0.7 | 1.189994 | 0.1017587 | 3.621394 | 1.23233 | 1109.758 | 0.8114711 | 2.093508 | 10.65048 | 0.02905374 | 0.002341065 | 2 | 1.894769 | 2 | 80 | 0.8298312
634 | 6 | 92.25 | 0.5 | 1 | 0.15 | 6 | 6 | 7 | 0.02142857 | 70 | 0.7 | 1.189994 | 0.1017587 | 3.621394 | 1.23233 | 1109.758 | 0.8114711 | 2.093508 | 10.65048 | 0.02905374 | 0.002341065 | 2 | 1.894769 | 1 | 50 | 0.8257334
974 | 6 | 92.25 | 0.5 | 1 | 0.15 | 6 | 6 | 7 | 0.02142857 | 70 | 0.7 | 1.189994 | 0.1017587 | 3.621394 | 1.23233 | 1109.758 | 0.8114711 | 2.093508 | 10.65048 | 0.02905374 | 0.002341065 | 2 | 1.894769 | 2 | 50 | 0.8231369
910 | 6 | 92.25 | 0.5 | 1 | 0.15 | 6 | 6 | 7 | 0.02142857 | 70 | 0.7 | 1.189994 | 0.1017587 | 3.621394 | 1.23233 | 1109.758 | 0.8114711 | 2.093508 | 10.65048 | 0.02905374 | 0.002341065 | 2 | 1.894769 | 2 | 50 | 0.8226509
937 | 6 | 92.25 | 0.5 | 1 | 0.15 | 6 | 6 | 7 | 0.02142857 | 70 | 0.7 | 1.189994 | 0.1017587 | 3.621394 | 1.23233 | 1109.758 | 0.8114711 | 2.093508 | 10.65048 | 0.02905374 | 0.002341065 | 2 | 1.894769 | 2 | 50 | 0.8221761
602 | 5.98 | 92.27 | 0.49 | 1.03 | 0.12 | 5.805825 | 6.1594 | 7.01 | 0.0171184 | 63.72727 | 0.7711 | 1.190267 | 0.101358 | 3.600475 | 1.231245 | 1110.431 | 0.8121861 | 2.055134 | 10.6541 | 0.02834595 | 0.00206808 | 2 | 1.895254 | 1 | 50 | 0.8199701
893 | 6 | 92.25 | 0.5 | 1 | 0.15 | 6 | 6 | 7 | 0.02142857 | 70 | 0.7 | 1.189994 | 0.1017587 | 3.621394 | 1.23233 | 1109.758 | 0.8114711 | 2.093508 | 10.65048 | 0.02905374 | 0.002341065 | 2 | 1.894769 | 2 | 80 | 0.813478
649 | 6 | 92.25 | 0.5 | 1 | 0.15 | 6 | 6 | 7 | 0.02142857 | 70 | 0.7 | 1.189994 | 0.1017587 | 3.621394 | 1.23233 | 1109.758 | 0.8114711 | 2.093508 | 10.65048 | 0.02905374 | 0.002341065 | 2 | 1.894769 | 0 | 0 | 0.8729304
595 | 6 | 92.25 | 0.5 | 1 | 0.15 | 6 | 6 | 7 | 0.02142857 | 70 | 0.7 | 1.189994 | 0.1017587 | 3.621394 | 1.23233 | 1109.758 | 0.8114711 | 2.093508 | 10.65048 | 0.02905374 | 0.002341065 | 2 | 1.894769 | 0 | 0 | 0.8689979
567 | 6 | 92.25 | 0.5 | 1 | 0.15 | 6 | 6 | 7 | 0.02142857 | 70 | 0.7 | 1.189994 | 0.1017587 | 3.621394 | 1.23233 | 1109.758 | 0.8114711 | 2.093508 | 10.65048 | 0.02905374 | 0.002341065 | 2 | 1.894769 | 1 | 50 | 0.8509608
693 | 5.98 | 92.27 | 0.49 | 1.03 | 0.12 | 5.805825 | 6.1594 | 7.01 | 0.0171184 | 63.72727 | 0.7711 | 1.190267 | 0.101358 | 3.600475 | 1.231245 | 1110.431 | 0.8121861 | 2.055134 | 10.6541 | 0.02834595 | 0.00206808 | 2 | 1.895254 | 1 | 50 | 0.8459537
836 | 6 | 92.25 | 0.5 | 1 | 0.15 | 6 | 6 | 7 | 0.02142857 | 70 | 0.7 | 1.189994 | 0.1017587 | 3.621394 | 1.23233 | 1109.758 | 0.8114711 | 2.093508 | 10.65048 | 0.02905374 | 0.002341065 | 2 | 1.894769 | 2 | 50 | 0.8391357
577 | 6 | 92.25 | 0.5 | 1 | 0.15 | 6 | 6 | 7 | 0.02142857 | 70 | 0.7 | 1.189994 | 0.1017587 | 3.621394 | 1.23233 | 1109.758 | 0.8114711 | 2.093508 | 10.65048 | 0.02905374 | 0.002341065 | 2 | 1.894769 | 1 | 50 | 0.8375025
599 | 6 | 92.25 | 0.5 | 1 | 0.15 | 6 | 6 | 7 | 0.02142857 | 70 | 0.7 | 1.189994 | 0.1017587 | 3.621394 | 1.23233 | 1109.758 | 0.8114711 | 2.093508 | 10.65048 | 0.02905374 | 0.002341065 | 2 | 1.894769 | 1 | 50 | 0.8364683
835 | 6 | 92.25 | 0.5 | 1 | 0.15 | 6 | 6 | 7 | 0.02142857 | 70 | 0.7 | 1.189994 | 0.1017587 | 3.621394 | 1.23233 | 1109.758 | 0.8114711 | 2.093508 | 10.65048 | 0.02905374 | 0.002341065 | 2 | 1.894769 | 2 | 50 | 0.8340744
583 | 5.98 | 92.27 | 0.49 | 1.03 | 0.12 | 5.805825 | 6.1594 | 7.01 | 0.0171184 | 63.72727 | 0.7711 | 1.190267 | 0.101358 | 3.600475 | 1.231245 | 1110.431 | 0.8121861 | 2.055134 | 10.6541 | 0.02834595 | 0.00206808 | 2 | 1.895254 | 1 | 50 | 0.833194
874 | 6 | 92.25 | 0.5 | 1 | 0.15 | 6 | 6 | 7 | 0.02142857 | 70 | 0.7 | 1.189994 | 0.1017587 | 3.621394 | 1.23233 | 1109.758 | 0.8114711 | 2.093508 | 10.65048 | 0.02905374 | 0.002341065 | 2 | 1.894769 | 2 | 50 | 0.833194
888 | 6 | 92.25 | 0.5 | 1 | 0.15 | 6 | 6 | 7 | 0.02142857 | 70 | 0.7 | 1.189994 | 0.1017587 | 3.621394 | 1.23233 | 1109.758 | 0.8114711 | 2.093508 | 10.65048 | 0.02905374 | 0.002341065 | 2 | 1.894769 | 2 | 60 | 0.8291468
859 | 6 | 92.25 | 0.5 | 1 | 0.15 | 6 | 6 | 7 | 0.02142857 | 70 | 0.7 | 1.189994 | 0.1017587 | 3.621394 | 1.23233 | 1109.758 | 0.8114711 | 2.093508 | 10.65048 | 0.02905374 | 0.002341065 | 2 | 1.894769 | 0 | 0 | 0.9769765
629 | 6 | 92.25 | 0.5 | 1 | 0.15 | 6 | 6 | 7 | 0.02142857 | 70 | 0.7 | 1.189994 | 0.1017587 | 3.621394 | 1.23233 | 1109.758 | 0.8114711 | 2.093508 | 10.65048 | 0.02905374 | 0.002341065 | 2 | 1.894769 | 0 | 0 | 0.8898172
837 | 6 | 92.25 | 0.5 | 1 | 0.15 | 6 | 6 | 7 | 0.02142857 | 70 | 0.7 | 1.189994 | 0.1017587 | 3.621394 | 1.23233 | 1109.758 | 0.8114711 | 2.093508 | 10.65048 | 0.02905374 | 0.002341065 | 2 | 1.894769 | 2 | 50 | 0.8616228
654 | 5.98 | 92.27 | 0.49 | 1.03 | 0.12 | 5.805825 | 6.1594 | 7.01 | 0.0171184 | 63.72727 | 0.7711 | 1.190267 | 0.101358 | 3.600475 | 1.231245 | 1110.431 | 0.8121861 | 2.055134 | 10.6541 | 0.02834595 | 0.00206808 | 2 | 1.895254 | 1 | 50 | 0.8519861
668 | 5.98 | 92.27 | 0.49 | 1.03 | 0.12 | 5.805825 | 6.1594 | 7.01 | 0.0171184 | 63.72727 | 0.7711 | 1.190267 | 0.101358 | 3.600475 | 1.231245 | 1110.431 | 0.8121861 | 2.055134 | 10.6541 | 0.02834595 | 0.00206808 | 2 | 1.895254 | 1 | 50 | 0.8519861
569 | 5.98 | 92.27 | 0.49 | 1.03 | 0.12 | 5.805825 | 6.1594 | 7.01 | 0.0171184 | 63.72727 | 0.7711 | 1.190267 | 0.101358 | 3.600475 | 1.231245 | 1110.431 | 0.8121861 | 2.055134 | 10.6541 | 0.02834595 | 0.00206808 | 2 | 1.895254 | 1 | 50 | 0.8514282
1053 | 6 | 92.25 | 0.5 | 1 | 0.15 | 6 | 6 | 7 | 0.02142857 | 70 | 0.7 | 1.189994 | 0.1017587 | 3.621394 | 1.23233 | 1109.758 | 0.8114711 | 2.093508 | 10.65048 | 0.02905374 | 0.002341065 | 2 | 1.894769 | 2 | 80 | 0.8435954
856 | 6 | 92.25 | 0.5 | 1 | 0.15 | 6 | 6 | 7 | 0.02142857 | 70 | 0.7 | 1.189994 | 0.1017587 | 3.621394 | 1.23233 | 1109.758 | 0.8114711 | 2.093508 | 10.65048 | 0.02905374 | 0.002341065 | 2 | 1.894769 | 2 | 80 | 0.8410037
851 | 6 | 92.25 | 0.5 | 1 | 0.15 | 6 | 6 | 7 | 0.02142857 | 70 | 0.7 | 1.189994 | 0.1017587 | 3.621394 | 1.23233 | 1109.758 | 0.8114711 | 2.093508 | 10.65048 | 0.02905374 | 0.002341065 | 2 | 1.894769 | 2 | 60 | 0.8384488
858 | 6 | 92.25 | 0.5 | 1 | 0.15 | 6 | 6 | 7 | 0.02142857 | 70 | 0.7 | 1.189994 | 0.1017587 | 3.621394 | 1.23233 | 1109.758 | 0.8114711 | 2.093508 | 10.65048 | 0.02905374 | 0.002341065 | 2 | 1.894769 | 2 | 55 | 0.8376404
549 | 5.98 | 92.27 | 0.49 | 1.03 | 0.12 | 5.805825 | 6.1594 | 7.01 | 0.0171184 | 63.72727 | 0.7711 | 1.190267 | 0.101358 | 3.600475 | 1.231245 | 1110.431 | 0.8121861 | 2.055134 | 10.6541 | 0.02834595 | 0.00206808 | 2 | 1.895254 | 1 | 50 | 0.9312249
636 | 5.98 | 92.27 | 0.49 | 1.03 | 0.12 | 5.805825 | 6.1594 | 7.01 | 0.0171184 | 63.72727 | 0.7711 | 1.190267 | 0.101358 | 3.600475 | 1.231245 | 1110.431 | 0.8121861 | 2.055134 | 10.6541 | 0.02834595 | 0.00206808 | 2 | 1.895254 | 1 | 50 | 0.8677968
541 | 6 | 92.25 | 0.5 | 1 | 0.15 | 6 | 6 | 7 | 0.02142857 | 70 | 0.7 | 1.189994 | 0.1017587 | 3.621394 | 1.23233 | 1109.758 | 0.8114711 | 2.093508 | 10.65048 | 0.02905374 | 0.002341065 | 2 | 1.894769 | 1 | 80 | 0.867184
566 | 6 | 92.25 | 0.5 | 1 | 0.15 | 6 | 6 | 7 | 0.02142857 | 70 | 0.7 | 1.189994 | 0.1017587 | 3.621394 | 1.23233 | 1109.758 | 0.8114711 | 2.093508 | 10.65048 | 0.02905374 | 0.002341065 | 2 | 1.894769 | 1 | 50 | 0.8597083
1016 | 6 | 92.25 | 0.5 | 1 | 0.15 | 6 | 6 | 7 | 0.02142857 | 70 | 0.7 | 1.189994 | 0.1017587 | 3.621394 | 1.23233 | 1109.758 | 0.8114711 | 2.093508 | 10.65048 | 0.02905374 | 0.002341065 | 2 | 1.894769 | 2 | 60 | 0.8560064
956 | 6 | 92.25 | 0.5 | 1 | 0.15 | 6 | 6 | 7 | 0.02142857 | 70 | 0.7 | 1.189994 | 0.1017587 | 3.621394 | 1.23233 | 1109.758 | 0.8114711 | 2.093508 | 10.65048 | 0.02905374 | 0.002341065 | 2 | 1.894769 | 2 | 80 | 0.8531822
1022 | 6 | 92.25 | 0.5 | 1 | 0.15 | 6 | 6 | 7 | 0.02142857 | 70 | 0.7 | 1.189994 | 0.1017587 | 3.621394 | 1.23233 | 1109.758 | 0.8114711 | 2.093508 | 10.65048 | 0.02905374 | 0.002341065 | 2 | 1.894769 | 2 | 80 | 0.8531822
820 | 6 | 92.25 | 0.5 | 1 | 0.15 | 6 | 6 | 7 | 0.02142857 | 70 | 0.7 | 1.189994 | 0.1017587 | 3.621394 | 1.23233 | 1109.758 | 0.8114711 | 2.093508 | 10.65048 | 0.02905374 | 0.002341065 | 2 | 1.894769 | 0 | 0 | 1.020801
562 | 6 | 92.25 | 0.5 | 1 | 0.15 | 6 | 6 | 7 | 0.02142857 | 70 | 0.7 | 1.189994 | 0.1017587 | 3.621394 | 1.23233 | 1109.758 | 0.8114711 | 2.093508 | 10.65048 | 0.02905374 | 0.002341065 | 2 | 1.894769 | 0 | 0 | 0.9164563
594 | 6 | 92.25 | 0.5 | 1 | 0.15 | 6 | 6 | 7 | 0.02142857 | 70 | 0.7 | 1.189994 | 0.1017587 | 3.621394 | 1.23233 | 1109.758 | 0.8114711 | 2.093508 | 10.65048 | 0.02905374 | 0.002341065 | 2 | 1.894769 | 0 | 0 | 0.9164563
601 | 5.98 | 92.27 | 0.49 | 1.03 | 0.12 | 5.805825 | 6.1594 | 7.01 | 0.0171184 | 63.72727 | 0.7711 | 1.190267 | 0.101358 | 3.600475 | 1.231245 | 1110.431 | 0.8121861 | 2.055134 | 10.6541 | 0.02834595 | 0.00206808 | 2 | 1.895254 | 1 | 50 | 0.8852464
616 | 5.98 | 92.27 | 0.49 | 1.03 | 0.12 | 5.805825 | 6.1594 | 7.01 | 0.0171184 | 63.72727 | 0.7711 | 1.190267 | 0.101358 | 3.600475 | 1.231245 | 1110.431 | 0.8121861 | 2.055134 | 10.6541 | 0.02834595 | 0.00206808 | 2 | 1.895254 | 1 | 50 | 0.8800441
543 | 5.98 | 92.27 | 0.49 | 1.03 | 0.12 | 5.805825 | 6.1594 | 7.01 | 0.0171184 | 63.72727 | 0.7711 | 1.190267 | 0.101358 | 3.600475 | 1.231245 | 1110.431 | 0.8121861 | 2.055134 | 10.6541 | 0.02834595 | 0.00206808 | 2 | 1.895254 | 1 | 50 | 0.8788458
564 | 6 | 92.25 | 0.5 | 1 | 0.15 | 6 | 6 | 7 | 0.02142857 | 70 | 0.7 | 1.189994 | 0.1017587 | 3.621394 | 1.23233 | 1109.758 | 0.8114711 | 2.093508 | 10.65048 | 0.02905374 | 0.002341065 | 2 | 1.894769 | 1 | 50 | 0.8782621
892 | 6 | 92.25 | 0.5 | 1 | 0.15 | 6 | 6 | 7 | 0.02142857 | 70 | 0.7 | 1.189994 | 0.1017587 | 3.621394 | 1.23233 | 1109.758 | 0.8114711 | 2.093508 | 10.65048 | 0.02905374 | 0.002341065 | 2 | 1.894769 | 2 | 80 | 0.8664674
950 | 6 | 92.25 | 0.5 | 1 | 0.15 | 6 | 6 | 7 | 0.02142857 | 70 | 0.7 | 1.189994 | 0.1017587 | 3.621394 | 1.23233 | 1109.758 | 0.8114711 | 2.093508 | 10.65048 | 0.02905374 | 0.002341065 | 2 | 1.894769 | 2 | 60 | 0.8661796
887 | 6 | 92.25 | 0.5 | 1 | 0.15 | 6 | 6 | 7 | 0.02142857 | 70 | 0.7 | 1.189994 | 0.1017587 | 3.621394 | 1.23233 | 1109.758 | 0.8114711 | 2.093508 | 10.65048 | 0.02905374 | 0.002341065 | 2 | 1.894769 | 2 | 60 | 0.8625873
568 | 5.98 | 92.27 | 0.49 | 1.03 | 0.12 | 5.805825 | 6.1594 | 7.01 | 0.0171184 | 63.72727 | 0.7711 | 1.190267 | 0.101358 | 3.600475 | 1.231245 | 1110.431 | 0.8121861 | 2.055134 | 10.6541 | 0.02834595 | 0.00206808 | 2 | 1.895254 | 1 | 50 | 0.8941471
582 | 5.98 | 92.27 | 0.49 | 1.03 | 0.12 | 5.805825 | 6.1594 | 7.01 | 0.0171184 | 63.72727 | 0.7711 | 1.190267 | 0.101358 | 3.600475 | 1.231245 | 1110.431 | 0.8121861 | 2.055134 | 10.6541 | 0.02834595 | 0.00206808 | 2 | 1.895254 | 1 | 50 | 0.8922983
855 | 6 | 92.25 | 0.5 | 1 | 0.15 | 6 | 6 | 7 | 0.02142857 | 70 | 0.7 | 1.189994 | 0.1017587 | 3.621394 | 1.23233 | 1109.758 | 0.8114711 | 2.093508 | 10.65048 | 0.02905374 | 0.002341065 | 2 | 1.894769 | 2 | 80 | 0.8919471
850 | 6 | 92.25 | 0.5 | 1 | 0.15 | 6 | 6 | 7 | 0.02142857 | 70 | 0.7 | 1.189994 | 0.1017587 | 3.621394 | 1.23233 | 1109.758 | 0.8114711 | 2.093508 | 10.65048 | 0.02905374 | 0.002341065 | 2 | 1.894769 | 2 | 60 | 0.8886919
539 | 6 | 92.25 | 0.5 | 1 | 0.15 | 6 | 6 | 7 | 0.02142857 | 70 | 0.7 | 1.189994 | 0.1017587 | 3.621394 | 1.23233 | 1109.758 | 0.8114711 | 2.093508 | 10.65048 | 0.02905374 | 0.002341065 | 2 | 1.894769 | 0 | 0 | 0.9700605
561 | 6 | 92.25 | 0.5 | 1 | 0.15 | 6 | 6 | 7 | 0.02142857 | 70 | 0.7 | 1.189994 | 0.1017587 | 3.621394 | 1.23233 | 1109.758 | 0.8114711 | 2.093508 | 10.65048 | 0.02905374 | 0.002341065 | 2 | 1.894769 | 0 | 0 | 0.9558971
540 | 6 | 92.25 | 0.5 | 1 | 0.15 | 6 | 6 | 7 | 0.02142857 | 70 | 0.7 | 1.189994 | 0.1017587 | 3.621394 | 1.23233 | 1109.758 | 0.8114711 | 2.093508 | 10.65048 | 0.02905374 | 0.002341065 | 2 | 1.894769 | 1 | 50 | 0.9328561
542 | 5.98 | 92.27 | 0.49 | 1.03 | 0.12 | 5.805825 | 6.1594 | 7.01 | 0.0171184 | 63.72727 | 0.7711 | 1.190267 | 0.101358 | 3.600475 | 1.231245 | 1110.431 | 0.8121861 | 2.055134 | 10.6541 | 0.02834595 | 0.00206808 | 2 | 1.895254 | 1 | 50 | 0.9245531
1020 | 6 | 92.25 | 0.5 | 1 | 0.15 | 6 | 6 | 7 | 0.02142857 | 70 | 0.7 | 1.189994 | 0.1017587 | 3.621394 | 1.23233 | 1109.758 | 0.8114711 | 2.093508 | 10.65048 | 0.02905374 | 0.002341065 | 2 | 1.894769 | 2 | 80 | 0.9192457
538 | 6 | 92.25 | 0.5 | 1 | 0.15 | 6 | 6 | 7 | 0.02142857 | 70 | 0.7 | 1.189994 | 0.1017587 | 3.621394 | 1.23233 | 1109.758 | 0.8114711 | 2.093508 | 10.65048 | 0.02905374 | 0.002341065 | 2 | 1.894769 | 0 | 0 | 0.9850991
954 | 6 | 92.25 | 0.5 | 1 | 0.15 | 6 | 6 | 7 | 0.02142857 | 70 | 0.7 | 1.189994 | 0.1017587 | 3.621394 | 1.23233 | 1109.758 | 0.8114711 | 2.093508 | 10.65048 | 0.02905374 | 0.002341065 | 2 | 1.894769 | 2 | 80 | 0.9224278
1021 | 6 | 92.25 | 0.5 | 1 | 0.15 | 6 | 6 | 7 | 0.02142857 | 70 | 0.7 | 1.189994 | 0.1017587 | 3.621394 | 1.23233 | 1109.758 | 0.8114711 | 2.093508 | 10.65048 | 0.02905374 | 0.002341065 | 2 | 1.894769 | 2 | 80 | 1.057377
955 | 6 | 92.25 | 0.5 | 1 | 0.15 | 6 | 6 | 7 | 0.02142857 | 70 | 0.7 | 1.189994 | 0.1017587 | 3.621394 | 1.23233 | 1109.758 | 0.8114711 | 2.093508 | 10.65048 | 0.02905374 | 0.002341065 | 2 | 1.894769 | 2 | 80 | 1.014723
890 | 6 | 92.25 | 0.5 | 1 | 0.15 | 6 | 6 | 7 | 0.02142857 | 70 | 0.7 | 1.189994 | 0.1017587 | 3.621394 | 1.23233 | 1109.758 | 0.8114711 | 2.093508 | 10.65048 | 0.02905374 | 0.002341065 | 2 | 1.894769 | 2 | 80 | 0.9335107
853 | 6 | 92.25 | 0.5 | 1 | 0.15 | 6 | 6 | 7 | 0.02142857 | 70 | 0.7 | 1.189994 | 0.1017587 | 3.621394 | 1.23233 | 1109.758 | 0.8114711 | 2.093508 | 10.65048 | 0.02905374 | 0.002341065 | 2 | 1.894769 | 2 | 80 | 0.9312097
891 | 6 | 92.25 | 0.5 | 1 | 0.15 | 6 | 6 | 7 | 0.02142857 | 70 | 0.7 | 1.189994 | 0.1017587 | 3.621394 | 1.23233 | 1109.758 | 0.8114711 | 2.093508 | 10.65048 | 0.02905374 | 0.002341065 | 2 | 1.894769 | 2 | 80 | 1.006058
854 | 6 | 92.25 | 0.5 | 1 | 0.15 | 6 | 6 | 7 | 0.02142857 | 70 | 0.7 | 1.189994 | 0.1017587 | 3.621394 | 1.23233 | 1109.758 | 0.8114711 | 2.093508 | 10.65048 | 0.02905374 | 0.002341065 | 2 | 1.894769 | 2 | 80 | 0.9873663
1019 | 6 | 92.25 | 0.5 | 1 | 0.15 | 6 | 6 | 7 | 0.02142857 | 70 | 0.7 | 1.189994 | 0.1017587 | 3.621394 | 1.23233 | 1109.758 | 0.8114711 | 2.093508 | 10.65048 | 0.02905374 | 0.002341065 | 2 | 1.894769 | 2 | 80 | 0.9775493
953 | 6 | 92.25 | 0.5 | 1 | 0.15 | 6 | 6 | 7 | 0.02142857 | 70 | 0.7 | 1.189994 | 0.1017587 | 3.621394 | 1.23233 | 1109.758 | 0.8114711 | 2.093508 | 10.65048 | 0.02905374 | 0.002341065 | 2 | 1.894769 | 2 | 80 | 0.9895988
848 | 6 | 92.25 | 0.5 | 1 | 0.15 | 6 | 6 | 7 | 0.02142857 | 70 | 0.7 | 1.189994 | 0.1017587 | 3.621394 | 1.23233 | 1109.758 | 0.8114711 | 2.093508 | 10.65048 | 0.02905374 | 0.002341065 | 2 | 1.894769 | 2 | 80 | 0.9887189
852 | 6 | 92.25 | 0.5 | 1 | 0.15 | 6 | 6 | 7 | 0.02142857 | 70 | 0.7 | 1.189994 | 0.1017587 | 3.621394 | 1.23233 | 1109.758 | 0.8114711 | 2.093508 | 10.65048 | 0.02905374 | 0.002341065 | 2 | 1.894769 | 2 | 80 | 1
403 | 0 | 99.53 | 0 | 0 | 0.19 | 0 | 0 | 0 | 0 | 0 | 0 | 1.21764 | 0.008358726 | 0.4486796 | 1.016892 | 1085.273 | 0.9833885 | 0.4823374 | 10.93841 | 0.01752262 | 0.001905269 | 1 | 1.896262 | 0 | 0 | 0.912414
360 | 0 | 99.53 | 0 | 0 | 0.19 | 0 | 0 | 0 | 0 | 0 | 0 | 1.21764 | 0.008358726 | 0.4486796 | 1.016892 | 1085.273 | 0.9833885 | 0.4823374 | 10.93841 | 0.01752262 | 0.001905269 | 1 | 1.896262 | 0 | 0 | 0.9284863
436 | 0 | 99.53 | 0 | 0 | 0.19 | 0 | 0 | 0 | 0 | 0 | 0 | 1.21764 | 0.008358726 | 0.4486796 | 1.016892 | 1085.273 | 0.9833885 | 0.4823374 | 10.93841 | 0.01752262 | 0.001905269 | 1 | 1.896262 | 0 | 0 | 0.9254258
420 | 0 | 99.53 | 0 | 0 | 0.19 | 0 | 0 | 0 | 0 | 0 | 0 | 1.21764 | 0.008358726 | 0.4486796 | 1.016892 | 1085.273 | 0.9833885 | 0.4823374 | 10.93841 | 0.01752262 | 0.001905269 | 1 | 1.896262 | 0 | 0 | 0.9162446
328 | 0 | 99.53 | 0 | 0 | 0.19 | 0 | 0 | 0 | 0 | 0 | 0 | 1.21764 | 0.008358726 | 0.4486796 | 1.016892 | 1085.273 | 0.9833885 | 0.4823374 | 10.93841 | 0.01752262 | 0.001905269 | 1 | 1.896262 | 0 | 0 | 0.9232966
359 | 0 | 99.53 | 0 | 0 | 0.19 | 0 | 0 | 0 | 0 | 0 | 0 | 1.21764 | 0.008358726 | 0.4486796 | 1.016892 | 1085.273 | 0.9833885 | 0.4823374 | 10.93841 | 0.01752262 | 0.001905269 | 1 | 1.896262 | 0 | 0 | 0.8602896
402 | 0 | 99.53 | 0 | 0 | 0.19 | 0 | 0 | 0 | 0 | 0 | 0 | 1.21764 | 0.008358726 | 0.4486796 | 1.016892 | 1085.273 | 0.9833885 | 0.4823374 | 10.93841 | 0.01752262 | 0.001905269 | 1 | 1.896262 | 0 | 0 | 0.8602896
435 | 0 | 99.53 | 0 | 0 | 0.19 | 0 | 0 | 0 | 0 | 0 | 0 | 1.21764 | 0.008358726 | 0.4486796 | 1.016892 | 1085.273 | 0.9833885 | 0.4823374 | 10.93841 | 0.01752262 | 0.001905269 | 1 | 1.896262 | 0 | 0 | 0.8572381
419 | 0 | 99.53 | 0 | 0 | 0.19 | 0 | 0 | 0 | 0 | 0 | 0 | 1.21764 | 0.008358726 | 0.4486796 | 1.016892 | 1085.273 | 0.9833885 | 0.4823374 | 10.93841 | 0.01752262 | 0.001905269 | 1 | 1.896262 | 0 | 0 | 0.8616507
401 | 0 | 99.53 | 0 | 0 | 0.19 | 0 | 0 | 0 | 0 | 0 | 0 | 1.21764 | 0.008358726 | 0.4486796 | 1.016892 | 1085.273 | 0.9833885 | 0.4823374 | 10.93841 | 0.01752262 | 0.001905269 | 1 | 1.896262 | 0 | 0 | 0.8159668
358 | 0 | 99.53 | 0 | 0 | 0.19 | 0 | 0 | 0 | 0 | 0 | 0 | 1.21764 | 0.008358726 | 0.4486796 | 1.016892 | 1085.273 | 0.9833885 | 0.4823374 | 10.93841 | 0.01752262 | 0.001905269 | 1 | 1.896262 | 0 | 0 | 0.8175929
434 | 0 | 99.53 | 0 | 0 | 0.19 | 0 | 0 | 0 | 0 | 0 | 0 | 1.21764 | 0.008358726 | 0.4486796 | 1.016892 | 1085.273 | 0.9833885 | 0.4823374 | 10.93841 | 0.01752262 | 0.001905269 | 1 | 1.896262 | 0 | 0 | 0.8175929
418 | 0 | 99.53 | 0 | 0 | 0.19 | 0 | 0 | 0 | 0 | 0 | 0 | 1.21764 | 0.008358726 | 0.4486796 | 1.016892 | 1085.273 | 0.9833885 | 0.4823374 | 10.93841 | 0.01752262 | 0.001905269 | 1 | 1.896262 | 0 | 0 | 0.8145547
297 | 0 | 99.53 | 0 | 0 | 0.19 | 0 | 0 | 0 | 0 | 0 | 0 | 1.21764 | 0.008358726 | 0.4486796 | 1.016892 | 1085.273 | 0.9833885 | 0.4823374 | 10.93841 | 0.01752262 | 0.001905269 | 1 | 1.896262 | 0 | 0 | 0.8527694
327 | 0 | 99.53 | 0 | 0 | 0.19 | 0 | 0 | 0 | 0 | 0 | 0 | 1.21764 | 0.008358726 | 0.4486796 | 1.016892 | 1085.273 | 0.9833885 | 0.4823374 | 10.93841 | 0.01752262 | 0.001905269 | 1 | 1.896262 | 0 | 0 | 0.8497351
433 | 0 | 99.53 | 0 | 0 | 0.19 | 0 | 0 | 0 | 0 | 0 | 0 | 1.21764 | 0.008358726 | 0.4486796 | 1.016892 | 1085.273 | 0.9833885 | 0.4823374 | 10.93841 | 0.01752262 | 0.001905269 | 1 | 1.896262 | 0 | 0 | 0.8072823
326 | 0 | 99.53 | 0 | 0 | 0.19 | 0 | 0 | 0 | 0 | 0 | 0 | 1.21764 | 0.008358726 | 0.4486796 | 1.016892 | 1085.273 | 0.9833885 | 0.4823374 | 10.93841 | 0.01752262 | 0.001905269 | 1 | 1.896262 | 0 | 0 | 0.8266072
296 | 0 | 99.53 | 0 | 0 | 0.19 | 0 | 0 | 0 | 0 | 0 | 0 | 1.21764 | 0.008358726 | 0.4486796 | 1.016892 | 1085.273 | 0.9833885 | 0.4823374 | 10.93841 | 0.01752262 | 0.001905269 | 1 | 1.896262 | 0 | 0 | 0.8235908
417 | 0 | 99.53 | 0 | 0 | 0.19 | 0 | 0 | 0 | 0 | 0 | 0 | 1.21764 | 0.008358726 | 0.4486796 | 1.016892 | 1085.273 | 0.9833885 | 0.4823374 | 10.93841 | 0.01752262 | 0.001905269 | 1 | 1.896262 | 0 | 0 | 0.8085148
357 | 0 | 99.53 | 0 | 0 | 0.19 | 0 | 0 | 0 | 0 | 0 | 0 | 1.21764 | 0.008358726 | 0.4486796 | 1.016892 | 1085.273 | 0.9833885 | 0.4823374 | 10.93841 | 0.01752262 | 0.001905269 | 1 | 1.896262 | 0 | 0 | 0.8199447
400 | 0 | 99.53 | 0 | 0 | 0.19 | 0 | 0 | 0 | 0 | 0 | 0 | 1.21764 | 0.008358726 | 0.4486796 | 1.016892 | 1085.273 | 0.9833885 | 0.4823374 | 10.93841 | 0.01752262 | 0.001905269 | 1 | 1.896262 | 0 | 0 | 0.8199447
298 | 0 | 99.53 | 0 | 0 | 0.19 | 0 | 0 | 0 | 0 | 0 | 0 | 1.21764 | 0.008358726 | 0.4486796 | 1.016892 | 1085.273 | 0.9833885 | 0.4823374 | 10.93841 | 0.01752262 | 0.001905269 | 1 | 1.896262 | 0 | 0 | 0.9367372
432 | 0 | 99.53 | 0 | 0 | 0.19 | 0 | 0 | 0 | 0 | 0 | 0 | 1.21764 | 0.008358726 | 0.4486796 | 1.016892 | 1085.273 | 0.9833885 | 0.4823374 | 10.93841 | 0.01752262 | 0.001905269 | 1 | 1.896262 | 0 | 0 | 0.8491796
283 | 0 | 99.53 | 0 | 0 | 0.19 | 0 | 0 | 0 | 0 | 0 | 0 | 1.21764 | 0.008358726 | 0.4486796 | 1.016892 | 1085.273 | 0.9833885 | 0.4823374 | 10.93841 | 0.01752262 | 0.001905269 | 1 | 1.896262 | 0 | 0 | 0.8788868
399 | 0 | 99.53 | 0 | 0 | 0.19 | 0 | 0 | 0 | 0 | 0 | 0 | 1.21764 | 0.008358726 | 0.4486796 | 1.016892 | 1085.273 | 0.9833885 | 0.4823374 | 10.93841 | 0.01752262 | 0.001905269 | 1 | 1.896262 | 0 | 0 | 0.8729139
416 | 0 | 99.53 | 0 | 0 | 0.19 | 0 | 0 | 0 | 0 | 0 | 0 | 1.21764 | 0.008358726 | 0.4486796 | 1.016892 | 1085.273 | 0.9833885 | 0.4823374 | 10.93841 | 0.01752262 | 0.001905269 | 1 | 1.896262 | 0 | 0 | 0.8490454
325 | 0 | 99.53 | 0 | 0 | 0.19 | 0 | 0 | 0 | 0 | 0 | 0 | 1.21764 | 0.008358726 | 0.4486796 | 1.016892 | 1085.273 | 0.9833885 | 0.4823374 | 10.93841 | 0.01752262 | 0.001905269 | 1 | 1.896262 | 0 | 0 | 0.8430843
356 | 0 | 99.53 | 0 | 0 | 0.19 | 0 | 0 | 0 | 0 | 0 | 0 | 1.21764 | 0.008358726 | 0.4486796 | 1.016892 | 1085.273 | 0.9833885 | 0.4823374 | 10.93841 | 0.01752262 | 0.001905269 | 1 | 1.896262 | 0 | 0 | 0.8893171
282 | 0 | 99.53 | 0 | 0 | 0.19 | 0 | 0 | 0 | 0 | 0 | 0 | 1.21764 | 0.008358726 | 0.4486796 | 1.016892 | 1085.273 | 0.9833885 | 0.4823374 | 10.93841 | 0.01752262 | 0.001905269 | 1 | 1.896262 | 0 | 0 | 0.8629782
295 | 0 | 99.53 | 0 | 0 | 0.19 | 0 | 0 | 0 | 0 | 0 | 0 | 1.21764 | 0.008358726 | 0.4486796 | 1.016892 | 1085.273 | 0.9833885 | 0.4823374 | 10.93841 | 0.01752262 | 0.001905269 | 1 | 1.896262 | 0 | 0 | 0.9125929
324 | 0 | 99.53 | 0 | 0 | 0.19 | 0 | 0 | 0 | 0 | 0 | 0 | 1.21764 | 0.008358726 | 0.4486796 | 1.016892 | 1085.273 | 0.9833885 | 0.4823374 | 10.93841 | 0.01752262 | 0.001905269 | 1 | 1.896262 | 0 | 0 | 0.9457086
284 | 0 | 99.53 | 0 | 0 | 0.19 | 0 | 0 | 0 | 0 | 0 | 0 | 1.21764 | 0.008358726 | 0.4486796 | 1.016892 | 1085.273 | 0.9833885 | 0.4823374 | 10.93841 | 0.01752262 | 0.001905269 | 1 | 1.896262 | 0 | 0 | 1.005092
260 | 0 | 99.53 | 0 | 0 | 0.19 | 0 | 0 | 0 | 0 | 0 | 0 | 1.21764 | 0.008358726 | 0.4486796 | 1.016892 | 1085.273 | 0.9833885 | 0.4823374 | 10.93841 | 0.01752262 | 0.001905269 | 1 | 1.896262 | 0 | 0 | 0.956908
294 | 0 | 99.53 | 0 | 0 | 0.19 | 0 | 0 | 0 | 0 | 0 | 0 | 1.21764 | 0.008358726 | 0.4486796 | 1.016892 | 1085.273 | 0.9833885 | 0.4823374 | 10.93841 | 0.01752262 | 0.001905269 | 1 | 1.896262 | 0 | 0 | 1.054671
261 | 0 | 99.53 | 0 | 0 | 0.19 | 0 | 0 | 0 | 0 | 0 | 0 | 1.21764 | 0.008358726 | 0.4486796 | 1.016892 | 1085.273 | 0.9833885 | 0.4823374 | 10.93841 | 0.01752262 | 0.001905269 | 1 | 1.896262 | 0 | 0 | 1.060212
259 | 0 | 99.53 | 0 | 0 | 0.19 | 0 | 0 | 0 | 0 | 0 | 0 | 1.21764 | 0.008358726 | 0.4486796 | 1.016892 | 1085.273 | 0.9833885 | 0.4823374 | 10.93841 | 0.01752262 | 0.001905269 | 1 | 1.896262 | 0 | 0 | 1.013861
281 | 0 | 99.53 | 0 | 0 | 0.19 | 0 | 0 | 0 | 0 | 0 | 0 | 1.21764 | 0.008358726 | 0.4486796 | 1.016892 | 1085.273 | 0.9833885 | 0.4823374 | 10.93841 | 0.01752262 | 0.001905269 | 1 | 1.896262 | 0 | 0 | 1.054975
254 | 0 | 99.53 | 0 | 0 | 0.19 | 0 | 0 | 0 | 0 | 0 | 0 | 1.21764 | 0.008358726 | 0.4486796 | 1.016892 | 1085.273 | 0.9833885 | 0.4823374 | 10.93841 | 0.01752262 | 0.001905269 | 1 | 1.896262 | 0 | 0 | 1.033274
255 | 0 | 99.53 | 0 | 0 | 0.19 | 0 | 0 | 0 | 0 | 0 | 0 | 1.21764 | 0.008358726 | 0.4486796 | 1.016892 | 1085.273 | 0.9833885 | 0.4823374 | 10.93841 | 0.01752262 | 0.001905269 | 1 | 1.896262 | 0 | 0 | 1.082935
280 | 0 | 99.53 | 0 | 0 | 0.19 | 0 | 0 | 0 | 0 | 0 | 0 | 1.21764 | 0.008358726 | 0.4486796 | 1.016892 | 1085.273 | 0.9833885 | 0.4823374 | 10.93841 | 0.01752262 | 0.001905269 | 1 | 1.896262 | 0 | 0 | 1.110469
253 | 0 | 99.53 | 0 | 0 | 0.19 | 0 | 0 | 0 | 0 | 0 | 0 | 1.21764 | 0.008358726 | 0.4486796 | 1.016892 | 1085.273 | 0.9833885 | 0.4823374 | 10.93841 | 0.01752262 | 0.001905269 | 1 | 1.896262 | 0 | 0 | 1.075495
227 | 0 | 99.53 | 0 | 0 | 0.19 | 0 | 0 | 0 | 0 | 0 | 0 | 1.21764 | 0.008358726 | 0.4486796 | 1.016892 | 1085.273 | 0.9833885 | 0.4823374 | 10.93841 | 0.01752262 | 0.001905269 | 1 | 1.896262 | 0 | 0 | 1.11106
258 | 0 | 99.53 | 0 | 0 | 0.19 | 0 | 0 | 0 | 0 | 0 | 0 | 1.21764 | 0.008358726 | 0.4486796 | 1.016892 | 1085.273 | 0.9833885 | 0.4823374 | 10.93841 | 0.01752262 | 0.001905269 | 1 | 1.896262 | 0 | 0 | 1.11106
251 | 0 | 99.53 | 0 | 0 | 0.19 | 0 | 0 | 0 | 0 | 0 | 0 | 1.21764 | 0.008358726 | 0.4486796 | 1.016892 | 1085.273 | 0.9833885 | 0.4823374 | 10.93841 | 0.01752262 | 0.001905269 | 1 | 1.896262 | 0 | 0 | 1.130536
200 | 0 | 99.53 | 0 | 0 | 0.19 | 0 | 0 | 0 | 0 | 0 | 0 | 1.21764 | 0.008358726 | 0.4486796 | 1.016892 | 1085.273 | 0.9833885 | 0.4823374 | 10.93841 | 0.01752262 | 0.001905269 | 1 | 1.896262 | 0 | 0 | 1.127857
223 | 0 | 99.53 | 0 | 0 | 0.19 | 0 | 0 | 0 | 0 | 0 | 0 | 1.21764 | 0.008358726 | 0.4486796 | 1.016892 | 1085.273 | 0.9833885 | 0.4823374 | 10.93841 | 0.01752262 | 0.001905269 | 4 | 1.896262 | 0 | 0 | 1.127857
195 | 0 | 99.53 | 0 | 0 | 0.19 | 0 | 0 | 0 | 0 | 0 | 0 | 1.21764 | 0.008358726 | 0.4486796 | 1.016892 | 1085.273 | 0.9833885 | 0.4823374 | 10.93841 | 0.01752262 | 0.001905269 | 4 | 1.896262 | 0 | 0 | 1.12518
217 | 0 | 99.53 | 0 | 0 | 0.19 | 0 | 0 | 0 | 0 | 0 | 0 | 1.21764 | 0.008358726 | 0.4486796 | 1.016892 | 1085.273 | 0.9833885 | 0.4823374 | 10.93841 | 0.01752262 | 0.001905269 | 4 | 1.896262 | 0 | 0 | 1.12518
218 | 0 | 99.53 | 0 | 0 | 0.19 | 0 | 0 | 0 | 0 | 0 | 0 | 1.21764 | 0.008358726 | 0.4486796 | 1.016892 | 1085.273 | 0.9833885 | 0.4823374 | 10.93841 | 0.01752262 | 0.001905269 | 4 | 1.896262 | 0 | 0 | 1.12518
252 | 0 | 99.53 | 0 | 0 | 0.19 | 0 | 0 | 0 | 0 | 0 | 0 | 1.21764 | 0.008358726 | 0.4486796 | 1.016892 | 1085.273 | 0.9833885 | 0.4823374 | 10.93841 | 0.01752262 | 0.001905269 | 4 | 1.896262 | 0 | 0 | 1.122504
257 | 0 | 99.53 | 0 | 0 | 0.19 | 0 | 0 | 0 | 0 | 0 | 0 | 1.21764 | 0.008358726 | 0.4486796 | 1.016892 | 1085.273 | 0.9833885 | 0.4823374 | 10.93841 | 0.01752262 | 0.001905269 | 4 | 1.896262 | 0 | 0 | 1.122504
225 | 0 | 99.53 | 0 | 0 | 0.19 | 0 | 0 | 0 | 0 | 0 | 0 | 1.21764 | 0.008358726 | 0.4486796 | 1.016892 | 1085.273 | 0.9833885 | 0.4823374 | 10.93841 | 0.01752262 | 0.001905269 | 4 | 1.896262 | 0 | 0 | 1.119831
226 | 0 | 99.53 | 0 | 0 | 0.19 | 0 | 0 | 0 | 0 | 0 | 0 | 1.21764 | 0.008358726 | 0.4486796 | 1.016892 | 1085.273 | 0.9833885 | 0.4823374 | 10.93841 | 0.01752262 | 0.001905269 | 4 | 1.896262 | 0 | 0 | 1.106497
203 | 0 | 99.53 | 0 | 0 | 0.19 | 0 | 0 | 0 | 0 | 0 | 0 | 1.21764 | 0.008358726 | 0.4486796 | 1.016892 | 1085.273 | 0.9833885 | 0.4823374 | 10.93841 | 0.01752262 | 0.001905269 | 4 | 1.896262 | 0 | 0 | 1.144675
204 | 0 | 99.53 | 0 | 0 | 0.19 | 0 | 0 | 0 | 0 | 0 | 0 | 1.21764 | 0.008358726 | 0.4486796 | 1.016892 | 1085.273 | 0.9833885 | 0.4823374 | 10.93841 | 0.01752262 | 0.001905269 | 4 | 1.896262 | 0 | 0 | 1.139336
197 | 0 | 99.53 | 0 | 0 | 0.19 | 0 | 0 | 0 | 0 | 0 | 0 | 1.21764 | 0.008358726 | 0.4486796 | 1.016892 | 1085.273 | 0.9833885 | 0.4823374 | 10.93841 | 0.01752262 | 0.001905269 | 1 | 1.896262 | 0 | 0 | 1.134005
202 | 0 | 99.53 | 0 | 0 | 0.19 | 0 | 0 | 0 | 0 | 0 | 0 | 1.21764 | 0.008358726 | 0.4486796 | 1.016892 | 1085.273 | 0.9833885 | 0.4823374 | 10.93841 | 0.01752262 | 0.001905269 | 1 | 1.896262 | 0 | 0 | 1.134005
219 | 0 | 99.53 | 0 | 0 | 0.19 | 0 | 0 | 0 | 0 | 0 | 0 | 1.21764 | 0.008358726 | 0.4486796 | 1.016892 | 1085.273 | 0.9833885 | 0.4823374 | 10.93841 | 0.01752262 | 0.001905269 | 1 | 1.896262 | 0 | 0 | 1.134005
221 | 0 | 99.53 | 0 | 0 | 0.19 | 0 | 0 | 0 | 0 | 0 | 0 | 1.21764 | 0.008358726 | 0.4486796 | 1.016892 | 1085.273 | 0.9833885 | 0.4823374 | 10.93841 | 0.01752262 | 0.001905269 | 1 | 1.896262 | 0 | 0 | 1.131342
224 | 0 | 99.53 | 0 | 0 | 0.19 | 0 | 0 | 0 | 0 | 0 | 0 | 1.21764 | 0.008358726 | 0.4486796 | 1.016892 | 1085.273 | 0.9833885 | 0.4823374 | 10.93841 | 0.01752262 | 0.001905269 | 1 | 1.896262 | 0 | 0 | 1.131342
196 | 0 | 99.53 | 0 | 0 | 0.19 | 0 | 0 | 0 | 0 | 0 | 0 | 1.21764 | 0.008358726 | 0.4486796 | 1.016892 | 1085.273 | 0.9833885 | 0.4823374 | 10.93841 | 0.01752262 | 0.001905269 | 1 | 1.896262 | 0 | 0 | 1.128682
201 | 0 | 99.53 | 0 | 0 | 0.19 | 0 | 0 | 0 | 0 | 0 | 0 | 1.21764 | 0.008358726 | 0.4486796 | 1.016892 | 1085.273 | 0.9833885 | 0.4823374 | 10.93841 | 0.01752262 | 0.001905269 | 1 | 1.896262 | 0 | 0 | 1.126023
220 | 0 | 99.53 | 0 | 0 | 0.19 | 0 | 0 | 0 | 0 | 0 | 0 | 1.21764 | 0.008358726 | 0.4486796 | 1.016892 | 1085.273 | 0.9833885 | 0.4823374 | 10.93841 | 0.01752262 | 0.001905269 | 1 | 1.896262 | 0 | 0 | 1.145559
199 | 0 | 99.53 | 0 | 0 | 0.19 | 0 | 0 | 0 | 0 | 0 | 0 | 1.21764 | 0.008358726 | 0.4486796 | 1.016892 | 1085.273 | 0.9833885 | 0.4823374 | 10.93841 | 0.01752262 | 0.001905269 | 1 | 1.896262 | 0 | 0 | 1.142907
198 | 0 | 99.53 | 0 | 0 | 0.19 | 0 | 0 | 0 | 0 | 0 | 0 | 1.21764 | 0.008358726 | 0.4486796 | 1.016892 | 1085.273 | 0.9833885 | 0.4823374 | 10.93841 | 0.01752262 | 0.001905269 | 1 | 1.896262 | 0 | 0 | 1.154523
819 | 6 | 92.35 | 0 | 1.4 | 0.15 | 4.285714 | 8.4 | 7.4 | 0.02027027 | 74 | 0.74 | 1.191997 | 0.09927205 | 3.373167 | 1.225046 | 1117.581 | 0.8162958 | 1.814472 | 10.67998 | 0.02877672 | 0.00140286 | 2 | 1.898091 | 1 | 80 | 0.7228493
815 | 6 | 92.35 | 0 | 1.4 | 0.15 | 4.285714 | 8.4 | 7.4 | 0.02027027 | 74 | 0.74 | 1.191997 | 0.09927205 | 3.373167 | 1.225046 | 1117.581 | 0.8162958 | 1.814472 | 10.67998 | 0.02877672 | 0.00140286 | 2 | 1.898091 | 1 | 80 | 0.7039887
812 | 6 | 92.35 | 0 | 1.4 | 0.15 | 4.285714 | 8.4 | 7.4 | 0.02027027 | 74 | 0.74 | 1.191997 | 0.09927205 | 3.373167 | 1.225046 | 1117.581 | 0.8162958 | 1.814472 | 10.67998 | 0.02877672 | 0.00140286 | 2 | 1.898091 | 1 | 80 | 0.6966797
793 | 6 | 92.35 | 0 | 1.4 | 0.15 | 4.285714 | 8.4 | 7.4 | 0.02027027 | 74 | 0.74 | 1.191997 | 0.09927205 | 3.373167 | 1.225046 | 1117.581 | 0.8162958 | 1.814472 | 10.67998 | 0.02877672 | 0.00140286 | 2 | 1.898091 | 1 | 80 | 0.6945432
782 | 6 | 92.35 | 0 | 1.4 | 0.15 | 4.285714 | 8.4 | 7.4 | 0.02027027 | 74 | 0.74 | 1.191997 | 0.09927205 | 3.373167 | 1.225046 | 1117.581 | 0.8162958 | 1.814472 | 10.67998 | 0.02877672 | 0.00140286 | 2 | 1.898091 | 1 | 80 | 0.6860579
763 | 6 | 92.35 | 0 | 1.4 | 0.15 | 4.285714 | 8.4 | 7.4 | 0.02027027 | 74 | 0.74 | 1.191997 | 0.09927205 | 3.373167 | 1.225046 | 1117.581 | 0.8162958 | 1.814472 | 10.67998 | 0.02877672 | 0.00140286 | 2 | 1.898091 | 1 | 80 | 0.6884493
752 | 6 | 92.35 | 0 | 1.4 | 0.15 | 4.285714 | 8.4 | 7.4 | 0.02027027 | 74 | 0.74 | 1.191997 | 0.09927205 | 3.373167 | 1.225046 | 1117.581 | 0.8162958 | 1.814472 | 10.67998 | 0.02877672 | 0.00140286 | 2 | 1.898091 | 1 | 80 | 0.6883709
734 | 6 | 92.35 | 0 | 1.4 | 0.15 | 4.285714 | 8.4 | 7.4 | 0.02027027 | 74 | 0.74 | 1.191997 | 0.09927205 | 3.373167 | 1.225046 | 1117.581 | 0.8162958 | 1.814472 | 10.67998 | 0.02877672 | 0.00140286 | 2 | 1.898091 | 1 | 80 | 0.678104
816 | 6 | 92.35 | 0 | 1.4 | 0.15 | 4.285714 | 8.4 | 7.4 | 0.02027027 | 74 | 0.74 | 1.191997 | 0.09927205 | 3.373167 | 1.225046 | 1117.581 | 0.8162958 | 1.814472 | 10.67998 | 0.02877672 | 0.00140286 | 2 | 1.898091 | 1 | 50 | 0.7393536
811 | 6 | 92.35 | 0 | 1.4 | 0.15 | 4.285714 | 8.4 | 7.4 | 0.02027027 | 74 | 0.74 | 1.191997 | 0.09927205 | 3.373167 | 1.225046 | 1117.581 | 0.8162958 | 1.814472 | 10.67998 | 0.02877672 | 0.00140286 | 2 | 1.898091 | 1 | 50 | 0.7359349
792 | 6 | 92.35 | 0 | 1.4 | 0.15 | 4.285714 | 8.4 | 7.4 | 0.02027027 | 74 | 0.74 | 1.191997 | 0.09927205 | 3.373167 | 1.225046 | 1117.581 | 0.8162958 | 1.814472 | 10.67998 | 0.02877672 | 0.00140286 | 2 | 1.898091 | 1 | 50 | 0.7275444
722 | 6 | 92.35 | 0 | 1.4 | 0.15 | 4.285714 | 8.4 | 7.4 | 0.02027027 | 74 | 0.74 | 1.191997 | 0.09927205 | 3.373167 | 1.225046 | 1117.581 | 0.8162958 | 1.814472 | 10.67998 | 0.02877672 | 0.00140286 | 2 | 1.898091 | 1 | 80 | 0.6769773
781 | 6 | 92.35 | 0 | 1.4 | 0.15 | 4.285714 | 8.4 | 7.4 | 0.02027027 | 74 | 0.74 | 1.191997 | 0.09927205 | 3.373167 | 1.225046 | 1117.581 | 0.8162958 | 1.814472 | 10.67998 | 0.02877672 | 0.00140286 | 2 | 1.898091 | 1 | 50 | 0.7222481
762 | 6 | 92.35 | 0 | 1.4 | 0.15 | 4.285714 | 8.4 | 7.4 | 0.02027027 | 74 | 0.74 | 1.191997 | 0.09927205 | 3.373167 | 1.225046 | 1117.581 | 0.8162958 | 1.814472 | 10.67998 | 0.02877672 | 0.00140286 | 2 | 1.898091 | 1 | 50 | 0.7184415
702 | 6 | 92.35 | 0 | 1.4 | 0.15 | 4.285714 | 8.4 | 7.4 | 0.02027027 | 74 | 0.74 | 1.191997 | 0.09927205 | 3.373167 | 1.225046 | 1117.581 | 0.8162958 | 1.814472 | 10.67998 | 0.02877672 | 0.00140286 | 2 | 1.898091 | 1 | 80 | 0.6947107
682 | 6 | 92.35 | 0 | 1.4 | 0.15 | 4.285714 | 8.4 | 7.4 | 0.02027027 | 74 | 0.74 | 1.191997 | 0.09927205 | 3.373167 | 1.225046 | 1117.581 | 0.8162958 | 1.814472 | 10.67998 | 0.02877672 | 0.00140286 | 2 | 1.898091 | 1 | 80 | 0.6899265
768 | 6 | 92.35 | 0 | 1.4 | 0.15 | 4.285714 | 8.4 | 7.4 | 0.02027027 | 74 | 0.74 | 1.191997 | 0.09927205 | 3.373167 | 1.225046 | 1117.581 | 0.8162958 | 1.814472 | 10.67998 | 0.02877672 | 0.00140286 | 2 | 1.898091 | 0 | 0 | 0.7578029
757 | 6 | 92.35 | 0 | 1.4 | 0.15 | 4.285714 | 8.4 | 7.4 | 0.02027027 | 74 | 0.74 | 1.191997 | 0.09927205 | 3.373167 | 1.225046 | 1117.581 | 0.8162958 | 1.814472 | 10.67998 | 0.02877672 | 0.00140286 | 2 | 1.898091 | 0 | 0 | 0.7546674
751 | 6 | 92.35 | 0 | 1.4 | 0.15 | 4.285714 | 8.4 | 7.4 | 0.02027027 | 74 | 0.74 | 1.191997 | 0.09927205 | 3.373167 | 1.225046 | 1117.581 | 0.8162958 | 1.814472 | 10.67998 | 0.02877672 | 0.00140286 | 2 | 1.898091 | 1 | 50 | 0.7135948
733 | 6 | 92.35 | 0 | 1.4 | 0.15 | 4.285714 | 8.4 | 7.4 | 0.02027027 | 74 | 0.74 | 1.191997 | 0.09927205 | 3.373167 | 1.225046 | 1117.581 | 0.8162958 | 1.814472 | 10.67998 | 0.02877672 | 0.00140286 | 2 | 1.898091 | 1 | 50 | 0.7086196
665 | 6 | 92.35 | 0 | 1.4 | 0.15 | 4.285714 | 8.4 | 7.4 | 0.02027027 | 74 | 0.74 | 1.191997 | 0.09927205 | 3.373167 | 1.225046 | 1117.581 | 0.8162958 | 1.814472 | 10.67998 | 0.02877672 | 0.00140286 | 2 | 1.898091 | 1 | 80 | 0.6980844
738 | 6 | 92.35 | 0 | 1.4 | 0.15 | 4.285714 | 8.4 | 7.4 | 0.02027027 | 74 | 0.74 | 1.191997 | 0.09927205 | 3.373167 | 1.225046 | 1117.581 | 0.8162958 | 1.814472 | 10.67998 | 0.02877672 | 0.00140286 | 2 | 1.898091 | 0 | 0 | 0.759388
728 | 6 | 92.35 | 0 | 1.4 | 0.15 | 4.285714 | 8.4 | 7.4 | 0.02027027 | 74 | 0.74 | 1.191997 | 0.09927205 | 3.373167 | 1.225046 | 1117.581 | 0.8162958 | 1.814472 | 10.67998 | 0.02877672 | 0.00140286 | 2 | 1.898091 | 0 | 0 | 0.7578935
810 | 6 | 92.35 | 0 | 1.4 | 0.15 | 4.285714 | 8.4 | 7.4 | 0.02027027 | 74 | 0.74 | 1.191997 | 0.09927205 | 3.373167 | 1.225046 | 1117.581 | 0.8162958 | 1.814472 | 10.67998 | 0.02877672 | 0.00140286 | 2 | 1.898091 | 0 | 0 | 0.7353088
790 | 6 | 92.35 | 0 | 1.4 | 0.15 | 4.285714 | 8.4 | 7.4 | 0.02027027 | 74 | 0.74 | 1.191997 | 0.09927205 | 3.373167 | 1.225046 | 1117.581 | 0.8162958 | 1.814472 | 10.67998 | 0.02877672 | 0.00140286 | 2 | 1.898091 | 0 | 0 | 0.7300691
809 | 6 | 92.35 | 0 | 1.4 | 0.15 | 4.285714 | 8.4 | 7.4 | 0.02027027 | 74 | 0.74 | 1.191997 | 0.09927205 | 3.373167 | 1.225046 | 1117.581 | 0.8162958 | 1.814472 | 10.67998 | 0.02877672 | 0.00140286 | 2 | 1.898091 | 0 | 0 | 0.7300691
721 | 6 | 92.35 | 0 | 1.4 | 0.15 | 4.285714 | 8.4 | 7.4 | 0.02027027 | 74 | 0.74 | 1.191997 | 0.09927205 | 3.373167 | 1.225046 | 1117.581 | 0.8162958 | 1.814472 | 10.67998 | 0.02877672 | 0.00140286 | 2 | 1.898091 | 1 | 50 | 0.7130909
706 | 6 | 92.35 | 0 | 1.4 | 0.15 | 4.285714 | 8.4 | 7.4 | 0.02027027 | 74 | 0.74 | 1.191997 | 0.09927205 | 3.373167 | 1.225046 | 1117.581 | 0.8162958 | 1.814472 | 10.67998 | 0.02877672 | 0.00140286 | 2 | 1.898091 | 0 | 0 | 0.758798
689 | 6 | 92.35 | 0 | 1.4 | 0.15 | 4.285714 | 8.4 | 7.4 | 0.02027027 | 74 | 0.74 | 1.191997 | 0.09927205 | 3.373167 | 1.225046 | 1117.581 | 0.8162958 | 1.814472 | 10.67998 | 0.02877672 | 0.00140286 | 2 | 1.898091 | 0 | 0 | 0.7532721
663 | 6 | 92.35 | 0 | 1.4 | 0.15 | 4.285714 | 8.4 | 7.4 | 0.02027027 | 74 | 0.74 | 1.191997 | 0.09927205 | 3.373167 | 1.225046 | 1117.581 | 0.8162958 | 1.814472 | 10.67998 | 0.02877672 | 0.00140286 | 2 | 1.898091 | 0 | 0 | 0.7465907
780 | 6 | 92.35 | 0 | 1.4 | 0.15 | 4.285714 | 8.4 | 7.4 | 0.02027027 | 74 | 0.74 | 1.191997 | 0.09927205 | 3.373167 | 1.225046 | 1117.581 | 0.8162958 | 1.814472 | 10.67998 | 0.02877672 | 0.00140286 | 2 | 1.898091 | 0 | 0 | 0.7364391
761 | 6 | 92.35 | 0 | 1.4 | 0.15 | 4.285714 | 8.4 | 7.4 | 0.02027027 | 74 | 0.74 | 1.191997 | 0.09927205 | 3.373167 | 1.225046 | 1117.581 | 0.8162958 | 1.814472 | 10.67998 | 0.02877672 | 0.00140286 | 2 | 1.898091 | 0 | 0 | 0.7352179
720 | 6 | 92.35 | 0 | 1.4 | 0.15 | 4.285714 | 8.4 | 7.4 | 0.02027027 | 74 | 0.74 | 1.191997 | 0.09927205 | 3.373167 | 1.225046 | 1117.581 | 0.8162958 | 1.814472 | 10.67998 | 0.02877672 | 0.00140286 | 2 | 1.898091 | 0 | 0 | 0.7340075
732 | 6 | 92.35 | 0 | 1.4 | 0.15 | 4.285714 | 8.4 | 7.4 | 0.02027027 | 74 | 0.74 | 1.191997 | 0.09927205 | 3.373167 | 1.225046 | 1117.581 | 0.8162958 | 1.814472 | 10.67998 | 0.02877672 | 0.00140286 | 2 | 1.898091 | 0 | 0 | 0.7340075
750 | 6 | 92.35 | 0 | 1.4 | 0.15 | 4.285714 | 8.4 | 7.4 | 0.02027027 | 74 | 0.74 | 1.191997 | 0.09927205 | 3.373167 | 1.225046 | 1117.581 | 0.8162958 | 1.814472 | 10.67998 | 0.02877672 | 0.00140286 | 2 | 1.898091 | 0 | 0 | 0.7328079
701 | 6 | 92.35 | 0 | 1.4 | 0.15 | 4.285714 | 8.4 | 7.4 | 0.02027027 | 74 | 0.74 | 1.191997 | 0.09927205 | 3.373167 | 1.225046 | 1117.581 | 0.8162958 | 1.814472 | 10.67998 | 0.02877672 | 0.00140286 | 2 | 1.898091 | 1 | 50 | 0.7151319
648 | 6 | 92.35 | 0 | 1.4 | 0.15 | 4.285714 | 8.4 | 7.4 | 0.02027027 | 74 | 0.74 | 1.191997 | 0.09927205 | 3.373167 | 1.225046 | 1117.581 | 0.8162958 | 1.814472 | 10.67998 | 0.02877672 | 0.00140286 | 2 | 1.898091 | 1 | 80 | 0.7131292
646 | 6 | 92.35 | 0 | 1.4 | 0.15 | 4.285714 | 8.4 | 7.4 | 0.02027027 | 74 | 0.74 | 1.191997 | 0.09927205 | 3.373167 | 1.225046 | 1117.581 | 0.8162958 | 1.814472 | 10.67998 | 0.02877672 | 0.00140286 | 2 | 1.898091 | 0 | 0 | 0.7540837
688 | 6 | 92.35 | 0 | 1.4 | 0.15 | 4.285714 | 8.4 | 7.4 | 0.02027027 | 74 | 0.74 | 1.191997 | 0.09927205 | 3.373167 | 1.225046 | 1117.581 | 0.8162958 | 1.814472 | 10.67998 | 0.02877672 | 0.00140286 | 2 | 1.898091 | 0 | 0 | 0.7420081
681 | 6 | 92.35 | 0 | 1.4 | 0.15 | 4.285714 | 8.4 | 7.4 | 0.02027027 | 74 | 0.74 | 1.191997 | 0.09927205 | 3.373167 | 1.225046 | 1117.581 | 0.8162958 | 1.814472 | 10.67998 | 0.02877672 | 0.00140286 | 2 | 1.898091 | 1 | 50 | 0.7230486
628 | 6 | 92.35 | 0 | 1.4 | 0.15 | 4.285714 | 8.4 | 7.4 | 0.02027027 | 74 | 0.74 | 1.191997 | 0.09927205 | 3.373167 | 1.225046 | 1117.581 | 0.8162958 | 1.814472 | 10.67998 | 0.02877672 | 0.00140286 | 2 | 1.898091 | 1 | 80 | 0.7202518
626 | 6 | 92.35 | 0 | 1.4 | 0.15 | 4.285714 | 8.4 | 7.4 | 0.02027027 | 74 | 0.74 | 1.191997 | 0.09927205 | 3.373167 | 1.225046 | 1117.581 | 0.8162958 | 1.814472 | 10.67998 | 0.02877672 | 0.00140286 | 2 | 1.898091 | 0 | 0 | 0.7630348
680 | 6 | 92.35 | 0 | 1.4 | 0.15 | 4.285714 | 8.4 | 7.4 | 0.02027027 | 74 | 0.74 | 1.191997 | 0.09927205 | 3.373167 | 1.225046 | 1117.581 | 0.8162958 | 1.814472 | 10.67998 | 0.02877672 | 0.00140286 | 2 | 1.898091 | 0 | 0 | 0.7502445
662 | 6 | 92.35 | 0 | 1.4 | 0.15 | 4.285714 | 8.4 | 7.4 | 0.02027027 | 74 | 0.74 | 1.191997 | 0.09927205 | 3.373167 | 1.225046 | 1117.581 | 0.8162958 | 1.814472 | 10.67998 | 0.02877672 | 0.00140286 | 2 | 1.898091 | 0 | 0 | 0.7491463
613 | 6 | 92.35 | 0 | 1.4 | 0.15 | 4.285714 | 8.4 | 7.4 | 0.02027027 | 74 | 0.74 | 1.191997 | 0.09927205 | 3.373167 | 1.225046 | 1117.581 | 0.8162958 | 1.814472 | 10.67998 | 0.02877672 | 0.00140286 | 2 | 1.898091 | 1 | 80 | 0.728689
611 | 6 | 92.35 | 0 | 1.4 | 0.15 | 4.285714 | 8.4 | 7.4 | 0.02027027 | 74 | 0.74 | 1.191997 | 0.09927205 | 3.373167 | 1.225046 | 1117.581 | 0.8162958 | 1.814472 | 10.67998 | 0.02877672 | 0.00140286 | 2 | 1.898091 | 0 | 0 | 0.7721333
791 | 6 | 92.35 | 0 | 1.4 | 0.15 | 4.285714 | 8.4 | 7.4 | 0.02027027 | 74 | 0.74 | 1.191997 | 0.09927205 | 3.373167 | 1.225046 | 1117.581 | 0.8162958 | 1.814472 | 10.67998 | 0.02877672 | 0.00140286 | 2 | 1.898091 | 0 | 0 | 0.7641158
786 | 6 | 92.35 | 0 | 1.4 | 0.15 | 4.285714 | 8.4 | 7.4 | 0.02027027 | 74 | 0.74 | 1.191997 | 0.09927205 | 3.373167 | 1.225046 | 1117.581 | 0.8162958 | 1.814472 | 10.67998 | 0.02877672 | 0.00140286 | 2 | 1.898091 | 0 | 0 | 0.7608393
767 | 6 | 92.35 | 0 | 1.4 | 0.15 | 4.285714 | 8.4 | 7.4 | 0.02027027 | 74 | 0.74 | 1.191997 | 0.09927205 | 3.373167 | 1.225046 | 1117.581 | 0.8162958 | 1.814472 | 10.67998 | 0.02877672 | 0.00140286 | 2 | 1.898091 | 0 | 0 | 0.7597688
625 | 6 | 92.35 | 0 | 1.4 | 0.15 | 4.285714 | 8.4 | 7.4 | 0.02027027 | 74 | 0.74 | 1.191997 | 0.09927205 | 3.373167 | 1.225046 | 1117.581 | 0.8162958 | 1.814472 | 10.67998 | 0.02877672 | 0.00140286 | 2 | 1.898091 | 0 | 0 | 0.7587092
645 | 6 | 92.35 | 0 | 1.4 | 0.15 | 4.285714 | 8.4 | 7.4 | 0.02027027 | 74 | 0.74 | 1.191997 | 0.09927205 | 3.373167 | 1.225046 | 1117.581 | 0.8162958 | 1.814472 | 10.67998 | 0.02877672 | 0.00140286 | 2 | 1.898091 | 0 | 0 | 0.7576605
664 | 6 | 92.35 | 0 | 1.4 | 0.15 | 4.285714 | 8.4 | 7.4 | 0.02027027 | 74 | 0.74 | 1.191997 | 0.09927205 | 3.373167 | 1.225046 | 1117.581 | 0.8162958 | 1.814472 | 10.67998 | 0.02877672 | 0.00140286 | 2 | 1.898091 | 1 | 50 | 0.7415493
593 | 6 | 92.35 | 0 | 1.4 | 0.15 | 4.285714 | 8.4 | 7.4 | 0.02027027 | 74 | 0.74 | 1.191997 | 0.09927205 | 3.373167 | 1.225046 | 1117.581 | 0.8162958 | 1.814472 | 10.67998 | 0.02877672 | 0.00140286 | 2 | 1.898091 | 1 | 80 | 0.73364
591 | 6 | 92.35 | 0 | 1.4 | 0.15 | 4.285714 | 8.4 | 7.4 | 0.02027027 | 74 | 0.74 | 1.191997 | 0.09927205 | 3.373167 | 1.225046 | 1117.581 | 0.8162958 | 1.814472 | 10.67998 | 0.02877672 | 0.00140286 | 2 | 1.898091 | 0 | 0 | 0.7825232
581 | 6 | 92.35 | 0 | 1.4 | 0.15 | 4.285714 | 8.4 | 7.4 | 0.02027027 | 74 | 0.74 | 1.191997 | 0.09927205 | 3.373167 | 1.225046 | 1117.581 | 0.8162958 | 1.814472 | 10.67998 | 0.02877672 | 0.00140286 | 2 | 1.898091 | 0 | 0 | 0.7779889
705 | 6 | 92.35 | 0 | 1.4 | 0.15 | 4.285714 | 8.4 | 7.4 | 0.02027027 | 74 | 0.74 | 1.191997 | 0.09927205 | 3.373167 | 1.225046 | 1117.581 | 0.8162958 | 1.814472 | 10.67998 | 0.02877672 | 0.00140286 | 2 | 1.898091 | 0 | 0 | 0.7736226
727 | 6 | 92.35 | 0 | 1.4 | 0.15 | 4.285714 | 8.4 | 7.4 | 0.02027027 | 74 | 0.74 | 1.191997 | 0.09927205 | 3.373167 | 1.225046 | 1117.581 | 0.8162958 | 1.814472 | 10.67998 | 0.02877672 | 0.00140286 | 2 | 1.898091 | 0 | 0 | 0.7736226
737 | 6 | 92.35 | 0 | 1.4 | 0.15 | 4.285714 | 8.4 | 7.4 | 0.02027027 | 74 | 0.74 | 1.191997 | 0.09927205 | 3.373167 | 1.225046 | 1117.581 | 0.8162958 | 1.814472 | 10.67998 | 0.02877672 | 0.00140286 | 2 | 1.898091 | 0 | 0 | 0.7736226
756 | 6 | 92.35 | 0 | 1.4 | 0.15 | 4.285714 | 8.4 | 7.4 | 0.02027027 | 74 | 0.74 | 1.191997 | 0.09927205 | 3.373167 | 1.225046 | 1117.581 | 0.8162958 | 1.814472 | 10.67998 | 0.02877672 | 0.00140286 | 2 | 1.898091 | 0 | 0 | 0.7736226
647 | 6 | 92.35 | 0 | 1.4 | 0.15 | 4.285714 | 8.4 | 7.4 | 0.02027027 | 74 | 0.74 | 1.191997 | 0.09927205 | 3.373167 | 1.225046 | 1117.581 | 0.8162958 | 1.814472 | 10.67998 | 0.02877672 | 0.00140286 | 2 | 1.898091 | 1 | 50 | 0.7472478
576 | 6 | 92.35 | 0 | 1.4 | 0.15 | 4.285714 | 8.4 | 7.4 | 0.02027027 | 74 | 0.74 | 1.191997 | 0.09927205 | 3.373167 | 1.225046 | 1117.581 | 0.8162958 | 1.814472 | 10.67998 | 0.02877672 | 0.00140286 | 2 | 1.898091 | 1 | 80 | 0.7423397
676 | 6 | 92.35 | 0 | 1.4 | 0.15 | 4.285714 | 8.4 | 7.4 | 0.02027027 | 74 | 0.74 | 1.191997 | 0.09927205 | 3.373167 | 1.225046 | 1117.581 | 0.8162958 | 1.814472 | 10.67998 | 0.02877672 | 0.00140286 | 2 | 1.898091 | 0 | 0 | 0.7918638
590 | 6 | 92.35 | 0 | 1.4 | 0.15 | 4.285714 | 8.4 | 7.4 | 0.02027027 | 74 | 0.74 | 1.191997 | 0.09927205 | 3.373167 | 1.225046 | 1117.581 | 0.8162958 | 1.814472 | 10.67998 | 0.02877672 | 0.00140286 | 2 | 1.898091 | 0 | 0 | 0.7896505
687 | 6 | 92.35 | 0 | 1.4 | 0.15 | 4.285714 | 8.4 | 7.4 | 0.02027027 | 74 | 0.74 | 1.191997 | 0.09927205 | 3.373167 | 1.225046 | 1117.581 | 0.8162958 | 1.814472 | 10.67998 | 0.02877672 | 0.00140286 | 2 | 1.898091 | 0 | 0 | 0.7885594
610 | 6 | 92.35 | 0 | 1.4 | 0.15 | 4.285714 | 8.4 | 7.4 | 0.02027027 | 74 | 0.74 | 1.191997 | 0.09927205 | 3.373167 | 1.225046 | 1117.581 | 0.8162958 | 1.814472 | 10.67998 | 0.02877672 | 0.00140286 | 2 | 1.898091 | 0 | 0 | 0.7874788
558 | 6 | 92.35 | 0 | 1.4 | 0.15 | 4.285714 | 8.4 | 7.4 | 0.02027027 | 74 | 0.74 | 1.191997 | 0.09927205 | 3.373167 | 1.225046 | 1117.581 | 0.8162958 | 1.814472 | 10.67998 | 0.02877672 | 0.00140286 | 2 | 1.898091 | 0 | 0 | 0.7864087
627 | 6 | 92.35 | 0 | 1.4 | 0.15 | 4.285714 | 8.4 | 7.4 | 0.02027027 | 74 | 0.74 | 1.191997 | 0.09927205 | 3.373167 | 1.225046 | 1117.581 | 0.8162958 | 1.814472 | 10.67998 | 0.02877672 | 0.00140286 | 2 | 1.898091 | 1 | 50 | 0.75391
560 | 6 | 92.35 | 0 | 1.4 | 0.15 | 4.285714 | 8.4 | 7.4 | 0.02027027 | 74 | 0.74 | 1.191997 | 0.09927205 | 3.373167 | 1.225046 | 1117.581 | 0.8162958 | 1.814472 | 10.67998 | 0.02877672 | 0.00140286 | 2 | 1.898091 | 1 | 80 | 0.7532794
552 | 6 | 92.35 | 0 | 1.4 | 0.15 | 4.285714 | 8.4 | 7.4 | 0.02027027 | 74 | 0.74 | 1.191997 | 0.09927205 | 3.373167 | 1.225046 | 1117.581 | 0.8162958 | 1.814472 | 10.67998 | 0.02877672 | 0.00140286 | 2 | 1.898091 | 0 | 0 | 0.8057404
580 | 6 | 92.35 | 0 | 1.4 | 0.15 | 4.285714 | 8.4 | 7.4 | 0.02027027 | 74 | 0.74 | 1.191997 | 0.09927205 | 3.373167 | 1.225046 | 1117.581 | 0.8162958 | 1.814472 | 10.67998 | 0.02877672 | 0.00140286 | 2 | 1.898091 | 0 | 0 | 0.8024229
612 | 6 | 92.35 | 0 | 1.4 | 0.15 | 4.285714 | 8.4 | 7.4 | 0.02027027 | 74 | 0.74 | 1.191997 | 0.09927205 | 3.373167 | 1.225046 | 1117.581 | 0.8162958 | 1.814472 | 10.67998 | 0.02877672 | 0.00140286 | 2 | 1.898091 | 1 | 50 | 0.7649131
554 | 6 | 92.35 | 0 | 1.4 | 0.15 | 4.285714 | 8.4 | 7.4 | 0.02027027 | 74 | 0.74 | 1.191997 | 0.09927205 | 3.373167 | 1.225046 | 1117.581 | 0.8162958 | 1.814472 | 10.67998 | 0.02877672 | 0.00140286 | 2 | 1.898091 | 1 | 80 | 0.7643163
644 | 6 | 92.35 | 0 | 1.4 | 0.15 | 4.285714 | 8.4 | 7.4 | 0.02027027 | 74 | 0.74 | 1.191997 | 0.09927205 | 3.373167 | 1.225046 | 1117.581 | 0.8162958 | 1.814472 | 10.67998 | 0.02877672 | 0.00140286 | 2 | 1.898091 | 0 | 0 | 0.8184986
557 | 6 | 92.35 | 0 | 1.4 | 0.15 | 4.285714 | 8.4 | 7.4 | 0.02027027 | 74 | 0.74 | 1.191997 | 0.09927205 | 3.373167 | 1.225046 | 1117.581 | 0.8162958 | 1.814472 | 10.67998 | 0.02877672 | 0.00140286 | 2 | 1.898091 | 0 | 0 | 0.8151983
535 | 6 | 92.35 | 0 | 1.4 | 0.15 | 4.285714 | 8.4 | 7.4 | 0.02027027 | 74 | 0.74 | 1.191997 | 0.09927205 | 3.373167 | 1.225046 | 1117.581 | 0.8162958 | 1.814472 | 10.67998 | 0.02877672 | 0.00140286 | 2 | 1.898091 | 0 | 0 | 0.8334984
624 | 6 | 92.35 | 0 | 1.4 | 0.15 | 4.285714 | 8.4 | 7.4 | 0.02027027 | 74 | 0.74 | 1.191997 | 0.09927205 | 3.373167 | 1.225046 | 1117.581 | 0.8162958 | 1.814472 | 10.67998 | 0.02877672 | 0.00140286 | 2 | 1.898091 | 0 | 0 | 0.8323744
551 | 6 | 92.35 | 0 | 1.4 | 0.15 | 4.285714 | 8.4 | 7.4 | 0.02027027 | 74 | 0.74 | 1.191997 | 0.09927205 | 3.373167 | 1.225046 | 1117.581 | 0.8162958 | 1.814472 | 10.67998 | 0.02877672 | 0.00140286 | 2 | 1.898091 | 0 | 0 | 0.8312602
537 | 6 | 92.35 | 0 | 1.4 | 0.15 | 4.285714 | 8.4 | 7.4 | 0.02027027 | 74 | 0.74 | 1.191997 | 0.09927205 | 3.373167 | 1.225046 | 1117.581 | 0.8162958 | 1.814472 | 10.67998 | 0.02877672 | 0.00140286 | 2 | 1.898091 | 1 | 80 | 0.7931511
592 | 6 | 92.35 | 0 | 1.4 | 0.15 | 4.285714 | 8.4 | 7.4 | 0.02027027 | 74 | 0.74 | 1.191997 | 0.09927205 | 3.373167 | 1.225046 | 1117.581 | 0.8162958 | 1.814472 | 10.67998 | 0.02877672 | 0.00140286 | 2 | 1.898091 | 1 | 50 | 0.8011465
559 | 6 | 92.35 | 0 | 1.4 | 0.15 | 4.285714 | 8.4 | 7.4 | 0.02027027 | 74 | 0.74 | 1.191997 | 0.09927205 | 3.373167 | 1.225046 | 1117.581 | 0.8162958 | 1.814472 | 10.67998 | 0.02877672 | 0.00140286 | 2 | 1.898091 | 1 | 50 | 0.7989825
609 | 6 | 92.35 | 0 | 1.4 | 0.15 | 4.285714 | 8.4 | 7.4 | 0.02027027 | 74 | 0.74 | 1.191997 | 0.09927205 | 3.373167 | 1.225046 | 1117.581 | 0.8162958 | 1.814472 | 10.67998 | 0.02877672 | 0.00140286 | 2 | 1.898091 | 0 | 0 | 0.8590088
534 | 6 | 92.35 | 0 | 1.4 | 0.15 | 4.285714 | 8.4 | 7.4 | 0.02027027 | 74 | 0.74 | 1.191997 | 0.09927205 | 3.373167 | 1.225046 | 1117.581 | 0.8162958 | 1.814472 | 10.67998 | 0.02877672 | 0.00140286 | 2 | 1.898091 | 0 | 0 | 0.8870005
553 | 6 | 92.35 | 0 | 1.4 | 0.15 | 4.285714 | 8.4 | 7.4 | 0.02027027 | 74 | 0.74 | 1.191997 | 0.09927205 | 3.373167 | 1.225046 | 1117.581 | 0.8162958 | 1.814472 | 10.67998 | 0.02877672 | 0.00140286 | 2 | 1.898091 | 1 | 50 | 0.8268494
579 | 6 | 92.35 | 0 | 1.4 | 0.15 | 4.285714 | 8.4 | 7.4 | 0.02027027 | 74 | 0.74 | 1.191997 | 0.09927205 | 3.373167 | 1.225046 | 1117.581 | 0.8162958 | 1.814472 | 10.67998 | 0.02877672 | 0.00140286 | 2 | 1.898091 | 0 | 0 | 0.8867636
536 | 6 | 92.35 | 0 | 1.4 | 0.15 | 4.285714 | 8.4 | 7.4 | 0.02027027 | 74 | 0.74 | 1.191997 | 0.09927205 | 3.373167 | 1.225046 | 1117.581 | 0.8162958 | 1.814472 | 10.67998 | 0.02877672 | 0.00140286 | 2 | 1.898091 | 1 | 50 | 0.8408663
556 | 6 | 92.35 | 0 | 1.4 | 0.15 | 4.285714 | 8.4 | 7.4 | 0.02027027 | 74 | 0.74 | 1.191997 | 0.09927205 | 3.373167 | 1.225046 | 1117.581 | 0.8162958 | 1.814472 | 10.67998 | 0.02877672 | 0.00140286 | 2 | 1.898091 | 0 | 0 | 0.9006432
550 | 6 | 92.35 | 0 | 1.4 | 0.15 | 4.285714 | 8.4 | 7.4 | 0.02027027 | 74 | 0.74 | 1.191997 | 0.09927205 | 3.373167 | 1.225046 | 1117.581 | 0.8162958 | 1.814472 | 10.67998 | 0.02877672 | 0.00140286 | 2 | 1.898091 | 0 | 0 | 0.9202935
533 | 6 | 92.35 | 0 | 1.4 | 0.15 | 4.285714 | 8.4 | 7.4 | 0.02027027 | 74 | 0.74 | 1.191997 | 0.09927205 | 3.373167 | 1.225046 | 1117.581 | 0.8162958 | 1.814472 | 10.67998 | 0.02877672 | 0.00140286 | 2 | 1.898091 | 0 | 0 | 0.9341908
522 | 1.83 | 97.28 | 0 | 0.49 | 0 | 3.734694 | 0.8967 | 2.32 | 0 | 5.8 | 0.928 | 1.211726 | 0.03548379 | 1.558556 | 1.07432 | 1099.503 | 0.9308217 | 0.6648497 | 10.87917 | 0.0144793 | 0.0002802113 | 2 | 1.899033 | 1 | 60 | 0.7958767
515 | 1.83 | 97.28 | 0 | 0.49 | 0 | 3.734694 | 0.8967 | 2.32 | 0 | 5.8 | 0.928 | 1.211726 | 0.03548379 | 1.558556 | 1.07432 | 1099.503 | 0.9308217 | 0.6648497 | 10.87917 | 0.0144793 | 0.0002802113 | 2 | 1.899033 | 1 | 60 | 0.7619
531 | 1.83 | 97.28 | 0 | 0.49 | 0 | 3.734694 | 0.8967 | 2.32 | 0 | 5.8 | 0.928 | 1.211726 | 0.03548379 | 1.558556 | 1.07432 | 1099.503 | 0.9308217 | 0.6648497 | 10.87917 | 0.0144793 | 0.0002802113 | 2 | 1.899033 | 2 | 50 | 0.7464856
127 | 2.8 | 95.6 | 0 | 0.8 | 0 | 3.5 | 2.24 | 3.6 | 0 | 4.5 | 2.88 | 1.205029 | 0.05737888 | 2.304843 | 1.123798 | 1109.498 | 0.8898395 | 1.104216 | 10.79697 | 0.01831125 | 0.0005542073 | 2 | 1.897985 | 1 | 50 | 0.7664078
510 | 1.83 | 97.28 | 0 | 0.49 | 0 | 3.734694 | 0.8967 | 2.32 | 0 | 5.8 | 0.928 | 1.211726 | 0.03548379 | 1.558556 | 1.07432 | 1099.503 | 0.9308217 | 0.6648497 | 10.87917 | 0.0144793 | 0.0002802113 | 2 | 1.899033 | 1 | 60 | 0.762148
503 | 1.83 | 97.28 | 0 | 0.49 | 0 | 3.734694 | 0.8967 | 2.32 | 0 | 5.8 | 0.928 | 1.211726 | 0.03548379 | 1.558556 | 1.07432 | 1099.503 | 0.9308217 | 0.6648497 | 10.87917 | 0.0144793 | 0.0002802113 | 2 | 1.899033 | 1 | 60 | 0.7733188
527 | 1.83 | 97.28 | 0 | 0.49 | 0 | 3.734694 | 0.8967 | 2.32 | 0 | 5.8 | 0.928 | 1.211726 | 0.03548379 | 1.558556 | 1.07432 | 1099.503 | 0.9308217 | 0.6648497 | 10.87917 | 0.0144793 | 0.0002802113 | 2 | 1.899033 | 1 | 60 | 0.7404999
95 | 2.8 | 95.6 | 0 | 0.8 | 0 | 3.5 | 2.24 | 3.6 | 0 | 4.5 | 2.88 | 1.205029 | 0.05737888 | 2.304843 | 1.123798 | 1109.498 | 0.8898395 | 1.104216 | 10.79697 | 0.01831125 | 0.0005542073 | 2 | 1.897985 | 1 | 50 | 0.7286641
493 | 1.83 | 97.28 | 0 | 0.49 | 0 | 3.734694 | 0.8967 | 2.32 | 0 | 5.8 | 0.928 | 1.211726 | 0.03548379 | 1.558556 | 1.07432 | 1099.503 | 0.9308217 | 0.6648497 | 10.87917 | 0.0144793 | 0.0002802113 | 2 | 1.899033 | 1 | 60 | 0.8520902
521 | 1.83 | 97.28 | 0 | 0.49 | 0 | 3.734694 | 0.8967 | 2.32 | 0 | 5.8 | 0.928 | 1.211726 | 0.03548379 | 1.558556 | 1.07432 | 1099.503 | 0.9308217 | 0.6648497 | 10.87917 | 0.0144793 | 0.0002802113 | 2 | 1.899033 | 1 | 60 | 0.7577235
492 | 1.83 | 97.28 | 0 | 0.49 | 0 | 3.734694 | 0.8967 | 2.32 | 0 | 5.8 | 0.928 | 1.211726 | 0.03548379 | 1.558556 | 1.07432 | 1099.503 | 0.9308217 | 0.6648497 | 10.87917 | 0.0144793 | 0.0002802113 | 2 | 1.899033 | 1 | 60 | 0.7889363
509 | 1.83 | 97.28 | 0 | 0.49 | 0 | 3.734694 | 0.8967 | 2.32 | 0 | 5.8 | 0.928 | 1.211726 | 0.03548379 | 1.558556 | 1.07432 | 1099.503 | 0.9308217 | 0.6648497 | 10.87917 | 0.0144793 | 0.0002802113 | 2 | 1.899033 | 1 | 60 | 0.7735057
87 | 2.8 | 95.6 | 0 | 0.8 | 0 | 3.5 | 2.24 | 3.6 | 0 | 4.5 | 2.88 | 1.205029 | 0.05737888 | 2.304843 | 1.123798 | 1109.498 | 0.8898395 | 1.104216 | 10.79697 | 0.01831125 | 0.0005542073 | 2 | 1.897985 | 1 | 50 | 0.7376399
491 | 1.83 | 97.28 | 0 | 0.49 | 0 | 3.734694 | 0.8967 | 2.32 | 0 | 5.8 | 0.928 | 1.211726 | 0.03548379 | 1.558556 | 1.07432 | 1099.503 | 0.9308217 | 0.6648497 | 10.87917 | 0.0144793 | 0.0002802113 | 2 | 1.899033 | 1 | 60 | 0.7984779
470 | 1.83 | 97.28 | 0 | 0.49 | 0 | 3.734694 | 0.8967 | 2.32 | 0 | 5.8 | 0.928 | 1.211726 | 0.03548379 | 1.558556 | 1.07432 | 1099.503 | 0.9308217 | 0.6648497 | 10.87917 | 0.0144793 | 0.0002802113 | 2 | 1.899033 | 1 | 60 | 0.783441
487 | 1.83 | 97.28 | 0 | 0.49 | 0 | 3.734694 | 0.8967 | 2.32 | 0 | 5.8 | 0.928 | 1.211726 | 0.03548379 | 1.558556 | 1.07432 | 1099.503 | 0.9308217 | 0.6648497 | 10.87917 | 0.0144793 | 0.0002802113 | 2 | 1.899033 | 1 | 60 | 0.8281595
450 | 3.52 | 95.19 | 0 | 0.94 | 0 | 3.744681 | 3.3088 | 4.46 | 0 | 12.74286 | 1.561 | 1.203411 | 0.06268157 | 2.393324 | 1.135808 | 1108.881 | 0.8804304 | 1.126927 | 10.79481 | 0.01983767 | 0.0002459564 | 2 | 1.899364 | 0 | 0 | 1.107362
421 | 3.52 | 95.19 | 0 | 0.94 | 0 | 3.744681 | 3.3088 | 4.46 | 0 | 12.74286 | 1.561 | 1.203411 | 0.06268157 | 2.393324 | 1.135808 | 1108.881 | 0.8804304 | 1.126927 | 10.79481 | 0.01983767 | 0.0002459564 | 2 | 1.899364 | 0 | 0 | 0.9400377
462 | 1.83 | 97.28 | 0 | 0.49 | 0 | 3.734694 | 0.8967 | 2.32 | 0 | 5.8 | 0.928 | 1.211726 | 0.03548379 | 1.558556 | 1.07432 | 1099.503 | 0.9308217 | 0.6648497 | 10.87917 | 0.0144793 | 0.0002802113 | 2 | 1.899033 | 1 | 60 | 0.8482913
53 | 2.8 | 95.6 | 0 | 0.8 | 0 | 3.5 | 2.24 | 3.6 | 0 | 4.5 | 2.88 | 1.205029 | 0.05737888 | 2.304843 | 1.123798 | 1109.498 | 0.8898395 | 1.104216 | 10.79697 | 0.01831125 | 0.0005542073 | 2 | 1.897985 | 1 | 50 | 0.8238696
490 | 1.83 | 97.28 | 0 | 0.49 | 0 | 3.734694 | 0.8967 | 2.32 | 0 | 5.8 | 0.928 | 1.211726 | 0.03548379 | 1.558556 | 1.07432 | 1099.503 | 0.9308217 | 0.6648497 | 10.87917 | 0.0144793 | 0.0002802113 | 2 | 1.899033 | 1 | 60 | 0.8602325
469 | 1.83 | 97.28 | 0 | 0.49 | 0 | 3.734694 | 0.8967 | 2.32 | 0 | 5.8 | 0.928 | 1.211726 | 0.03548379 | 1.558556 | 1.07432 | 1099.503 | 0.9308217 | 0.6648497 | 10.87917 | 0.0144793 | 0.0002802113 | 2 | 1.899033 | 1 | 60 | 0.8514093
351 | 3.52 | 95.19 | 0 | 0.94 | 0 | 3.744681 | 3.3088 | 4.46 | 0 | 12.74286 | 1.561 | 1.203411 | 0.06268157 | 2.393324 | 1.135808 | 1108.881 | 0.8804304 | 1.126927 | 10.79481 | 0.01983767 | 0.0002459564 | 2 | 1.899364 | 0 | 0 | 0.8360021
362 | 3.52 | 95.19 | 0 | 0.94 | 0 | 3.744681 | 3.3088 | 4.46 | 0 | 12.74286 | 1.561 | 1.203411 | 0.06268157 | 2.393324 | 1.135808 | 1108.881 | 0.8804304 | 1.126927 | 10.79481 | 0.01983767 | 0.0002459564 | 2 | 1.899364 | 0 | 0 | 0.8041038
329 | 3.52 | 95.19 | 0 | 0.94 | 0 | 3.744681 | 3.3088 | 4.46 | 0 | 12.74286 | 1.561 | 1.203411 | 0.06268157 | 2.393324 | 1.135808 | 1108.881 | 0.8804304 | 1.126927 | 10.79481 | 0.01983767 | 0.0002459564 | 2 | 1.899364 | 0 | 0 | 0.8892964
301 | 3.52 | 95.19 | 0 | 0.94 | 0 | 3.744681 | 3.3088 | 4.46 | 0 | 12.74286 | 1.561 | 1.203411 | 0.06268157 | 2.393324 | 1.135808 | 1108.881 | 0.8804304 | 1.126927 | 10.79481 | 0.01983767 | 0.0002459564 | 2 | 1.899364 | 0 | 0 | 1.063919
489 | 1.83 | 97.28 | 0 | 0.49 | 0 | 3.734694 | 0.8967 | 2.32 | 0 | 5.8 | 0.928 | 1.211726 | 0.03548379 | 1.558556 | 1.07432 | 1099.503 | 0.9308217 | 0.6648497 | 10.87917 | 0.0144793 | 0.0002802113 | 2 | 1.899033 | 1 | 60 | 0.9536092
461 | 1.83 | 97.28 | 0 | 0.49 | 0 | 3.734694 | 0.8967 | 2.32 | 0 | 5.8 | 0.928 | 1.211726 | 0.03548379 | 1.558556 | 1.07432 | 1099.503 | 0.9308217 | 0.6648497 | 10.87917 | 0.0144793 | 0.0002802113 | 2 | 1.899033 | 1 | 60 | 0.9414206
18 | 2.8 | 95.6 | 0 | 0.8 | 0 | 3.5 | 2.24 | 3.6 | 0 | 4.5 | 2.88 | 1.205029 | 0.05737888 | 2.304843 | 1.123798 | 1109.498 | 0.8898395 | 1.104216 | 10.79697 | 0.01831125 | 0.0005542073 | 2 | 1.897985 | 1 | 50 | 0.9342771
488 | 1.83 | 97.28 | 0 | 0.49 | 0 | 3.734694 | 0.8967 | 2.32 | 0 | 5.8 | 0.928 | 1.211726 | 0.03548379 | 1.558556 | 1.07432 | 1099.503 | 0.9308217 | 0.6648497 | 10.87917 | 0.0144793 | 0.0002802113 | 2 | 1.899033 | 1 | 60 | 1.056581
524 | 1.88 | 97.05 | 0 | 0.6 | 0 | 3.133333 | 1.128 | 2.48 | 0 | 11.27273 | 0.5456 | 1.211399 | 0.03802353 | 1.669421 | 1.079917 | 1100.047 | 0.925997 | 0.8112186 | 10.86022 | 0.019038 | 0.000714343 | 2 | 1.898578 | 1 | 60 | 0.8531788
516 | 1.88 | 97.05 | 0 | 0.6 | 0 | 3.133333 | 1.128 | 2.48 | 0 | 11.27273 | 0.5456 | 1.211399 | 0.03802353 | 1.669421 | 1.079917 | 1100.047 | 0.925997 | 0.8112186 | 10.86022 | 0.019038 | 0.000714343 | 2 | 1.898578 | 1 | 60 | 0.819383
532 | 1.88 | 97.05 | 0 | 0.6 | 0 | 3.133333 | 1.128 | 2.48 | 0 | 11.27273 | 0.5456 | 1.211399 | 0.03802353 | 1.669421 | 1.079917 | 1100.047 | 0.925997 | 0.8112186 | 10.86022 | 0.019038 | 0.000714343 | 2 | 1.898578 | 2 | 50 | 0.7728448
512 | 1.88 | 97.05 | 0 | 0.6 | 0 | 3.133333 | 1.128 | 2.48 | 0 | 11.27273 | 0.5456 | 1.211399 | 0.03802353 | 1.669421 | 1.079917 | 1100.047 | 0.925997 | 0.8112186 | 10.86022 | 0.019038 | 0.000714343 | 2 | 1.898578 | 1 | 60 | 0.8012091
528 | 1.88 | 97.05 | 0 | 0.6 | 0 | 3.133333 | 1.128 | 2.48 | 0 | 11.27273 | 0.5456 | 1.211399 | 0.03802353 | 1.669421 | 1.079917 | 1100.047 | 0.925997 | 0.8112186 | 10.86022 | 0.019038 | 0.000714343 | 2 | 1.898578 | 1 | 60 | 0.7680574
504 | 1.88 | 97.05 | 0 | 0.6 | 0 | 3.133333 | 1.128 | 2.48 | 0 | 11.27273 | 0.5456 | 1.211399 | 0.03802353 | 1.669421 | 1.079917 | 1100.047 | 0.925997 | 0.8112186 | 10.86022 | 0.019038 | 0.000714343 | 2 | 1.898578 | 1 | 60 | 0.814692
523 | 1.88 | 97.05 | 0 | 0.6 | 0 | 3.133333 | 1.128 | 2.48 | 0 | 11.27273 | 0.5456 | 1.211399 | 0.03802353 | 1.669421 | 1.079917 | 1100.047 | 0.925997 | 0.8112186 | 10.86022 | 0.019038 | 0.000714343 | 2 | 1.898578 | 1 | 60 | 0.7616128
500 | 1.88 | 97.05 | 0 | 0.6 | 0 | 3.133333 | 1.128 | 2.48 | 0 | 11.27273 | 0.5456 | 1.211399 | 0.03802353 | 1.669421 | 1.079917 | 1100.047 | 0.925997 | 0.8112186 | 10.86022 | 0.019038 | 0.000714343 | 2 | 1.898578 | 1 | 60 | 0.907599
499 | 1.88 | 97.05 | 0 | 0.6 | 0 | 3.133333 | 1.128 | 2.48 | 0 | 11.27273 | 0.5456 | 1.211399 | 0.03802353 | 1.669421 | 1.079917 | 1100.047 | 0.925997 | 0.8112186 | 10.86022 | 0.019038 | 0.000714343 | 2 | 1.898578 | 1 | 60 | 0.8185019
511 | 1.88 | 97.05 | 0 | 0.6 | 0 | 3.133333 | 1.128 | 2.48 | 0 | 11.27273 | 0.5456 | 1.211399 | 0.03802353 | 1.669421 | 1.079917 | 1100.047 | 0.925997 | 0.8112186 | 10.86022 | 0.019038 | 0.000714343 | 2 | 1.898578 | 1 | 60 | 0.789024
472 | 1.88 | 97.05 | 0 | 0.6 | 0 | 3.133333 | 1.128 | 2.48 | 0 | 11.27273 | 0.5456 | 1.211399 | 0.03802353 | 1.669421 | 1.079917 | 1100.047 | 0.925997 | 0.8112186 | 10.86022 | 0.019038 | 0.000714343 | 2 | 1.898578 | 1 | 60 | 0.810189
498 | 1.88 | 97.05 | 0 | 0.6 | 0 | 3.133333 | 1.128 | 2.48 | 0 | 11.27273 | 0.5456 | 1.211399 | 0.03802353 | 1.669421 | 1.079917 | 1100.047 | 0.925997 | 0.8112186 | 10.86022 | 0.019038 | 0.000714343 | 2 | 1.898578 | 1 | 60 | 0.8045424
494 | 1.88 | 97.05 | 0 | 0.6 | 0 | 3.133333 | 1.128 | 2.48 | 0 | 11.27273 | 0.5456 | 1.211399 | 0.03802353 | 1.669421 | 1.079917 | 1100.047 | 0.925997 | 0.8112186 | 10.86022 | 0.019038 | 0.000714343 | 2 | 1.898578 | 1 | 60 | 0.8327698
464 | 1.88 | 97.05 | 0 | 0.6 | 0 | 3.133333 | 1.128 | 2.48 | 0 | 11.27273 | 0.5456 | 1.211399 | 0.03802353 | 1.669421 | 1.079917 | 1100.047 | 0.925997 | 0.8112186 | 10.86022 | 0.019038 | 0.000714343 | 2 | 1.898578 | 1 | 60 | 0.8592025
471 | 1.88 | 97.05 | 0 | 0.6 | 0 | 3.133333 | 1.128 | 2.48 | 0 | 11.27273 | 0.5456 | 1.211399 | 0.03802353 | 1.669421 | 1.079917 | 1100.047 | 0.925997 | 0.8112186 | 10.86022 | 0.019038 | 0.000714343 | 2 | 1.898578 | 1 | 60 | 0.8692368
497 | 1.88 | 97.05 | 0 | 0.6 | 0 | 3.133333 | 1.128 | 2.48 | 0 | 11.27273 | 0.5456 | 1.211399 | 0.03802353 | 1.669421 | 1.079917 | 1100.047 | 0.925997 | 0.8112186 | 10.86022 | 0.019038 | 0.000714343 | 2 | 1.898578 | 1 | 60 | 0.8656137
496 | 1.88 | 97.05 | 0 | 0.6 | 0 | 3.133333 | 1.128 | 2.48 | 0 | 11.27273 | 0.5456 | 1.211399 | 0.03802353 | 1.669421 | 1.079917 | 1100.047 | 0.925997 | 0.8112186 | 10.86022 | 0.019038 | 0.000714343 | 2 | 1.898578 | 1 | 60 | 0.9498324
463 | 1.88 | 97.05 | 0 | 0.6 | 0 | 3.133333 | 1.128 | 2.48 | 0 | 11.27273 | 0.5456 | 1.211399 | 0.03802353 | 1.669421 | 1.079917 | 1100.047 | 0.925997 | 0.8112186 | 10.86022 | 0.019038 | 0.000714343 | 2 | 1.898578 | 1 | 60 | 0.95602
495 | 1.88 | 97.05 | 0 | 0.6 | 0 | 3.133333 | 1.128 | 2.48 | 0 | 11.27273 | 0.5456 | 1.211399 | 0.03802353 | 1.669421 | 1.079917 | 1100.047 | 0.925997 | 0.8112186 | 10.86022 | 0.019038 | 0.000714343 | 2 | 1.898578 | 1 | 60 | 1.048591
1201 | 0 | 99.84 | 0 | 0 | 0 | 0 | 0 | 0 | 0 | 0 | 0 | 1.222083 | 0.001640023 | 0.1088059 | 1.003286 | 1085.947 | 0.9967243 | 0.05094945 | 10.99096 | 0.005109287 | 0.0002058979 | 1 | 1.899468 | 0 | 0 | 0.8282209
1210 | 0 | 99.42 | 0 | 0 | 0 | 0 | 0 | 0 | 0 | 0 | 0 | 1.221073 | 0.006662154 | 0.3486963 | 1.01342 | 1090.07 | 0.9867577 | 0.1787318 | 10.96558 | 0.005896642 | 0.0005293925 | 1 | 1.898217 | 0 | 0 | 0.7566103
1219 | 0 | 98.9 | 0 | 0 | 0 | 0 | 0 | 0 | 0 | 0 | 0 | 1.219793 | 0.01289319 | 0.5954083 | 1.026137 | 1095.187 | 0.9745291 | 0.3346789 | 10.93414 | 0.006588507 | 0.0009174429 | 1 | 1.896676 | 0 | 0 | 0.7477748
1200 | 0 | 99.84 | 0 | 0 | 0 | 0 | 0 | 0 | 0 | 0 | 0 | 1.222083 | 0.001640023 | 0.1088059 | 1.003286 | 1085.947 | 0.9967243 | 0.05094945 | 10.99096 | 0.005109287 | 0.0002058979 | 1 | 1.899468 | 0 | 0 | 0.858516
1228 | 0 | 99.2 | 0 | 0 | 0 | 0 | 0 | 0 | 0 | 0 | 0 | 1.223173 | 0.007155449 | 0.3943686 | 1.01444 | 1090.323 | 0.9857659 | 0.2607211 | 10.95725 | 0.01472186 | 0.00133572 | 1 | 1.897132 | 0 | 0 | 0.7656448
1209 | 0 | 99.42 | 0 | 0 | 0 | 0 | 0 | 0 | 0 | 0 | 0 | 1.221073 | 0.006662154 | 0.3486963 | 1.01342 | 1090.07 | 0.9867577 | 0.1787318 | 10.96558 | 0.005896642 | 0.0005293925 | 1 | 1.898217 | 0 | 0 | 0.7434536
1218 | 0 | 98.9 | 0 | 0 | 0 | 0 | 0 | 0 | 0 | 0 | 0 | 1.219793 | 0.01289319 | 0.5954083 | 1.026137 | 1095.187 | 0.9745291 | 0.3346789 | 10.93414 | 0.006588507 | 0.0009174429 | 1 | 1.896676 | 0 | 0 | 0.7677212
1199 | 0 | 99.84 | 0 | 0 | 0 | 0 | 0 | 0 | 0 | 0 | 0 | 1.222083 | 0.001640023 | 0.1088059 | 1.003286 | 1085.947 | 0.9967243 | 0.05094945 | 10.99096 | 0.005109287 | 0.0002058979 | 1 | 1.899468 | 0 | 0 | 0.9428637
1227 | 0 | 99.2 | 0 | 0 | 0 | 0 | 0 | 0 | 0 | 0 | 0 | 1.223173 | 0.007155449 | 0.3943686 | 1.01444 | 1090.323 | 0.9857659 | 0.2607211 | 10.95725 | 0.01472186 | 0.00133572 | 1 | 1.897132 | 0 | 0 | 0.7793253
1198 | 0 | 99.84 | 0 | 0 | 0 | 0 | 0 | 0 | 0 | 0 | 0 | 1.222083 | 0.001640023 | 0.1088059 | 1.003286 | 1085.947 | 0.9967243 | 0.05094945 | 10.99096 | 0.005109287 | 0.0002058979 | 1 | 1.899468 | 0 | 0 | 1.006216
1208 | 0 | 99.42 | 0 | 0 | 0 | 0 | 0 | 0 | 0 | 0 | 0 | 1.221073 | 0.006662154 | 0.3486963 | 1.01342 | 1090.07 | 0.9867577 | 0.1787318 | 10.96558 | 0.005896642 | 0.0005293925 | 1 | 1.898217 | 0 | 0 | 0.9450591
1197 | 0 | 99.84 | 0 | 0 | 0 | 0 | 0 | 0 | 0 | 0 | 0 | 1.222083 | 0.001640023 | 0.1088059 | 1.003286 | 1085.947 | 0.9967243 | 0.05094945 | 10.99096 | 0.005109287 | 0.0002058979 | 1 | 1.899468 | 0 | 0 | 1.021164
1196 | 0 | 99.84 | 0 | 0 | 0 | 0 | 0 | 0 | 0 | 0 | 0 | 1.222083 | 0.001640023 | 0.1088059 | 1.003286 | 1085.947 | 0.9967243 | 0.05094945 | 10.99096 | 0.005109287 | 0.0002058979 | 1 | 1.899468 | 0 | 0 | 1.047803
1194 | 0 | 99.84 | 0 | 0 | 0 | 0 | 0 | 0 | 0 | 0 | 0 | 1.222083 | 0.001640023 | 0.1088059 | 1.003286 | 1085.947 | 0.9967243 | 0.05094945 | 10.99096 | 0.005109287 | 0.0002058979 | 1 | 1.899468 | 0 | 0 | 1.03091
1195 | 0 | 99.84 | 0 | 0 | 0 | 0 | 0 | 0 | 0 | 0 | 0 | 1.222083 | 0.001640023 | 0.1088059 | 1.003286 | 1085.947 | 0.9967243 | 0.05094945 | 10.99096 | 0.005109287 | 0.0002058979 | 1 | 1.899468 | 0 | 0 | 1.03091
1193 | 0 | 99.84 | 0 | 0 | 0 | 0 | 0 | 0 | 0 | 0 | 0 | 1.222083 | 0.001640023 | 0.1088059 | 1.003286 | 1085.947 | 0.9967243 | 0.05094945 | 10.99096 | 0.005109287 | 0.0002058979 | 1 | 1.899468 | 0 | 0 | 1.064024
1217 | 0 | 98.9 | 0 | 0 | 0 | 0 | 0 | 0 | 0 | 0 | 0 | 1.219793 | 0.01289319 | 0.5954083 | 1.026137 | 1095.187 | 0.9745291 | 0.3346789 | 10.93414 | 0.006588507 | 0.0009174429 | 1 | 1.896676 | 0 | 0 | 0.9693732
1226 | 0 | 99.2 | 0 | 0 | 0 | 0 | 0 | 0 | 0 | 0 | 0 | 1.223173 | 0.007155449 | 0.3943686 | 1.01444 | 1090.323 | 0.9857659 | 0.2607211 | 10.95725 | 0.01472186 | 0.00133572 | 1 | 1.897132 | 0 | 0 | 1.059922
1216 | 0 | 98.9 | 0 | 0 | 0 | 0 | 0 | 0 | 0 | 0 | 0 | 1.219793 | 0.01289319 | 0.5954083 | 1.026137 | 1095.187 | 0.9745291 | 0.3346789 | 10.93414 | 0.006588507 | 0.0009174429 | 1 | 1.896676 | 0 | 0 | 1.097243
1207 | 0 | 99.42 | 0 | 0 | 0 | 0 | 0 | 0 | 0 | 0 | 0 | 1.221073 | 0.006662154 | 0.3486963 | 1.01342 | 1090.07 | 0.9867577 | 0.1787318 | 10.96558 | 0.005896642 | 0.0005293925 | 1 | 1.898217 | 0 | 0 | 1.151846
1215 | 0 | 98.9 | 0 | 0 | 0 | 0 | 0 | 0 | 0 | 0 | 0 | 1.219793 | 0.01289319 | 0.5954083 | 1.026137 | 1095.187 | 0.9745291 | 0.3346789 | 10.93414 | 0.006588507 | 0.0009174429 | 1 | 1.896676 | 0 | 0 | 1.126655
1214 | 0 | 98.9 | 0 | 0 | 0 | 0 | 0 | 0 | 0 | 0 | 0 | 1.219793 | 0.01289319 | 0.5954083 | 1.026137 | 1095.187 | 0.9745291 | 0.3346789 | 10.93414 | 0.006588507 | 0.0009174429 | 1 | 1.896676 | 0 | 0 | 1.161464
1206 | 0 | 99.42 | 0 | 0 | 0 | 0 | 0 | 0 | 0 | 0 | 0 | 1.221073 | 0.006662154 | 0.3486963 | 1.01342 | 1090.07 | 0.9867577 | 0.1787318 | 10.96558 | 0.005896642 | 0.0005293925 | 1 | 1.898217 | 0 | 0 | 1.1489
1202 | 0 | 99.42 | 0 | 0 | 0 | 0 | 0 | 0 | 0 | 0 | 0 | 1.221073 | 0.006662154 | 0.3486963 | 1.01342 | 1090.07 | 0.9867577 | 0.1787318 | 10.96558 | 0.005896642 | 0.0005293925 | 1 | 1.898217 | 0 | 0 | 1.166136
1205 | 0 | 99.42 | 0 | 0 | 0 | 0 | 0 | 0 | 0 | 0 | 0 | 1.221073 | 0.006662154 | 0.3486963 | 1.01342 | 1090.07 | 0.9867577 | 0.1787318 | 10.96558 | 0.005896642 | 0.0005293925 | 1 | 1.898217 | 0 | 0 | 1.158645
1212 | 0 | 98.9 | 0 | 0 | 0 | 0 | 0 | 0 | 0 | 0 | 0 | 1.219793 | 0.01289319 | 0.5954083 | 1.026137 | 1095.187 | 0.9745291 | 0.3346789 | 10.93414 | 0.006588507 | 0.0009174429 | 1 | 1.896676 | 0 | 0 | 1.156153
1213 | 0 | 98.9 | 0 | 0 | 0 | 0 | 0 | 0 | 0 | 0 | 0 | 1.219793 | 0.01289319 | 0.5954083 | 1.026137 | 1095.187 | 0.9745291 | 0.3346789 | 10.93414 | 0.006588507 | 0.0009174429 | 1 | 1.896676 | 0 | 0 | 1.153664
1203 | 0 | 99.42 | 0 | 0 | 0 | 0 | 0 | 0 | 0 | 0 | 0 | 1.221073 | 0.006662154 | 0.3486963 | 1.01342 | 1090.07 | 0.9867577 | 0.1787318 | 10.96558 | 0.005896642 | 0.0005293925 | 1 | 1.898217 | 0 | 0 | 1.175903
1204 | 0 | 99.42 | 0 | 0 | 0 | 0 | 0 | 0 | 0 | 0 | 0 | 1.221073 | 0.006662154 | 0.3486963 | 1.01342 | 1090.07 | 0.9867577 | 0.1787318 | 10.96558 | 0.005896642 | 0.0005293925 | 1 | 1.898217 | 0 | 0 | 1.175903
1211 | 0 | 98.9 | 0 | 0 | 0 | 0 | 0 | 0 | 0 | 0 | 0 | 1.219793 | 0.01289319 | 0.5954083 | 1.026137 | 1095.187 | 0.9745291 | 0.3346789 | 10.93414 | 0.006588507 | 0.0009174429 | 1 | 1.896676 | 0 | 0 | 1.148698
1225 | 0 | 99.2 | 0 | 0 | 0 | 0 | 0 | 0 | 0 | 0 | 0 | 1.223173 | 0.007155449 | 0.3943686 | 1.01444 | 1090.323 | 0.9857659 | 0.2607211 | 10.95725 | 0.01472186 | 0.00133572 | 1 | 1.897132 | 0 | 0 | 1.143789
1224 | 0 | 99.2 | 0 | 0 | 0 | 0 | 0 | 0 | 0 | 0 | 0 | 1.223173 | 0.007155449 | 0.3943686 | 1.01444 | 1090.323 | 0.9857659 | 0.2607211 | 10.95725 | 0.01472186 | 0.00133572 | 1 | 1.897132 | 0 | 0 | 1.153783
1223 | 0 | 99.2 | 0 | 0 | 0 | 0 | 0 | 0 | 0 | 0 | 0 | 1.223173 | 0.007155449 | 0.3943686 | 1.01444 | 1090.323 | 0.9857659 | 0.2607211 | 10.95725 | 0.01472186 | 0.00133572 | 1 | 1.897132 | 0 | 0 | 1.179304
1220 | 0 | 99.2 | 0 | 0 | 0 | 0 | 0 | 0 | 0 | 0 | 0 | 1.223173 | 0.007155449 | 0.3943686 | 1.01444 | 1090.323 | 0.9857659 | 0.2607211 | 10.95725 | 0.01472186 | 0.00133572 | 1 | 1.897132 | 0 | 0 | 1.194309
1221 | 0 | 99.2 | 0 | 0 | 0 | 0 | 0 | 0 | 0 | 0 | 0 | 1.223173 | 0.007155449 | 0.3943686 | 1.01444 | 1090.323 | 0.9857659 | 0.2607211 | 10.95725 | 0.01472186 | 0.00133572 | 1 | 1.897132 | 0 | 0 | 1.191923
1222 | 0 | 99.2 | 0 | 0 | 0 | 0 | 0 | 0 | 0 | 0 | 0 | 1.223173 | 0.007155449 | 0.3943686 | 1.01444 | 1090.323 | 0.9857659 | 0.2607211 | 10.95725 | 0.01472186 | 0.00133572 | 1 | 1.897132 | 0 | 0 | 1.191923
209 | 2.32 | 97.12 | 0 | 0.56 | 0 | 4.142857 | 1.2992 | 2.88 | 0 | 0 | 0 | 0 | 0.03745236 | 1.526875 | 1.078428 | 1097.977 | 0.9272754 | 0.6275056 | 10.8872 | 0.01552471 | 2.427477e-06 | 0 | 1.900249 | 0 | 0 | 0.8451714
447 | 3.78 | 95.51 | 0 | 0.71 | 0 | 5.323944 | 2.6838 | 4.49 | 0 | 0 | 0 | 0 | 0.05630937 | 2.07998 | 1.120525 | 1104.825 | 0.8924391 | 0.7952365 | 10.84845 | 0.01761224 | 3.880147e-06 | 0 | 1.900404 | 0 | 0 | 0.929919
444 | 3.77 | 95.34 | 0 | 0.89 | 0 | 4.235955 | 3.3553 | 4.66 | 0 | 0 | 0 | 0 | 0.06009202 | 2.206081 | 1.129382 | 1106.063 | 0.8854403 | 0.9808943 | 10.82079 | 0.01942279 | 3.862036e-06 | 0 | 1.900402 | 0 | 0 | 0.9246017
411 | 3.77 | 95.34 | 0 | 0.89 | 0 | 4.235955 | 3.3553 | 4.66 | 0 | 0 | 0 | 0 | 0.06009202 | 2.206081 | 1.129382 | 1106.063 | 0.8854403 | 0.9808943 | 10.82079 | 0.01942279 | 3.862036e-06 | 0 | 1.900402 | 0 | 0 | 0.8778644
173 | 4.1 | 94.93 | 0 | 0.97 | 0 | 4.226804 | 3.977 | 5.07 | 0 | 0 | 0 | 0 | 0.0653162 | 2.351303 | 1.141538 | 1107.926 | 0.876011 | 1.064562 | 10.80503 | 0.02023304 | 4.179633e-06 | 0 | 1.900437 | 0 | 0 | 0.9129053
172 | 4.1 | 94.93 | 0 | 0.97 | 0 | 4.226804 | 3.977 | 5.07 | 0 | 0 | 0 | 0 | 0.0653162 | 2.351303 | 1.141538 | 1107.926 | 0.876011 | 1.064562 | 10.80503 | 0.02023304 | 4.179633e-06 | 0 | 1.900437 | 0 | 0 | 0.9103404
361 | 3.91 | 95.16 | 0 | 0.93 | 0 | 4.204301 | 3.6363 | 4.84 | 0 | 0 | 0 | 0 | 0.06244036 | 2.272363 | 1.134832 | 1106.897 | 0.8811875 | 1.02267 | 10.81317 | 0.01982804 | 3.996877e-06 | 0 | 1.900417 | 0 | 0 | 0.8178745
371 | 4 | 95.1 | 0 | 0.9 | 0 | 4.444444 | 3.6 | 4.9 | 0 | 0 | 0 | 0 | 0.06275045 | 2.276352 | 1.13551 | 1107.039 | 0.8806612 | 0.9925244 | 10.81683 | 0.01956392 | 4.085952e-06 | 0 | 1.900427 | 0 | 0 | 0.7985953
426 | 3.78 | 95.51 | 0 | 0.71 | 0 | 5.323944 | 2.6838 | 4.49 | 0 | 0 | 0 | 0 | 0.05630937 | 2.07998 | 1.120525 | 1104.825 | 0.8924391 | 0.7952365 | 10.84845 | 0.01761224 | 3.880147e-06 | 0 | 1.900404 | 0 | 0 | 0.9274668
374 | 3.1 | 96.1 | 0 | 0.8 | 0 | 3.875 | 2.48 | 3.9 | 0 | 0 | 0 | 0 | 0.05101816 | 1.950009 | 1.108666 | 1102.783 | 0.9019845 | 0.8839546 | 10.84173 | 0.01839397 | 3.204499e-06 | 0 | 1.900331 | 0 | 0 | 0.8596571
231 | 2.32 | 97.12 | 0 | 0.56 | 0 | 4.142857 | 1.2992 | 2.88 | 0 | 0 | 0 | 0 | 0.03745236 | 1.526875 | 1.078428 | 1097.977 | 0.9272754 | 0.6275056 | 10.8872 | 0.01552471 | 2.427477e-06 | 0 | 1.900249 | 0 | 0 | 0.8522864
446 | 2.31 | 97.24 | 0 | 0.45 | 0 | 5.133333 | 1.0395 | 2.76 | 0 | 0 | 0 | 0 | 0.03492669 | 1.434009 | 1.072864 | 1097.142 | 0.9320847 | 0.5108414 | 10.90444 | 0.01410114 | 2.420546e-06 | 0 | 1.900248 | 0 | 0 | 0.8328097
372 | 3.6 | 95.5 | 0 | 0.9 | 0 | 4 | 3.24 | 4.5 | 0 | 0 | 0 | 0 | 0.05850139 | 2.165357 | 1.125747 | 1105.465 | 0.8882992 | 0.9901139 | 10.82104 | 0.01948386 | 3.694908e-06 | 0 | 1.900384 | 0 | 0 | 0.8231728
370 | 4.2 | 94.8 | 0 | 1 | 0 | 4.2 | 4.2 | 5.2 | 0 | 0 | 0 | 0 | 0.0670201 | 2.398346 | 1.145541 | 1108.53 | 0.8729501 | 1.095624 | 10.79937 | 0.02052257 | 4.274951e-06 | 0 | 1.900448 | 0 | 0 | 0.7970448
369 | 4.5 | 94.4 | 0 | 1.1 | 0 | 4.090909 | 4.95 | 5.6 | 0 | 0 | 0 | 0 | 0.07233593 | 2.54341 | 1.158143 | 1110.409 | 0.8634511 | 1.198333 | 10.78091 | 0.02144814 | 4.558541e-06 | 0 | 1.900479 | 0 | 0 | 0.7830385
368 | 4.7 | 94.2 | 0 | 1.1 | 0 | 4.272727 | 5.17 | 5.8 | 0 | 0 | 0 | 0 | 0.07445173 | 2.595122 | 1.163146 | 1111.193 | 0.8597374 | 1.199337 | 10.77882 | 0.02148182 | 4.749771e-06 | 0 | 1.9005 | 0 | 0 | 0.7784105
171 | 4.1 | 94.93 | 0 | 0.97 | 0 | 4.226804 | 3.977 | 5.07 | 0 | 0 | 0 | 0 | 0.0653162 | 2.351303 | 1.141538 | 1107.926 | 0.876011 | 1.064562 | 10.80503 | 0.02023304 | 4.179633e-06 | 0 | 1.900437 | 0 | 0 | 0.9067171
373 | 3.3 | 95.9 | 0 | 0.8 | 0 | 4.125 | 2.64 | 4.1 | 0 | 0 | 0 | 0 | 0.05314777 | 2.008809 | 1.113471 | 1103.572 | 0.8980929 | 0.8852711 | 10.83962 | 0.01843825 | 3.403161e-06 | 0 | 1.900353 | 0 | 0 | 0.847766
367 | 4.95 | 93.86 | 0 | 1.19 | 0 | 4.159664 | 5.8905 | 6.14 | 0 | 0 | 0 | 0 | 0.07900771 | 2.716075 | 1.174136 | 1112.8 | 0.8516903 | 1.290758 | 10.76247 | 0.02226963 | 4.982206e-06 | 0 | 1.900526 | 0 | 0 | 0.7816298
161 | 3.3 | 95.935 | 0 | 0.765 | 0 | 4.313725 | 2.5245 | 4.065 | 0 | 0 | 0 | 0 | 0.05238874 | 1.983526 | 1.111723 | 1103.323 | 0.8995049 | 0.8490442 | 10.84503 | 0.01807948 | 3.404592e-06 | 0 | 1.900353 | 1 | 60 | 0.953709
441 | 2.3 | 93.89 | 0 | 3.81 | 0 | 0.6036745 | 8.763 | 6.11 | 0 | 0 | 0 | 0 | 0.1058163 | 3.275552 | 1.239361 | 1120.446 | 0.8068674 | 3.688537 | 10.40158 | 0.03697835 | 2.315333e-06 | 0 | 1.900237 | 0 | 0 | 0.8825271
160 | 3.3 | 95.935 | 0 | 0.765 | 0 | 4.313725 | 2.5245 | 4.065 | 0 | 0 | 0 | 0 | 0.05238874 | 1.983526 | 1.111723 | 1103.323 | 0.8995049 | 0.8490442 | 10.84503 | 0.01807948 | 3.404592e-06 | 0 | 1.900353 | 1 | 60 | 0.8705848
377 | 1.5 | 98.1 | 0 | 0.4 | 0 | 3.75 | 0.6 | 1.9 | 0 | 0 | 0 | 0 | 0.02513269 | 1.112276 | 1.051848 | 1093.56 | 0.9507076 | 0.4505859 | 10.9209 | 0.01311885 | 1.587828e-06 | 0 | 1.900161 | 0 | 0 | 0.8563969
389 | 3.77 | 95.34 | 0 | 0.89 | 0 | 4.235955 | 3.3553 | 4.66 | 0 | 0 | 0 | 0 | 0.06009202 | 2.206081 | 1.129382 | 1106.063 | 0.8854403 | 0.9808943 | 10.82079 | 0.01942279 | 3.862036e-06 | 0 | 1.900402 | 0 | 0 | 0.844698
147 | 3.3 | 95.935 | 0 | 0.765 | 0 | 4.313725 | 2.5245 | 4.065 | 0 | 0 | 0 | 0 | 0.05238874 | 1.983526 | 1.111723 | 1103.323 | 0.8995049 | 0.8490442 | 10.84503 | 0.01807948 | 3.404592e-06 | 0 | 1.900353 | 1 | 60 | 0.8148459
94 | 2.4 | 97 | 0 | 0.6 | 0 | 4 | 1.44 | 3 | 0 | 0 | 0 | 0 | 0.03918559 | 1.584216 | 1.082242 | 1098.582 | 0.9240076 | 0.670284 | 10.88013 | 0.01602975 | 2.50759e-06 | 0 | 1.900257 | 1 | 40 | 0.6996924
456 | 3.76 | 95.63 | 0 | 0.61 | 0 | 6.163934 | 2.2936 | 4.37 | 0 | 0 | 0 | 0 | 0.05392797 | 1.998985 | 1.115 | 1104.034 | 0.8968607 | 0.6908843 | 10.86415 | 0.01650503 | 3.865158e-06 | 0 | 1.900403 | 0 | 0 | 0.9860061
148 | 3.3 | 95.935 | 0 | 0.765 | 0 | 4.313725 | 2.5245 | 4.065 | 0 | 0 | 0 | 0 | 0.05238874 | 1.983526 | 1.111723 | 1103.323 | 0.8995049 | 0.8490442 | 10.84503 | 0.01807948 | 3.404592e-06 | 0 | 1.900353 | 1 | 60 | 0.9264941
413 | 2.3 | 93.89 | 0 | 3.81 | 0 | 0.6036745 | 8.763 | 6.11 | 0 | 0 | 0 | 0 | 0.1058163 | 3.275552 | 1.239361 | 1120.446 | 0.8068674 | 3.688537 | 10.40158 | 0.03697835 | 2.315333e-06 | 0 | 1.900237 | 0 | 0 | 0.8761812
393 | 2.3 | 93.89 | 0 | 3.81 | 0 | 0.6036745 | 8.763 | 6.11 | 0 | 0 | 0 | 0 | 0.1058163 | 3.275552 | 1.239361 | 1120.446 | 0.8068674 | 3.688537 | 10.40158 | 0.03697835 | 2.315333e-06 | 0 | 1.900237 | 0 | 0 | 0.8644779
347 | 2.3 | 93.89 | 0 | 3.81 | 0 | 0.6036745 | 8.763 | 6.11 | 0 | 0 | 0 | 0 | 0.1058163 | 3.275552 | 1.239361 | 1120.446 | 0.8068674 | 3.688537 | 10.40158 | 0.03697835 | 2.315333e-06 | 0 | 1.900237 | 0 | 0 | 0.8575109
425 | 2.31 | 97.24 | 0 | 0.45 | 0 | 5.133333 | 1.0395 | 2.76 | 0 | 0 | 0 | 0 | 0.03492669 | 1.434009 | 1.072864 | 1097.142 | 0.9320847 | 0.5108414 | 10.90444 | 0.01410114 | 2.420546e-06 | 0 | 1.900248 | 0 | 0 | 0.8551979
166 | 2.8 | 96.6 | 0 | 0.6 | 0 | 4.666667 | 1.68 | 3.4 | 0 | 0 | 0 | 0 | 0.04346108 | 1.709977 | 1.091645 | 1100.166 | 0.9160485 | 0.6733114 | 10.87588 | 0.01613798 | 2.911716e-06 | 0 | 1.9003 | 0 | 0 | 0.8323369
529 | 1.92 | 97.56 | 0 | 0.52 | 0 | 3.692308 | 0.9984 | 2.44 | 0 | 0 | 0 | 0 | 0.03228996 | 1.361331 | 1.067208 | 1096.101 | 0.9370241 | 0.5820074 | 10.89769 | 0.01490481 | 2.019427e-06 | 0 | 1.900206 | 2 | 50 | 0.8255774
140 | 3.3 | 96.075 | 0 | 0.625 | 0 | 5.28 | 2.0625 | 3.925 | 0 | 0 | 0 | 0 | 0.04934598 | 1.879043 | 1.104742 | 1102.323 | 0.9051887 | 0.7032327 | 10.8667 | 0.01655864 | 3.410329e-06 | 0 | 1.900354 | 0 | 0 | 0.8188655
518 | 1.92 | 97.56 | 0 | 0.52 | 0 | 3.692308 | 0.9984 | 2.44 | 0 | 0 | 0 | 0 | 0.03228996 | 1.361331 | 1.067208 | 1096.101 | 0.9370241 | 0.5820074 | 10.89769 | 0.01490481 | 2.019427e-06 | 0 | 1.900206 | 1 | 60 | 0.7903604
132 | 3.3 | 95.935 | 0 | 0.765 | 0 | 4.313725 | 2.5245 | 4.065 | 0 | 0 | 0 | 0 | 0.05238874 | 1.983526 | 1.111723 | 1103.323 | 0.8995049 | 0.8490442 | 10.84503 | 0.01807948 | 3.404592e-06 | 0 | 1.900353 | 1 | 60 | 0.7796626
513 | 1.92 | 97.56 | 0 | 0.52 | 0 | 3.692308 | 0.9984 | 2.44 | 0 | 0 | 0 | 0 | 0.03228996 | 1.361331 | 1.067208 | 1096.101 | 0.9370241 | 0.5820074 | 10.89769 | 0.01490481 | 2.019427e-06 | 0 | 1.900206 | 1 | 60 | 0.7775417
116 | 3.3 | 95.935 | 0 | 0.765 | 0 | 4.313725 | 2.5245 | 4.065 | 0 | 0 | 0 | 0 | 0.05238874 | 1.983526 | 1.111723 | 1103.323 | 0.8995049 | 0.8490442 | 10.84503 | 0.01807948 | 3.404592e-06 | 0 | 1.900353 | 1 | 60 | 0.7465176
167 | 2.8 | 96.6 | 0 | 0.6 | 0 | 4.666667 | 1.68 | 3.4 | 0 | 0 | 0 | 0 | 0.04346108 | 1.709977 | 1.091645 | 1100.166 | 0.9160485 | 0.6733114 | 10.87588 | 0.01613798 | 2.911716e-06 | 0 | 1.9003 | 0 | 0 | 0.9438362
170 | 4.1 | 94.93 | 0 | 0.97 | 0 | 4.226804 | 3.977 | 5.07 | 0 | 0 | 0 | 0 | 0.0653162 | 2.351303 | 1.141538 | 1107.926 | 0.876011 | 1.064562 | 10.80503 | 0.02023304 | 4.179633e-06 | 0 | 1.900437 | 0 | 0 | 0.9054096
141 | 3.3 | 96.155 | 0 | 0.545 | 0 | 6.055046 | 1.7985 | 3.845 | 0 | 0 | 0 | 0 | 0.04760247 | 1.816624 | 1.100761 | 1101.75 | 0.9084626 | 0.6192593 | 10.87911 | 0.01561697 | 3.413616e-06 | 0 | 1.900354 | 0 | 0 | 0.8865906
1165 | 5.94 | 92.62 | 0 | 1.44 | 0 | 4.125 | 8.5536 | 7.38 | 0 | 0 | 0 | 0 | 0.09470626 | 3.107489 | 1.212823 | 1118.392 | 0.8245223 | 1.541663 | 10.71422 | 0.02433265 | 5.890846e-06 | 0 | 1.900629 | 0 | 0 | 0.8611851
506 | 1.92 | 97.56 | 0 | 0.52 | 0 | 3.692308 | 0.9984 | 2.44 | 0 | 0 | 0 | 0 | 0.03228996 | 1.361331 | 1.067208 | 1096.101 | 0.9370241 | 0.5820074 | 10.89769 | 0.01490481 | 2.019427e-06 | 0 | 1.900206 | 1 | 60 | 0.774189
133 | 3.3 | 95.935 | 0 | 0.765 | 0 | 4.313725 | 2.5245 | 4.065 | 0 | 0 | 0 | 0 | 0.05238874 | 1.983526 | 1.111723 | 1103.323 | 0.8995049 | 0.8490442 | 10.84503 | 0.01807948 | 3.404592e-06 | 0 | 1.900353 | 1 | 60 | 0.897064
391 | 2.31 | 97.24 | 0 | 0.45 | 0 | 5.133333 | 1.0395 | 2.76 | 0 | 0 | 0 | 0 | 0.03492669 | 1.434009 | 1.072864 | 1097.142 | 0.9320847 | 0.5108414 | 10.90444 | 0.01410114 | 2.420546e-06 | 0 | 1.900248 | 0 | 0 | 0.8673219
243 | 2.32 | 97.12 | 0 | 0.56 | 0 | 4.142857 | 1.2992 | 2.88 | 0 | 0 | 0 | 0 | 0.03745236 | 1.526875 | 1.078428 | 1097.977 | 0.9272754 | 0.6275056 | 10.8872 | 0.01552471 | 2.427477e-06 | 0 | 1.900249 | 0 | 0 | 0.8650678
344 | 2.31 | 97.24 | 0 | 0.45 | 0 | 5.133333 | 1.0395 | 2.76 | 0 | 0 | 0 | 0 | 0.03492669 | 1.434009 | 1.072864 | 1097.142 | 0.9320847 | 0.5108414 | 10.90444 | 0.01410114 | 2.420546e-06 | 0 | 1.900248 | 0 | 0 | 0.8605747
154 | 2.8 | 96.6 | 0 | 0.6 | 0 | 4.666667 | 1.68 | 3.4 | 0 | 0 | 0 | 0 | 0.04346108 | 1.709977 | 1.091645 | 1100.166 | 0.9160485 | 0.6733114 | 10.87588 | 0.01613798 | 2.911716e-06 | 0 | 1.9003 | 0 | 0 | 0.8210942
525 | 1.92 | 97.56 | 0 | 0.52 | 0 | 3.692308 | 0.9984 | 2.44 | 0 | 0 | 0 | 0 | 0.03228996 | 1.361331 | 1.067208 | 1096.101 | 0.9370241 | 0.5820074 | 10.89769 | 0.01490481 | 2.019427e-06 | 0 | 1.900206 | 1 | 60 | 0.7875902
109 | 3.3 | 96.075 | 0 | 0.625 | 0 | 5.28 | 2.0625 | 3.925 | 0 | 0 | 0 | 0 | 0.04934598 | 1.879043 | 1.104742 | 1102.323 | 0.9051887 | 0.7032327 | 10.8667 | 0.01655864 | 3.410329e-06 | 0 | 1.900354 | 0 | 0 | 0.775454
155 | 2.8 | 96.6 | 0 | 0.6 | 0 | 4.666667 | 1.68 | 3.4 | 0 | 0 | 0 | 0 | 0.04346108 | 1.709977 | 1.091645 | 1100.166 | 0.9160485 | 0.6733114 | 10.87588 | 0.01613798 | 2.911716e-06 | 0 | 1.9003 | 0 | 0 | 0.9191628
319 | 2.3 | 93.89 | 0 | 3.81 | 0 | 0.6036745 | 8.763 | 6.11 | 0 | 0 | 0 | 0 | 0.1058163 | 3.275552 | 1.239361 | 1120.446 | 0.8068674 | 3.688537 | 10.40158 | 0.03697835 | 2.315333e-06 | 0 | 1.900237 | 0 | 0 | 0.9052997
272 | 2.32 | 97.12 | 0 | 0.56 | 0 | 4.142857 | 1.2992 | 2.88 | 0 | 0 | 0 | 0 | 0.03745236 | 1.526875 | 1.078428 | 1097.977 | 0.9272754 | 0.6275056 | 10.8872 | 0.01552471 | 2.427477e-06 | 0 | 1.900249 | 0 | 0 | 0.858125
117 | 3.3 | 95.935 | 0 | 0.765 | 0 | 4.313725 | 2.5245 | 4.065 | 0 | 0 | 0 | 0 | 0.05238874 | 1.983526 | 1.111723 | 1103.323 | 0.8995049 | 0.8490442 | 10.84503 | 0.01807948 | 3.404592e-06 | 0 | 1.900353 | 1 | 60 | 0.8429075
100 | 3.3 | 96.075 | 0 | 0.625 | 0 | 5.28 | 2.0625 | 3.925 | 0 | 0 | 0 | 0 | 0.04934598 | 1.879043 | 1.104742 | 1102.323 | 0.9051887 | 0.7032327 | 10.8667 | 0.01655864 | 3.410329e-06 | 0 | 1.900354 | 0 | 0 | 0.8133195
110 | 3.3 | 96.155 | 0 | 0.545 | 0 | 6.055046 | 1.7985 | 3.845 | 0 | 0 | 0 | 0 | 0.04760247 | 1.816624 | 1.100761 | 1101.75 | 0.9084626 | 0.6192593 | 10.87911 | 0.01561697 | 3.413616e-06 | 0 | 1.900354 | 0 | 0 | 0.8071354
165 | 2.8 | 96.6 | 0 | 0.6 | 0 | 4.666667 | 1.68 | 3.4 | 0 | 0 | 0 | 0 | 0.04346108 | 1.709977 | 1.091645 | 1100.166 | 0.9160485 | 0.6733114 | 10.87588 | 0.01613798 | 2.911716e-06 | 0 | 1.9003 | 0 | 0 | 0.8030448
517 | 1.92 | 97.56 | 0 | 0.52 | 0 | 3.692308 | 0.9984 | 2.44 | 0 | 0 | 0 | 0 | 0.03228996 | 1.361331 | 1.067208 | 1096.101 | 0.9370241 | 0.5820074 | 10.89769 | 0.01490481 | 2.019427e-06 | 0 | 1.900206 | 1 | 60 | 0.7989803
501 | 1.92 | 97.56 | 0 | 0.52 | 0 | 3.692308 | 0.9984 | 2.44 | 0 | 0 | 0 | 0 | 0.03228996 | 1.361331 | 1.067208 | 1096.101 | 0.9370241 | 0.5820074 | 10.89769 | 0.01490481 | 2.019427e-06 | 0 | 1.900206 | 1 | 60 | 0.7849666
168 | 2.8 | 96.6 | 0 | 0.6 | 0 | 4.666667 | 1.68 | 3.4 | 0 | 0 | 0 | 0 | 0.04346108 | 1.709977 | 1.091645 | 1100.166 | 0.9160485 | 0.6733114 | 10.87588 | 0.01613798 | 2.911716e-06 | 0 | 1.9003 | 0 | 0 | 1.037513
142 | 3.3 | 96.215 | 0 | 0.485 | 0 | 6.804124 | 1.6005 | 3.785 | 0 | 0 | 0 | 0 | 0.04629255 | 1.768305 | 1.097779 | 1101.32 | 0.9109304 | 0.5559661 | 10.88844 | 0.01486848 | 3.416085e-06 | 0 | 1.900354 | 0 | 0 | 0.9366187
313 | 2.32 | 97.12 | 0 | 0.56 | 0 | 4.142857 | 1.2992 | 2.88 | 0 | 0 | 0 | 0 | 0.03745236 | 1.526875 | 1.078428 | 1097.977 | 0.9272754 | 0.6275056 | 10.8872 | 0.01552471 | 2.427477e-06 | 0 | 1.900249 | 0 | 0 | 0.8690845
124 | 2.8 | 96.6 | 0 | 0.6 | 0 | 4.666667 | 1.68 | 3.4 | 0 | 0 | 0 | 0 | 0.04346108 | 1.709977 | 1.091645 | 1100.166 | 0.9160485 | 0.6733114 | 10.87588 | 0.01613798 | 2.911716e-06 | 0 | 1.9003 | 0 | 0 | 0.8164703
169 | 4.1 | 94.93 | 0 | 0.97 | 0 | 4.226804 | 3.977 | 5.07 | 0 | 0 | 0 | 0 | 0.0653162 | 2.351303 | 1.141538 | 1107.926 | 0.876011 | 1.064562 | 10.80503 | 0.02023304 | 4.179633e-06 | 0 | 1.900437 | 0 | 0 | 0.8084094
162 | 3.3 | 95.935 | 0 | 0.765 | 0 | 4.313725 | 2.5245 | 4.065 | 0 | 0 | 0 | 0 | 0.05238874 | 1.983526 | 1.111723 | 1103.323 | 0.8995049 | 0.8490442 | 10.84503 | 0.01807948 | 3.404592e-06 | 0 | 1.900353 | 2 | 45 | 0.7480519
60 | 3.44 | 95.7 | 0 | 0.86 | 0 | 4 | 2.9584 | 4.3 | 0 | 0 | 0 | 0 | 0.05593648 | 2.09189 | 1.119853 | 1104.551 | 0.8929743 | 0.9480463 | 10.82889 | 0.01906528 | 3.539099e-06 | 0 | 1.900367 | 0 | 0 | 0.7114588
316 | 2.31 | 97.24 | 0 | 0.45 | 0 | 5.133333 | 1.0395 | 2.76 | 0 | 0 | 0 | 0 | 0.03492669 | 1.434009 | 1.072864 | 1097.142 | 0.9320847 | 0.5108414 | 10.90444 | 0.01410114 | 2.420546e-06 | 0 | 1.900248 | 0 | 0 | 0.9108418
125 | 2.8 | 96.6 | 0 | 0.6 | 0 | 4.666667 | 1.68 | 3.4 | 0 | 0 | 0 | 0 | 0.04346108 | 1.709977 | 1.091645 | 1100.166 | 0.9160485 | 0.6733114 | 10.87588 | 0.01613798 | 2.911716e-06 | 0 | 1.9003 | 0 | 0 | 0.9041697
479 | 1.92 | 97.56 | 0 | 0.52 | 0 | 3.692308 | 0.9984 | 2.44 | 0 | 0 | 0 | 0 | 0.03228996 | 1.361331 | 1.067208 | 1096.101 | 0.9370241 | 0.5820074 | 10.89769 | 0.01490481 | 2.019427e-06 | 0 | 1.900206 | 1 | 60 | 0.8953434
101 | 3.3 | 96.155 | 0 | 0.545 | 0 | 6.055046 | 1.7985 | 3.845 | 0 | 0 | 0 | 0 | 0.04760247 | 1.816624 | 1.100761 | 1101.75 | 0.9084626 | 0.6192593 | 10.87911 | 0.01561697 | 3.413616e-06 | 0 | 1.900354 | 0 | 0 | 0.8779389
92 | 2.8 | 96.6 | 0 | 0.6 | 0 | 4.666667 | 1.68 | 3.4 | 0 | 0 | 0 | 0 | 0.04346108 | 1.709977 | 1.091645 | 1100.166 | 0.9160485 | 0.6733114 | 10.87588 | 0.01613798 | 2.911716e-06 | 0 | 1.9003 | 0 | 0 | 0.8693658
111 | 3.3 | 96.215 | 0 | 0.485 | 0 | 6.804124 | 1.6005 | 3.785 | 0 | 0 | 0 | 0 | 0.04629255 | 1.768305 | 1.097779 | 1101.32 | 0.9109304 | 0.5559661 | 10.88844 | 0.01486848 | 3.416085e-06 | 0 | 1.900354 | 0 | 0 | 0.8587755
159 | 3.3 | 95.935 | 0 | 0.765 | 0 | 4.313725 | 2.5245 | 4.065 | 0 | 0 | 0 | 0 | 0.05238874 | 1.983526 | 1.111723 | 1103.323 | 0.8995049 | 0.8490442 | 10.84503 | 0.01807948 | 3.404592e-06 | 0 | 1.900353 | 0 | 0 | 0.8319336
478 | 1.92 | 97.56 | 0 | 0.52 | 0 | 3.692308 | 0.9984 | 2.44 | 0 | 0 | 0 | 0 | 0.03228996 | 1.361331 | 1.067208 | 1096.101 | 0.9370241 | 0.5820074 | 10.89769 | 0.01490481 | 2.019427e-06 | 0 | 1.900206 | 1 | 60 | 0.8258889
146 | 3.3 | 95.935 | 0 | 0.765 | 0 | 4.313725 | 2.5245 | 4.065 | 0 | 0 | 0 | 0 | 0.05238874 | 1.983526 | 1.111723 | 1103.323 | 0.8995049 | 0.8490442 | 10.84503 | 0.01807948 | 3.404592e-06 | 0 | 1.900353 | 0 | 0 | 0.823887
66 | 3.3 | 96.075 | 0 | 0.625 | 0 | 5.28 | 2.0625 | 3.925 | 0 | 0 | 0 | 0 | 0.04934598 | 1.879043 | 1.104742 | 1102.323 | 0.9051887 | 0.7032327 | 10.8667 | 0.01655864 | 3.410329e-06 | 0 | 1.900354 | 0 | 0 | 0.8120152
149 | 3.3 | 95.935 | 0 | 0.765 | 0 | 4.313725 | 2.5245 | 4.065 | 0 | 0 | 0 | 0 | 0.05238874 | 1.983526 | 1.111723 | 1103.323 | 0.8995049 | 0.8490442 | 10.84503 | 0.01807948 | 3.404592e-06 | 0 | 1.900353 | 2 | 45 | 0.7237903
156 | 2.8 | 96.6 | 0 | 0.6 | 0 | 4.666667 | 1.68 | 3.4 | 0 | 0 | 0 | 0 | 0.04346108 | 1.709977 | 1.091645 | 1100.166 | 0.9160485 | 0.6733114 | 10.87588 | 0.01613798 | 2.911716e-06 | 0 | 1.9003 | 0 | 0 | 1.035462
395 | 3.78 | 95.51 | 0 | 0.71 | 0 | 5.323944 | 2.6838 | 4.49 | 0 | 0 | 0 | 0 | 0.05630937 | 2.07998 | 1.120525 | 1104.825 | 0.8924391 | 0.7952365 | 10.84845 | 0.01761224 | 3.880147e-06 | 0 | 1.900404 | 0 | 0 | 0.9554377
139 | 3.3 | 95.935 | 0 | 0.765 | 0 | 4.313725 | 2.5245 | 4.065 | 0 | 0 | 0 | 0 | 0.05238874 | 1.983526 | 1.111723 | 1103.323 | 0.8995049 | 0.8490442 | 10.84503 | 0.01807948 | 3.404592e-06 | 0 | 1.900353 | 0 | 0 | 0.8658365
454 | 2.8 | 96.5 | 0 | 0.7 | 0 | 4 | 1.96 | 3.5 | 0 | 0 | 0 | 0 | 0.04564448 | 1.786179 | 1.096565 | 1100.884 | 0.9119386 | 0.7780071 | 10.86037 | 0.01727039 | 2.908193e-06 | 0 | 1.9003 | 2 | 75 | 0.8555326
153 | 2.8 | 96.6 | 0 | 0.6 | 0 | 4.666667 | 1.68 | 3.4 | 0 | 0 | 0 | 0 | 0.04346108 | 1.709977 | 1.091645 | 1100.166 | 0.9160485 | 0.6733114 | 10.87588 | 0.01613798 | 2.911716e-06 | 0 | 1.9003 | 0 | 0 | 0.8433699
83 | 3.3 | 95.935 | 0 | 0.765 | 0 | 4.313725 | 2.5245 | 4.065 | 0 | 0 | 0 | 0 | 0.05238874 | 1.983526 | 1.111723 | 1103.323 | 0.8995049 | 0.8490442 | 10.84503 | 0.01807948 | 3.404592e-06 | 0 | 1.900353 | 1 | 60 | 0.8275118
131 | 3.3 | 95.935 | 0 | 0.765 | 0 | 4.313725 | 2.5245 | 4.065 | 0 | 0 | 0 | 0 | 0.05238874 | 1.983526 | 1.111723 | 1103.323 | 0.8995049 | 0.8490442 | 10.84503 | 0.01807948 | 3.404592e-06 | 0 | 1.900353 | 0 | 0 | 0.8255594
76 | 3.3 | 96.155 | 0 | 0.545 | 0 | 6.055046 | 1.7985 | 3.845 | 0 | 0 | 0 | 0 | 0.04760247 | 1.816624 | 1.100761 | 1101.75 | 0.9084626 | 0.6192593 | 10.87911 | 0.01561697 | 3.413616e-06 | 0 | 1.900354 | 0 | 0 | 0.8216751
108 | 3.3 | 95.935 | 0 | 0.765 | 0 | 4.313725 | 2.5245 | 4.065 | 0 | 0 | 0 | 0 | 0.05238874 | 1.983526 | 1.111723 | 1103.323 | 0.8995049 | 0.8490442 | 10.84503 | 0.01807948 | 3.404592e-06 | 0 | 1.900353 | 0 | 0 | 0.8026748
75 | 3.3 | 96.075 | 0 | 0.625 | 0 | 5.28 | 2.0625 | 3.925 | 0 | 0 | 0 | 0 | 0.04934598 | 1.879043 | 1.104742 | 1102.323 | 0.9051887 | 0.7032327 | 10.8667 | 0.01655864 | 3.410329e-06 | 0 | 1.900354 | 0 | 0 | 0.8008146
505 | 1.92 | 97.56 | 0 | 0.52 | 0 | 3.692308 | 0.9984 | 2.44 | 0 | 0 | 0 | 0 | 0.03228996 | 1.361331 | 1.067208 | 1096.101 | 0.9370241 | 0.5820074 | 10.89769 | 0.01490481 | 2.019427e-06 | 0 | 1.900206 | 1 | 60 | 0.7989619
82 | 3.3 | 95.935 | 0 | 0.765 | 0 | 4.313725 | 2.5245 | 4.065 | 0 | 0 | 0 | 0 | 0.05238874 | 1.983526 | 1.111723 | 1103.323 | 0.8995049 | 0.8490442 | 10.84503 | 0.01807948 | 3.404592e-06 | 0 | 1.900353 | 1 | 60 | 0.7721002
134 | 3.3 | 95.935 | 0 | 0.765 | 0 | 4.313725 | 2.5245 | 4.065 | 0 | 0 | 0 | 0 | 0.05238874 | 1.983526 | 1.111723 | 1103.323 | 0.8995049 | 0.8490442 | 10.84503 | 0.01807948 | 3.404592e-06 | 0 | 1.900353 | 2 | 45 | 0.7315821
126 | 2.8 | 96.6 | 0 | 0.6 | 0 | 4.666667 | 1.68 | 3.4 | 0 | 0 | 0 | 0 | 0.04346108 | 1.709977 | 1.091645 | 1100.166 | 0.9160485 | 0.6733114 | 10.87588 | 0.01613798 | 2.911716e-06 | 0 | 1.9003 | 0 | 0 | 1.014673
143 | 3.3 | 96.255 | 0 | 0.445 | 0 | 7.41573 | 1.4685 | 3.745 | 0 | 0 | 0 | 0 | 0.04541818 | 1.735294 | 1.095792 | 1101.033 | 0.9125816 | 0.5136209 | 10.89467 | 0.01434623 | 3.417733e-06 | 0 | 1.900354 | 0 | 0 | 0.9982795
275 | 2.31 | 97.24 | 0 | 0.45 | 0 | 5.133333 | 1.0395 | 2.76 | 0 | 0 | 0 | 0 | 0.03492669 | 1.434009 | 1.072864 | 1097.142 | 0.9320847 | 0.5108414 | 10.90444 | 0.01410114 | 2.420546e-06 | 0 | 1.900248 | 0 | 0 | 0.9391845
102 | 3.3 | 96.215 | 0 | 0.485 | 0 | 6.804124 | 1.6005 | 3.785 | 0 | 0 | 0 | 0 | 0.04629255 | 1.768305 | 1.097779 | 1101.32 | 0.9109304 | 0.5559661 | 10.88844 | 0.01486848 | 3.416085e-06 | 0 | 1.900354 | 0 | 0 | 0.9303667
113 | 3.3 | 96.295 | 0 | 0.405 | 0 | 8.148148 | 1.3365 | 3.705 | 0 | 0 | 0 | 0 | 0.04454293 | 1.701577 | 1.093808 | 1100.745 | 0.9142376 | 0.4711556 | 10.9009 | 0.01380295 | 3.419383e-06 | 0 | 1.900355 | 0 | 0 | 0.9043963
112 | 3.3 | 96.255 | 0 | 0.445 | 0 | 7.41573 | 1.4685 | 3.745 | 0 | 0 | 0 | 0 | 0.04541818 | 1.735294 | 1.095792 | 1101.033 | 0.9125816 | 0.5136209 | 10.89467 | 0.01434623 | 3.417733e-06 | 0 | 1.900354 | 0 | 0 | 0.9001414
388 | 2.32 | 97.12 | 0 | 0.56 | 0 | 4.142857 | 1.2992 | 2.88 | 0 | 0 | 0 | 0 | 0.03745236 | 1.526875 | 1.078428 | 1097.977 | 0.9272754 | 0.6275056 | 10.8872 | 0.01552471 | 2.427477e-06 | 0 | 1.900249 | 0 | 0 | 0.8959083
341 | 2.32 | 97.12 | 0 | 0.56 | 0 | 4.142857 | 1.2992 | 2.88 | 0 | 0 | 0 | 0 | 0.03745236 | 1.526875 | 1.078428 | 1097.977 | 0.9272754 | 0.6275056 | 10.8872 | 0.01552471 | 2.427477e-06 | 0 | 1.900249 | 0 | 0 | 0.8938
376 | 2.1 | 97.4 | 0 | 0.5 | 0 | 4.2 | 1.05 | 2.6 | 0 | 0 | 0 | 0 | 0.03377764 | 1.406001 | 1.070411 | 1096.67 | 0.9342203 | 0.5622488 | 10.89889 | 0.01470087 | 2.20461e-06 | 0 | 1.900226 | 0 | 0 | 0.883343
431 | 2.8 | 96.5 | 0 | 0.7 | 0 | 4 | 1.96 | 3.5 | 0 | 0 | 0 | 0 | 0.04564448 | 1.786179 | 1.096565 | 1100.884 | 0.9119386 | 0.7780071 | 10.86037 | 0.01727039 | 2.908193e-06 | 0 | 1.9003 | 2 | 75 | 0.8812687
32 | 3.3 | 96.075 | 0 | 0.625 | 0 | 5.28 | 2.0625 | 3.925 | 0 | 0 | 0 | 0 | 0.04934598 | 1.879043 | 1.104742 | 1102.323 | 0.9051887 | 0.7032327 | 10.8667 | 0.01655864 | 3.410329e-06 | 0 | 1.900354 | 0 | 0 | 0.8669138
67 | 3.3 | 96.155 | 0 | 0.545 | 0 | 6.055046 | 1.7985 | 3.845 | 0 | 0 | 0 | 0 | 0.04760247 | 1.816624 | 1.100761 | 1101.75 | 0.9084626 | 0.6192593 | 10.87911 | 0.01561697 | 3.413616e-06 | 0 | 1.900354 | 0 | 0 | 0.8608523
91 | 2.8 | 96.6 | 0 | 0.6 | 0 | 4.666667 | 1.68 | 3.4 | 0 | 0 | 0 | 0 | 0.04346108 | 1.709977 | 1.091645 | 1100.166 | 0.9160485 | 0.6733114 | 10.87588 | 0.01613798 | 2.911716e-06 | 0 | 1.9003 | 0 | 0 | 0.8568425
150 | 3.48 | 95.7 | 0 | 0.82 | 0 | 4.243902 | 2.8536 | 4.3 | 0 | 0 | 0 | 0 | 0.05549672 | 2.075053 | 1.118813 | 1104.424 | 0.8938045 | 0.9070937 | 10.83464 | 0.01867877 | 3.580266e-06 | 0 | 1.900372 | 0 | 0 | 0.8391161
115 | 3.3 | 95.935 | 0 | 0.765 | 0 | 4.313725 | 2.5245 | 4.065 | 0 | 0 | 0 | 0 | 0.05238874 | 1.983526 | 1.111723 | 1103.323 | 0.8995049 | 0.8490442 | 10.84503 | 0.01807948 | 3.404592e-06 | 0 | 1.900353 | 0 | 0 | 0.820061
119 | 3.48 | 95.7 | 0 | 0.82 | 0 | 4.243902 | 2.8536 | 4.3 | 0 | 0 | 0 | 0 | 0.05549672 | 2.075053 | 1.118813 | 1104.424 | 0.8938045 | 0.9070937 | 10.83464 | 0.01867877 | 3.580266e-06 | 0 | 1.900372 | 0 | 0 | 0.8108007
477 | 1.92 | 97.56 | 0 | 0.52 | 0 | 3.692308 | 0.9984 | 2.44 | 0 | 0 | 0 | 0 | 0.03228996 | 1.361331 | 1.067208 | 1096.101 | 0.9370241 | 0.5820074 | 10.89769 | 0.01490481 | 2.019427e-06 | 0 | 1.900206 | 1 | 60 | 0.8053337
118 | 3.3 | 95.935 | 0 | 0.765 | 0 | 4.313725 | 2.5245 | 4.065 | 0 | 0 | 0 | 0 | 0.05238874 | 1.983526 | 1.111723 | 1103.323 | 0.8995049 | 0.8490442 | 10.84503 | 0.01807948 | 3.404592e-06 | 0 | 1.900353 | 2 | 45 | 0.730954
453 | 2.8 | 96.5 | 0 | 0.7 | 0 | 4 | 1.96 | 3.5 | 0 | 0 | 0 | 0 | 0.04564448 | 1.786179 | 1.096565 | 1100.884 | 0.9119386 | 0.7780071 | 10.86037 | 0.01727039 | 2.908193e-06 | 0 | 1.9003 | 2 | 75 | 1.004156
93 | 2.8 | 96.6 | 0 | 0.6 | 0 | 4.666667 | 1.68 | 3.4 | 0 | 0 | 0 | 0 | 0.04346108 | 1.709977 | 1.091645 | 1100.166 | 0.9160485 | 0.6733114 | 10.87588 | 0.01613798 | 2.911716e-06 | 0 | 1.9003 | 0 | 0 | 0.9745443
278 | 2.3 | 93.89 | 0 | 3.81 | 0 | 0.6036745 | 8.763 | 6.11 | 0 | 0 | 0 | 0 | 0.1058163 | 3.275552 | 1.239361 | 1120.446 | 0.8068674 | 3.688537 | 10.40158 | 0.03697835 | 2.315333e-06 | 0 | 1.900237 | 0 | 0 | 0.9633523
33 | 3.3 | 96.155 | 0 | 0.545 | 0 | 6.055046 | 1.7985 | 3.845 | 0 | 0 | 0 | 0 | 0.04760247 | 1.816624 | 1.100761 | 1101.75 | 0.9084626 | 0.6192593 | 10.87911 | 0.01561697 | 3.413616e-06 | 0 | 1.900354 | 0 | 0 | 0.9478786
59 | 2.8 | 96.6 | 0 | 0.6 | 0 | 4.666667 | 1.68 | 3.4 | 0 | 0 | 0 | 0 | 0.04346108 | 1.709977 | 1.091645 | 1100.166 | 0.9160485 | 0.6733114 | 10.87588 | 0.01613798 | 2.911716e-06 | 0 | 1.9003 | 0 | 0 | 0.9240474
439 | 2.8 | 96.5 | 0 | 0.7 | 0 | 4 | 1.96 | 3.5 | 0 | 0 | 0 | 0 | 0.04564448 | 1.786179 | 1.096565 | 1100.884 | 0.9119386 | 0.7780071 | 10.86037 | 0.01727039 | 2.908193e-06 | 0 | 1.9003 | 2 | 75 | 0.9029312
68 | 3.3 | 96.215 | 0 | 0.485 | 0 | 6.804124 | 1.6005 | 3.785 | 0 | 0 | 0 | 0 | 0.04629255 | 1.768305 | 1.097779 | 1101.32 | 0.9109304 | 0.5559661 | 10.88844 | 0.01486848 | 3.416085e-06 | 0 | 1.900354 | 0 | 0 | 0.8987741
58 | 2.8 | 96.6 | 0 | 0.6 | 0 | 4.666667 | 1.68 | 3.4 | 0 | 0 | 0 | 0 | 0.04346108 | 1.709977 | 1.091645 | 1100.166 | 0.9160485 | 0.6733114 | 10.87588 | 0.01613798 | 2.911716e-06 | 0 | 1.9003 | 0 | 0 | 0.8743203
348 | 3.76 | 95.63 | 0 | 0.61 | 0 | 6.163934 | 2.2936 | 4.37 | 0 | 0 | 0 | 0 | 0.05392797 | 1.998985 | 1.115 | 1104.034 | 0.8968607 | 0.6908843 | 10.86415 | 0.01650503 | 3.865158e-06 | 0 | 1.900403 | 0 | 0 | 0.8643897
77 | 3.3 | 96.215 | 0 | 0.485 | 0 | 6.804124 | 1.6005 | 3.785 | 0 | 0 | 0 | 0 | 0.04629255 | 1.768305 | 1.097779 | 1101.32 | 0.9109304 | 0.5559661 | 10.88844 | 0.01486848 | 3.416085e-06 | 0 | 1.900354 | 0 | 0 | 0.8526846
375 | 2.62 | 96.75 | 0 | 0.63 | 0 | 4.15873 | 1.6506 | 3.25 | 0 | 0 | 0 | 0 | 0.04219387 | 1.677302 | 1.088873 | 1099.669 | 0.9183803 | 0.7034635 | 10.87314 | 0.01643948 | 2.729351e-06 | 0 | 1.900281 | 0 | 0 | 0.8431131
99 | 3.3 | 95.935 | 0 | 0.765 | 0 | 4.313725 | 2.5245 | 4.065 | 0 | 0 | 0 | 0 | 0.05238874 | 1.983526 | 1.111723 | 1103.323 | 0.8995049 | 0.8490442 | 10.84503 | 0.01807948 | 3.404592e-06 | 0 | 1.900353 | 0 | 0 | 0.8374525
41 | 3.3 | 96.075 | 0 | 0.625 | 0 | 5.28 | 2.0625 | 3.925 | 0 | 0 | 0 | 0 | 0.04934598 | 1.879043 | 1.104742 | 1102.323 | 0.9051887 | 0.7032327 | 10.8667 | 0.01655864 | 3.410329e-06 | 0 | 1.900354 | 0 | 0 | 0.8263225
158 | 3.3 | 95.935 | 0 | 0.765 | 0 | 4.313725 | 2.5245 | 4.065 | 0 | 0 | 0 | 0 | 0.05238874 | 1.983526 | 1.111723 | 1103.323 | 0.8995049 | 0.8490442 | 10.84503 | 0.01807948 | 3.404592e-06 | 0 | 1.900353 | 0 | 0 | 0.8244929
466 | 1.92 | 97.56 | 0 | 0.52 | 0 | 3.692308 | 0.9984 | 2.44 | 0 | 0 | 0 | 0 | 0.03228996 | 1.361331 | 1.067208 | 1096.101 | 0.9370241 | 0.5820074 | 10.89769 | 0.01490481 | 2.019427e-06 | 0 | 1.900206 | 1 | 60 | 0.8172484
85 | 3.48 | 95.7 | 0 | 0.82 | 0 | 4.243902 | 2.8536 | 4.3 | 0 | 0 | 0 | 0 | 0.05549672 | 2.075053 | 1.118813 | 1104.424 | 0.8938045 | 0.9070937 | 10.83464 | 0.01867877 | 3.580266e-06 | 0 | 1.900372 | 0 | 0 | 0.8048638
84 | 3.3 | 95.935 | 0 | 0.765 | 0 | 4.313725 | 2.5245 | 4.065 | 0 | 0 | 0 | 0 | 0.05238874 | 1.983526 | 1.111723 | 1103.323 | 0.8995049 | 0.8490442 | 10.84503 | 0.01807948 | 3.404592e-06 | 0 | 1.900353 | 2 | 45 | 0.7353088
438 | 2.8 | 96.5 | 0 | 0.7 | 0 | 4 | 1.96 | 3.5 | 0 | 0 | 0 | 0 | 0.04564448 | 1.786179 | 1.096565 | 1100.884 | 0.9119386 | 0.7780071 | 10.86037 | 0.01727039 | 2.908193e-06 | 0 | 1.9003 | 2 | 75 | 1.033187
103 | 3.3 | 96.255 | 0 | 0.445 | 0 | 7.41573 | 1.4685 | 3.745 | 0 | 0 | 0 | 0 | 0.04541818 | 1.735294 | 1.095792 | 1101.033 | 0.9125816 | 0.5136209 | 10.89467 | 0.01434623 | 3.417733e-06 | 0 | 1.900354 | 0 | 0 | 0.9764146
246 | 2.31 | 97.24 | 0 | 0.45 | 0 | 5.133333 | 1.0395 | 2.76 | 0 | 0 | 0 | 0 | 0.03492669 | 1.434009 | 1.072864 | 1097.142 | 0.9320847 | 0.5108414 | 10.90444 | 0.01410114 | 2.420546e-06 | 0 | 1.900248 | 0 | 0 | 0.971991
79 | 3.3 | 96.295 | 0 | 0.405 | 0 | 8.148148 | 1.3365 | 3.705 | 0 | 0 | 0 | 0 | 0.04454293 | 1.701577 | 1.093808 | 1100.745 | 0.9142376 | 0.4711556 | 10.9009 | 0.01380295 | 3.419383e-06 | 0 | 1.900355 | 0 | 0 | 0.9121423
78 | 3.3 | 96.255 | 0 | 0.445 | 0 | 7.41573 | 1.4685 | 3.745 | 0 | 0 | 0 | 0 | 0.04541818 | 1.735294 | 1.095792 | 1101.033 | 0.9125816 | 0.5136209 | 10.89467 | 0.01434623 | 3.417733e-06 | 0 | 1.900354 | 0 | 0 | 0.9039352
24 | 2.8 | 96.6 | 0 | 0.6 | 0 | 4.666667 | 1.68 | 3.4 | 0 | 0 | 0 | 0 | 0.04346108 | 1.709977 | 1.091645 | 1100.166 | 0.9160485 | 0.6733114 | 10.87588 | 0.01613798 | 2.911716e-06 | 0 | 1.9003 | 0 | 0 | 0.9018979
42 | 3.3 | 96.155 | 0 | 0.545 | 0 | 6.055046 | 1.7985 | 3.845 | 0 | 0 | 0 | 0 | 0.04760247 | 1.816624 | 1.100761 | 1101.75 | 0.9084626 | 0.6192593 | 10.87911 | 0.01561697 | 3.413616e-06 | 0 | 1.900354 | 0 | 0 | 0.8998664
394 | 3.76 | 95.63 | 0 | 0.61 | 0 | 6.163934 | 2.2936 | 4.37 | 0 | 0 | 0 | 0 | 0.05392797 | 1.998985 | 1.115 | 1104.034 | 0.8968607 | 0.6908843 | 10.86415 | 0.01650503 | 3.865158e-06 | 0 | 1.900403 | 0 | 0 | 0.8838296
23 | 2.8 | 96.6 | 0 | 0.6 | 0 | 4.666667 | 1.68 | 3.4 | 0 | 0 | 0 | 0 | 0.04346108 | 1.709977 | 1.091645 | 1100.166 | 0.9160485 | 0.6733114 | 10.87588 | 0.01613798 | 2.911716e-06 | 0 | 1.9003 | 0 | 0 | 0.8701227
145 | 3.3 | 95.935 | 0 | 0.765 | 0 | 4.313725 | 2.5245 | 4.065 | 0 | 0 | 0 | 0 | 0.05238874 | 1.983526 | 1.111723 | 1103.323 | 0.8995049 | 0.8490442 | 10.84503 | 0.01807948 | 3.404592e-06 | 0 | 1.900353 | 0 | 0 | 0.8473756
473 | 1.92 | 97.56 | 0 | 0.52 | 0 | 3.692308 | 0.9984 | 2.44 | 0 | 0 | 0 | 0 | 0.03228996 | 1.361331 | 1.067208 | 1096.101 | 0.9370241 | 0.5820074 | 10.89769 | 0.01490481 | 2.019427e-06 | 0 | 1.900206 | 1 | 60 | 0.8238809
65 | 3.3 | 95.935 | 0 | 0.765 | 0 | 4.313725 | 2.5245 | 4.065 | 0 | 0 | 0 | 0 | 0.05238874 | 1.983526 | 1.111723 | 1103.323 | 0.8995049 | 0.8490442 | 10.84503 | 0.01807948 | 3.404592e-06 | 0 | 1.900353 | 0 | 0 | 0.822126
342 | 3.77 | 95.34 | 0 | 0.89 | 0 | 4.235955 | 3.3553 | 4.66 | 0 | 0 | 0 | 0 | 0.06009202 | 2.206081 | 1.129382 | 1106.063 | 0.8854403 | 0.9808943 | 10.82079 | 0.01942279 | 3.862036e-06 | 0 | 1.900402 | 0 | 0 | 0.822126
74 | 3.3 | 95.935 | 0 | 0.765 | 0 | 4.313725 | 2.5245 | 4.065 | 0 | 0 | 0 | 0 | 0.05238874 | 1.983526 | 1.111723 | 1103.323 | 0.8995049 | 0.8490442 | 10.84503 | 0.01807948 | 3.404592e-06 | 0 | 1.900353 | 0 | 0 | 0.8134678
81 | 3.3 | 95.935 | 0 | 0.765 | 0 | 4.313725 | 2.5245 | 4.065 | 0 | 0 | 0 | 0 | 0.05238874 | 1.983526 | 1.111723 | 1103.323 | 0.8995049 | 0.8490442 | 10.84503 | 0.01807948 | 3.404592e-06 | 0 | 1.900353 | 0 | 0 | 0.8134678
14 | 3.3 | 95.935 | 0 | 0.765 | 0 | 4.313725 | 2.5245 | 4.065 | 0 | 0 | 0 | 0 | 0.05238874 | 1.983526 | 1.111723 | 1103.323 | 0.8995049 | 0.8490442 | 10.84503 | 0.01807948 | 3.404592e-06 | 0 | 1.900353 | 1 | 60 | 0.7855576
48 | 3.3 | 95.935 | 0 | 0.765 | 0 | 4.313725 | 2.5245 | 4.065 | 0 | 0 | 0 | 0 | 0.05238874 | 1.983526 | 1.111723 | 1103.323 | 0.8995049 | 0.8490442 | 10.84503 | 0.01807948 | 3.404592e-06 | 0 | 1.900353 | 1 | 60 | 0.7778236
163 | 4.1 | 94.93 | 0 | 0.97 | 0 | 4.226804 | 3.977 | 5.07 | 0 | 0 | 0 | 0 | 0.0653162 | 2.351303 | 1.141538 | 1107.926 | 0.876011 | 1.064562 | 10.80503 | 0.02023304 | 4.179633e-06 | 0 | 1.900437 | 0 | 0 | 0.7718001
50 | 3.3 | 95.935 | 0 | 0.765 | 0 | 4.313725 | 2.5245 | 4.065 | 0 | 0 | 0 | 0 | 0.05238874 | 1.983526 | 1.111723 | 1103.323 | 0.8995049 | 0.8490442 | 10.84503 | 0.01807948 | 3.404592e-06 | 0 | 1.900353 | 2 | 45 | 0.7364391
318 | 1.39 | 98.39 | 0 | 0.22 | 0 | 6.318182 | 0.3058 | 1.61 | 0 | 0 | 0 | 0 | 0.01994876 | 0.9064396 | 1.040854 | 1091.805 | 0.9607497 | 0.255478 | 10.9503 | 0.01005272 | 1.476573e-06 | 0 | 1.90015 | 0 | 0 | 1.181193
144 | 3.3 | 96.295 | 0 | 0.405 | 0 | 8.148148 | 1.3365 | 3.705 | 0 | 0 | 0 | 0 | 0.04454293 | 1.701577 | 1.093808 | 1100.745 | 0.9142376 | 0.4711556 | 10.9009 | 0.01380295 | 3.419383e-06 | 0 | 1.900355 | 0 | 0 | 1.039094
34 | 3.3 | 96.215 | 0 | 0.485 | 0 | 6.804124 | 1.6005 | 3.785 | 0 | 0 | 0 | 0 | 0.04629255 | 1.768305 | 1.097779 | 1101.32 | 0.9109304 | 0.5559661 | 10.88844 | 0.01486848 | 3.416085e-06 | 0 | 1.900354 | 0 | 0 | 1.002819
69 | 3.3 | 96.255 | 0 | 0.445 | 0 | 7.41573 | 1.4685 | 3.745 | 0 | 0 | 0 | 0 | 0.04541818 | 1.735294 | 1.095792 | 1101.033 | 0.9125816 | 0.5136209 | 10.89467 | 0.01434623 | 3.417733e-06 | 0 | 1.900354 | 0 | 0 | 0.952685
123 | 2.8 | 96.6 | 0 | 0.6 | 0 | 4.666667 | 1.68 | 3.4 | 0 | 0 | 0 | 0 | 0.04346108 | 1.709977 | 1.091645 | 1100.166 | 0.9160485 | 0.6733114 | 10.87588 | 0.01613798 | 2.911716e-06 | 0 | 1.9003 | 0 | 0 | 0.9317129
43 | 3.3 | 96.215 | 0 | 0.485 | 0 | 6.804124 | 1.6005 | 3.785 | 0 | 0 | 0 | 0 | 0.04629255 | 1.768305 | 1.097779 | 1101.32 | 0.9109304 | 0.5559661 | 10.88844 | 0.01486848 | 3.416085e-06 | 0 | 1.900354 | 0 | 0 | 0.9296453
415 | 2.32 | 97.12 | 0 | 0.56 | 0 | 4.142857 | 1.2992 | 2.88 | 0 | 0 | 0 | 0 | 0.03745236 | 1.526875 | 1.078428 | 1097.977 | 0.9272754 | 0.6275056 | 10.8872 | 0.01552471 | 2.427477e-06 | 0 | 1.900249 | 0 | 0 | 0.9255268
428 | 3.76 | 95.63 | 0 | 0.61 | 0 | 6.163934 | 2.2936 | 4.37 | 0 | 0 | 0 | 0 | 0.05392797 | 1.998985 | 1.115 | 1104.034 | 0.8968607 | 0.6908843 | 10.86415 | 0.01650503 | 3.865158e-06 | 0 | 1.900403 | 0 | 0 | 0.8934126
345 | 3.78 | 95.51 | 0 | 0.71 | 0 | 5.323944 | 2.6838 | 4.49 | 0 | 0 | 0 | 0 | 0.05630937 | 2.07998 | 1.120525 | 1104.825 | 0.8924391 | 0.7952365 | 10.84845 | 0.01761224 | 3.880147e-06 | 0 | 1.900404 | 0 | 0 | 0.8875639
130 | 3.3 | 95.935 | 0 | 0.765 | 0 | 4.313725 | 2.5245 | 4.065 | 0 | 0 | 0 | 0 | 0.05238874 | 1.983526 | 1.111723 | 1103.323 | 0.8995049 | 0.8490442 | 10.84503 | 0.01807948 | 3.404592e-06 | 0 | 1.900353 | 0 | 0 | 0.8592025
31 | 3.3 | 95.935 | 0 | 0.765 | 0 | 4.313725 | 2.5245 | 4.065 | 0 | 0 | 0 | 0 | 0.05238874 | 1.983526 | 1.111723 | 1103.323 | 0.8995049 | 0.8490442 | 10.84503 | 0.01807948 | 3.404592e-06 | 0 | 1.900353 | 0 | 0 | 0.8429335
51 | 3.48 | 95.7 | 0 | 0.82 | 0 | 4.243902 | 2.8536 | 4.3 | 0 | 0 | 0 | 0 | 0.05549672 | 2.075053 | 1.118813 | 1104.424 | 0.8938045 | 0.9070937 | 10.83464 | 0.01867877 | 3.580266e-06 | 0 | 1.900372 | 0 | 0 | 0.8272661
458 | 1.92 | 97.56 | 0 | 0.52 | 0 | 3.692308 | 0.9984 | 2.44 | 0 | 0 | 0 | 0 | 0.03228996 | 1.361331 | 1.067208 | 1096.101 | 0.9370241 | 0.5820074 | 10.89769 | 0.01490481 | 2.019427e-06 | 0 | 1.900206 | 1 | 60 | 0.8255639
49 | 3.3 | 95.935 | 0 | 0.765 | 0 | 4.313725 | 2.5245 | 4.065 | 0 | 0 | 0 | 0 | 0.05238874 | 1.983526 | 1.111723 | 1103.323 | 0.8995049 | 0.8490442 | 10.84503 | 0.01807948 | 3.404592e-06 | 0 | 1.900353 | 1 | 60 | 0.8138726
364 | 3.51 | 95.56 | 0 | 0.93 | 0 | 3.774194 | 3.2643 | 4.44 | 0 | 0 | 0 | 0 | 0.05819248 | 2.160527 | 1.125069 | 1105.323 | 0.8888343 | 1.020301 | 10.81737 | 0.01974948 | 3.605095e-06 | 0 | 1.900375 | 0 | 0 | 0.8073723
9 | 3.3 | 95.935 | 0 | 0.765 | 0 | 4.313725 | 2.5245 | 4.065 | 0 | 0 | 0 | 0 | 0.05238874 | 1.983526 | 1.111723 | 1103.323 | 0.8995049 | 0.8490442 | 10.84503 | 0.01807948 | 3.404592e-06 | 0 | 1.900353 | 2 | 45 | 0.7605136
16 | 3.3 | 95.935 | 0 | 0.765 | 0 | 4.313725 | 2.5245 | 4.065 | 0 | 0 | 0 | 0 | 0.05238874 | 1.983526 | 1.111723 | 1103.323 | 0.8995049 | 0.8490442 | 10.84503 | 0.01807948 | 3.404592e-06 | 0 | 1.900353 | 2 | 45 | 0.7579109
346 | 1.39 | 98.39 | 0 | 0.22 | 0 | 6.318182 | 0.3058 | 1.61 | 0 | 0 | 0 | 0 | 0.01994876 | 0.9064396 | 1.040854 | 1091.805 | 0.9607497 | 0.255478 | 10.9503 | 0.01005272 | 1.476573e-06 | 0 | 1.90015 | 0 | 0 | 1.211004
398 | 2.8 | 96.5 | 0 | 0.7 | 0 | 4 | 1.96 | 3.5 | 0 | 0 | 0 | 0 | 0.04564448 | 1.786179 | 1.096565 | 1100.884 | 0.9119386 | 0.7780071 | 10.86037 | 0.01727039 | 2.908193e-06 | 0 | 1.9003 | 2 | 75 | 0.9701996
443 | 2.32 | 97.12 | 0 | 0.56 | 0 | 4.142857 | 1.2992 | 2.88 | 0 | 0 | 0 | 0 | 0.03745236 | 1.526875 | 1.078428 | 1097.977 | 0.9272754 | 0.6275056 | 10.8872 | 0.01552471 | 2.427477e-06 | 0 | 1.900249 | 0 | 0 | 0.9512924
57 | 2.8 | 96.6 | 0 | 0.6 | 0 | 4.666667 | 1.68 | 3.4 | 0 | 0 | 0 | 0 | 0.04346108 | 1.709977 | 1.091645 | 1100.166 | 0.9160485 | 0.6733114 | 10.87588 | 0.01613798 | 2.911716e-06 | 0 | 1.9003 | 0 | 0 | 0.9207577
114 | 3.3 | 95.935 | 0 | 0.765 | 0 | 4.313725 | 2.5245 | 4.065 | 0 | 0 | 0 | 0 | 0.05238874 | 1.983526 | 1.111723 | 1103.323 | 0.8995049 | 0.8490442 | 10.84503 | 0.01807948 | 3.404592e-06 | 0 | 1.900353 | 0 | 0 | 0.8765669
465 | 1.92 | 97.56 | 0 | 0.52 | 0 | 3.692308 | 0.9984 | 2.44 | 0 | 0 | 0 | 0 | 0.03228996 | 1.361331 | 1.067208 | 1096.101 | 0.9370241 | 0.5820074 | 10.89769 | 0.01490481 | 2.019427e-06 | 0 | 1.900206 | 1 | 60 | 0.8656137
314 | 3.77 | 95.34 | 0 | 0.89 | 0 | 4.235955 | 3.3553 | 4.66 | 0 | 0 | 0 | 0 | 0.06009202 | 2.206081 | 1.129382 | 1106.063 | 0.8854403 | 0.9808943 | 10.82079 | 0.01942279 | 3.862036e-06 | 0 | 1.900402 | 0 | 0 | 0.8514093
40 | 3.3 | 95.935 | 0 | 0.765 | 0 | 4.313725 | 2.5245 | 4.065 | 0 | 0 | 0 | 0 | 0.05238874 | 1.983526 | 1.111723 | 1103.323 | 0.8995049 | 0.8490442 | 10.84503 | 0.01807948 | 3.404592e-06 | 0 | 1.900353 | 0 | 0 | 0.8462047
47 | 3.3 | 95.935 | 0 | 0.765 | 0 | 4.313725 | 2.5245 | 4.065 | 0 | 0 | 0 | 0 | 0.05238874 | 1.983526 | 1.111723 | 1103.323 | 0.8995049 | 0.8490442 | 10.84503 | 0.01807948 | 3.404592e-06 | 0 | 1.900353 | 0 | 0 | 0.8410685
365 | 3.32 | 95.75 | 0 | 0.93 | 0 | 3.569892 | 3.0876 | 4.25 | 0 | 0 | 0 | 0 | 0.05617377 | 2.10594 | 1.120456 | 1104.575 | 0.8924936 | 1.019163 | 10.81937 | 0.01971173 | 3.417639e-06 | 0 | 1.900354 | 0 | 0 | 0.7981371
214 | 1.39 | 98.39 | 0 | 0.22 | 0 | 6.318182 | 0.3058 | 1.61 | 0 | 0 | 0 | 0 | 0.01994876 | 0.9064396 | 1.040854 | 1091.805 | 0.9607497 | 0.255478 | 10.9503 | 0.01005272 | 1.476573e-06 | 0 | 1.90015 | 0 | 0 | 1.220656
277 | 1.39 | 98.39 | 0 | 0.22 | 0 | 6.318182 | 0.3058 | 1.61 | 0 | 0 | 0 | 0 | 0.01994876 | 0.9064396 | 1.040854 | 1091.805 | 0.9607497 | 0.255478 | 10.9503 | 0.01005272 | 1.476573e-06 | 0 | 1.90015 | 0 | 0 | 1.220656
427 | 1.39 | 98.39 | 0 | 0.22 | 0 | 6.318182 | 0.3058 | 1.61 | 0 | 0 | 0 | 0 | 0.01994876 | 0.9064396 | 1.040854 | 1091.805 | 0.9607497 | 0.255478 | 10.9503 | 0.01005272 | 1.476573e-06 | 0 | 1.90015 | 0 | 0 | 1.215635
392 | 1.39 | 98.39 | 0 | 0.22 | 0 | 6.318182 | 0.3058 | 1.61 | 0 | 0 | 0 | 0 | 0.01994876 | 0.9064396 | 1.040854 | 1091.805 | 0.9607497 | 0.255478 | 10.9503 | 0.01005272 | 1.476573e-06 | 0 | 1.90015 | 0 | 0 | 1.213128
236 | 1.39 | 98.39 | 0 | 0.22 | 0 | 6.318182 | 0.3058 | 1.61 | 0 | 0 | 0 | 0 | 0.01994876 | 0.9064396 | 1.040854 | 1091.805 | 0.9607497 | 0.255478 | 10.9503 | 0.01005272 | 1.476573e-06 | 0 | 1.90015 | 0 | 0 | 1.210624
248 | 1.39 | 98.39 | 0 | 0.22 | 0 | 6.318182 | 0.3058 | 1.61 | 0 | 0 | 0 | 0 | 0.01994876 | 0.9064396 | 1.040854 | 1091.805 | 0.9607497 | 0.255478 | 10.9503 | 0.01005272 | 1.476573e-06 | 0 | 1.90015 | 0 | 0 | 1.210624
448 | 1.39 | 98.39 | 0 | 0.22 | 0 | 6.318182 | 0.3058 | 1.61 | 0 | 0 | 0 | 0 | 0.01994876 | 0.9064396 | 1.040854 | 1091.805 | 0.9607497 | 0.255478 | 10.9503 | 0.01005272 | 1.476573e-06 | 0 | 1.90015 | 0 | 0 | 1.210624
452 | 2.8 | 96.5 | 0 | 0.7 | 0 | 4 | 1.96 | 3.5 | 0 | 0 | 0 | 0 | 0.04564448 | 1.786179 | 1.096565 | 1100.884 | 0.9119386 | 0.7780071 | 10.86037 | 0.01727039 | 2.908193e-06 | 0 | 1.9003 | 2 | 75 | 1.058067
35 | 3.3 | 96.255 | 0 | 0.445 | 0 | 7.41573 | 1.4685 | 3.745 | 0 | 0 | 0 | 0 | 0.04541818 | 1.735294 | 1.095792 | 1101.033 | 0.9125816 | 0.5136209 | 10.89467 | 0.01434623 | 3.417733e-06 | 0 | 1.900354 | 0 | 0 | 1.040057
164 | 2.8 | 96.6 | 0 | 0.6 | 0 | 4.666667 | 1.68 | 3.4 | 0 | 0 | 0 | 0 | 0.04346108 | 1.709977 | 1.091645 | 1100.166 | 0.9160485 | 0.6733114 | 10.87588 | 0.01613798 | 2.911716e-06 | 0 | 1.9003 | 0 | 0 | 1.035596
104 | 3.3 | 96.295 | 0 | 0.405 | 0 | 8.148148 | 1.3365 | 3.705 | 0 | 0 | 0 | 0 | 0.04454293 | 1.701577 | 1.093808 | 1100.745 | 0.9142376 | 0.4711556 | 10.9009 | 0.01380295 | 3.419383e-06 | 0 | 1.900355 | 0 | 0 | 1.022318
70 | 3.3 | 96.295 | 0 | 0.405 | 0 | 8.148148 | 1.3365 | 3.705 | 0 | 0 | 0 | 0 | 0.04454293 | 1.701577 | 1.093808 | 1100.745 | 0.9142376 | 0.4711556 | 10.9009 | 0.01380295 | 3.419383e-06 | 0 | 1.900355 | 0 | 0 | 1.004865
45 | 3.3 | 96.295 | 0 | 0.405 | 0 | 8.148148 | 1.3365 | 3.705 | 0 | 0 | 0 | 0 | 0.04454293 | 1.701577 | 1.093808 | 1100.745 | 0.9142376 | 0.4711556 | 10.9009 | 0.01380295 | 3.419383e-06 | 0 | 1.900355 | 0 | 0 | 0.9646528
44 | 3.3 | 96.255 | 0 | 0.445 | 0 | 7.41573 | 1.4685 | 3.745 | 0 | 0 | 0 | 0 | 0.04541818 | 1.735294 | 1.095792 | 1101.033 | 0.9125816 | 0.5136209 | 10.89467 | 0.01434623 | 3.417733e-06 | 0 | 1.900354 | 0 | 0 | 0.9625876
355 | 2.8 | 96.5 | 0 | 0.7 | 0 | 4 | 1.96 | 3.5 | 0 | 0 | 0 | 0 | 0.04564448 | 1.786179 | 1.096565 | 1100.884 | 0.9119386 | 0.7780071 | 10.86037 | 0.01727039 | 2.908193e-06 | 0 | 1.9003 | 2 | 75 | 0.9625876
317 | 3.78 | 95.51 | 0 | 0.71 | 0 | 5.323944 | 2.6838 | 4.49 | 0 | 0 | 0 | 0 | 0.05630937 | 2.07998 | 1.120525 | 1104.825 | 0.8924391 | 0.7952365 | 10.84845 | 0.01761224 | 3.880147e-06 | 0 | 1.900404 | 0 | 0 | 0.9283269
276 | 3.78 | 95.51 | 0 | 0.71 | 0 | 5.323944 | 2.6838 | 4.49 | 0 | 0 | 0 | 0 | 0.05630937 | 2.07998 | 1.120525 | 1104.825 | 0.8924391 | 0.7952365 | 10.84845 | 0.01761224 | 3.880147e-06 | 0 | 1.900404 | 0 | 0 | 0.9127902
17 | 3.48 | 95.7 | 0 | 0.82 | 0 | 4.243902 | 2.8536 | 4.3 | 0 | 0 | 0 | 0 | 0.05549672 | 2.075053 | 1.118813 | 1104.424 | 0.8938045 | 0.9070937 | 10.83464 | 0.01867877 | 3.580266e-06 | 0 | 1.900372 | 0 | 0 | 0.8865809
273 | 3.77 | 95.34 | 0 | 0.89 | 0 | 4.235955 | 3.3553 | 4.66 | 0 | 0 | 0 | 0 | 0.06009202 | 2.206081 | 1.129382 | 1106.063 | 0.8854403 | 0.9808943 | 10.82079 | 0.01942279 | 3.862036e-06 | 0 | 1.900402 | 0 | 0 | 0.8722002
476 | 1.92 | 97.56 | 0 | 0.52 | 0 | 3.692308 | 0.9984 | 2.44 | 0 | 0 | 0 | 0 | 0.03228996 | 1.361331 | 1.067208 | 1096.101 | 0.9370241 | 0.5820074 | 10.89769 | 0.01490481 | 2.019427e-06 | 0 | 1.900206 | 1 | 60 | 0.8599942
1137 | 5.94 | 92.62 | 0 | 1.44 | 0 | 4.125 | 8.5536 | 7.38 | 0 | 0 | 0 | 0 | 0.09470626 | 3.107489 | 1.212823 | 1118.392 | 0.8245223 | 1.541663 | 10.71422 | 0.02433265 | 5.890846e-06 | 0 | 1.900629 | 0 | 0 | 0.8135237
366 | 3.32 | 95.75 | 0 | 0.93 | 0 | 3.569892 | 3.0876 | 4.25 | 0 | 0 | 0 | 0 | 0.05617377 | 2.10594 | 1.120456 | 1104.575 | 0.8924936 | 1.019163 | 10.81937 | 0.01971173 | 3.417639e-06 | 0 | 1.900354 | 0 | 0 | 0.7936886
445 | 1.38 | 98.35 | 0 | 0.27 | 0 | 5.111111 | 0.3726 | 1.65 | 0 | 0 | 0 | 0 | 0.0209548 | 0.9507405 | 1.042984 | 1092.132 | 0.9587877 | 0.3095638 | 10.94256 | 0.01097649 | 1.465215e-06 | 0 | 1.900149 | 0 | 0 | 1.185783
442 | 1.38 | 98.29 | 0 | 0.33 | 0 | 4.181818 | 0.4554 | 1.71 | 0 | 0 | 0 | 0 | 0.02228942 | 1.006043 | 1.045813 | 1092.571 | 0.956194 | 0.3743286 | 10.93315 | 0.01199319 | 1.464128e-06 | 0 | 1.900149 | 0 | 0 | 1.163833
430 | 2.8 | 96.5 | 0 | 0.7 | 0 | 4 | 1.96 | 3.5 | 0 | 0 | 0 | 0 | 0.04564448 | 1.786179 | 1.096565 | 1100.884 | 0.9119386 | 0.7780071 | 10.86037 | 0.01727039 | 2.908193e-06 | 0 | 1.9003 | 2 | 75 | 1.04866
152 | 2.8 | 96.6 | 0 | 0.6 | 0 | 4.666667 | 1.68 | 3.4 | 0 | 0 | 0 | 0 | 0.04346108 | 1.709977 | 1.091645 | 1100.166 | 0.9160485 | 0.6733114 | 10.87588 | 0.01613798 | 2.911716e-06 | 0 | 1.9003 | 0 | 0 | 1.039829
90 | 2.8 | 96.6 | 0 | 0.6 | 0 | 4.666667 | 1.68 | 3.4 | 0 | 0 | 0 | 0 | 0.04346108 | 1.709977 | 1.091645 | 1100.166 | 0.9160485 | 0.6733114 | 10.87588 | 0.01613798 | 2.911716e-06 | 0 | 1.9003 | 0 | 0 | 0.9925687
247 | 3.78 | 95.51 | 0 | 0.71 | 0 | 5.323944 | 2.6838 | 4.49 | 0 | 0 | 0 | 0 | 0.05630937 | 2.07998 | 1.120525 | 1104.825 | 0.8924391 | 0.7952365 | 10.84845 | 0.01761224 | 3.880147e-06 | 0 | 1.900404 | 0 | 0 | 0.9537131
320 | 3.76 | 95.63 | 0 | 0.61 | 0 | 6.163934 | 2.2936 | 4.37 | 0 | 0 | 0 | 0 | 0.05392797 | 1.998985 | 1.115 | 1104.034 | 0.8968607 | 0.6908843 | 10.86415 | 0.01650503 | 3.865158e-06 | 0 | 1.900403 | 0 | 0 | 0.937955
232 | 3.77 | 95.34 | 0 | 0.89 | 0 | 4.235955 | 3.3553 | 4.66 | 0 | 0 | 0 | 0 | 0.06009202 | 2.206081 | 1.129382 | 1106.063 | 0.8854403 | 0.9808943 | 10.82079 | 0.01942279 | 3.862036e-06 | 0 | 1.900402 | 0 | 0 | 0.900281
244 | 3.77 | 95.34 | 0 | 0.89 | 0 | 4.235955 | 3.3553 | 4.66 | 0 | 0 | 0 | 0 | 0.06009202 | 2.206081 | 1.129382 | 1106.063 | 0.8854403 | 0.9808943 | 10.82079 | 0.01942279 | 3.862036e-06 | 0 | 1.900402 | 0 | 0 | 0.8930613
107 | 3.3 | 95.835 | 0 | 0.865 | 0 | 3.815029 | 2.8545 | 4.165 | 0 | 0 | 0 | 0 | 0.05455564 | 2.054963 | 1.116719 | 1104.035 | 0.8954802 | 0.9523113 | 10.8296 | 0.01908478 | 3.400507e-06 | 0 | 1.900352 | 0 | 0 | 0.8772273
293 | 3 | 96.3 | 0 | 0.7 | 0 | 4.285714 | 2.1 | 3.7 | 0 | 0 | 0 | 0 | 0.04777815 | 1.846913 | 1.101318 | 1101.674 | 0.9080032 | 0.7794218 | 10.85825 | 0.01731912 | 3.10855e-06 | 0 | 1.900321 | 0 | 0 | 0.868685
15 | 3.3 | 95.935 | 0 | 0.765 | 0 | 4.313725 | 2.5245 | 4.065 | 0 | 0 | 0 | 0 | 0.05238874 | 1.983526 | 1.111723 | 1103.323 | 0.8995049 | 0.8490442 | 10.84503 | 0.01807948 | 3.404592e-06 | 0 | 1.900353 | 1 | 60 | 0.8426449
151 | 4.1 | 94.93 | 0 | 0.97 | 0 | 4.226804 | 3.977 | 5.07 | 0 | 0 | 0 | 0 | 0.0653162 | 2.351303 | 1.141538 | 1107.926 | 0.876011 | 1.064562 | 10.80503 | 0.02023304 | 4.179633e-06 | 0 | 1.900437 | 0 | 0 | 0.8103347
1052 | 5.94 | 92.62 | 0 | 1.44 | 0 | 4.125 | 8.5536 | 7.38 | 0 | 0 | 0 | 0 | 0.09470626 | 3.107489 | 1.212823 | 1118.392 | 0.8245223 | 1.541663 | 10.71422 | 0.02433265 | 5.890846e-06 | 0 | 1.900629 | 0 | 0 | 0.7971054
36 | 3.3 | 96.295 | 0 | 0.405 | 0 | 8.148148 | 1.3365 | 3.705 | 0 | 0 | 0 | 0 | 0.04454293 | 1.701577 | 1.093808 | 1100.745 | 0.9142376 | 0.4711556 | 10.9009 | 0.01380295 | 3.419383e-06 | 0 | 1.900355 | 0 | 0 | 1.072831
249 | 2.3 | 93.89 | 0 | 3.81 | 0 | 0.6036745 | 8.763 | 6.11 | 0 | 0 | 0 | 0 | 0.1058163 | 3.275552 | 1.239361 | 1120.446 | 0.8068674 | 3.688537 | 10.40158 | 0.03697835 | 2.315333e-06 | 0 | 1.900237 | 0 | 0 | 1.05954
22 | 2.8 | 96.6 | 0 | 0.6 | 0 | 4.666667 | 1.68 | 3.4 | 0 | 0 | 0 | 0 | 0.04346108 | 1.709977 | 1.091645 | 1100.166 | 0.9160485 | 0.6733114 | 10.87588 | 0.01613798 | 2.911716e-06 | 0 | 1.9003 | 0 | 0 | 1.018503
235 | 3.78 | 95.51 | 0 | 0.71 | 0 | 5.323944 | 2.6838 | 4.49 | 0 | 0 | 0 | 0 | 0.05630937 | 2.07998 | 1.120525 | 1104.825 | 0.8924391 | 0.7952365 | 10.84845 | 0.01761224 | 3.880147e-06 | 0 | 1.900404 | 0 | 0 | 0.9612793
138 | 3.3 | 95.835 | 0 | 0.865 | 0 | 3.815029 | 2.8545 | 4.165 | 0 | 0 | 0 | 0 | 0.05455564 | 2.054963 | 1.116719 | 1104.035 | 0.8954802 | 0.9523113 | 10.8296 | 0.01908478 | 3.400507e-06 | 0 | 1.900352 | 0 | 0 | 0.9380947
80 | 3.3 | 95.935 | 0 | 0.765 | 0 | 4.313725 | 2.5245 | 4.065 | 0 | 0 | 0 | 0 | 0.05238874 | 1.983526 | 1.111723 | 1103.323 | 0.8995049 | 0.8490442 | 10.84503 | 0.01807948 | 3.404592e-06 | 0 | 1.900353 | 0 | 0 | 0.9343156
449 | 1.39 | 97.94 | 0 | 0.67 | 0 | 2.074627 | 0.9313 | 2.06 | 0 | 0 | 0 | 0 | 0.02992143 | 1.290405 | 1.062135 | 1095.087 | 0.9415001 | 0.7362549 | 10.87999 | 0.01657447 | 1.468389e-06 | 0 | 1.900149 | 0 | 0 | 1.128756
429 | 2.8 | 96.5 | 0 | 0.7 | 0 | 4 | 1.96 | 3.5 | 0 | 0 | 0 | 0 | 0.04564448 | 1.786179 | 1.096565 | 1100.884 | 0.9119386 | 0.7780071 | 10.86037 | 0.01727039 | 2.908193e-06 | 0 | 1.9003 | 2 | 75 | 1.108276
122 | 2.8 | 96.6 | 0 | 0.6 | 0 | 4.666667 | 1.68 | 3.4 | 0 | 0 | 0 | 0 | 0.04346108 | 1.709977 | 1.091645 | 1100.166 | 0.9160485 | 0.6733114 | 10.87588 | 0.01613798 | 2.911716e-06 | 0 | 1.9003 | 0 | 0 | 1.074851
279 | 3.76 | 95.63 | 0 | 0.61 | 0 | 6.163934 | 2.2936 | 4.37 | 0 | 0 | 0 | 0 | 0.05392797 | 1.998985 | 1.115 | 1104.034 | 0.8968607 | 0.6908843 | 10.86415 | 0.01650503 | 3.865158e-06 | 0 | 1.900403 | 0 | 0 | 0.9631572
210 | 3.77 | 95.34 | 0 | 0.89 | 0 | 4.235955 | 3.3553 | 4.66 | 0 | 0 | 0 | 0 | 0.06009202 | 2.206081 | 1.129382 | 1106.063 | 0.8854403 | 0.9808943 | 10.82079 | 0.01942279 | 3.862036e-06 | 0 | 1.900402 | 0 | 0 | 0.9368103
13 | 3.3 | 95.935 | 0 | 0.765 | 0 | 4.313725 | 2.5245 | 4.065 | 0 | 0 | 0 | 0 | 0.05238874 | 1.983526 | 1.111723 | 1103.323 | 0.8995049 | 0.8490442 | 10.84503 | 0.01807948 | 3.404592e-06 | 0 | 1.900353 | 0 | 0 | 0.933147
98 | 3.3 | 95.835 | 0 | 0.865 | 0 | 3.815029 | 2.8545 | 4.165 | 0 | 0 | 0 | 0 | 0.05455564 | 2.054963 | 1.116719 | 1104.035 | 0.8954802 | 0.9523113 | 10.8296 | 0.01908478 | 3.400507e-06 | 0 | 1.900352 | 0 | 0 | 0.9205329
475 | 1.92 | 97.56 | 0 | 0.52 | 0 | 3.692308 | 0.9984 | 2.44 | 0 | 0 | 0 | 0 | 0.03228996 | 1.361331 | 1.067208 | 1096.101 | 0.9370241 | 0.5820074 | 10.89769 | 0.01490481 | 2.019427e-06 | 0 | 1.900206 | 1 | 60 | 0.9169894
73 | 3.3 | 95.835 | 0 | 0.865 | 0 | 3.815029 | 2.8545 | 4.165 | 0 | 0 | 0 | 0 | 0.05455564 | 2.054963 | 1.116719 | 1104.035 | 0.8954802 | 0.9523113 | 10.8296 | 0.01908478 | 3.400507e-06 | 0 | 1.900352 | 0 | 0 | 0.8831173
8 | 3.3 | 95.935 | 0 | 0.765 | 0 | 4.313725 | 2.5245 | 4.065 | 0 | 0 | 0 | 0 | 0.05238874 | 1.983526 | 1.111723 | 1103.323 | 0.8995049 | 0.8490442 | 10.84503 | 0.01807948 | 3.404592e-06 | 0 | 1.900353 | 1 | 60 | 0.8523206
120 | 4.1 | 94.93 | 0 | 0.97 | 0 | 4.226804 | 3.977 | 5.07 | 0 | 0 | 0 | 0 | 0.0653162 | 2.351303 | 1.141538 | 1107.926 | 0.876011 | 1.064562 | 10.80503 | 0.02023304 | 4.179633e-06 | 0 | 1.900437 | 0 | 0 | 0.8523206
343 | 1.38 | 98.35 | 0 | 0.27 | 0 | 5.111111 | 0.3726 | 1.65 | 0 | 0 | 0 | 0 | 0.0209548 | 0.9507405 | 1.042984 | 1092.132 | 0.9587877 | 0.3095638 | 10.94256 | 0.01097649 | 1.465215e-06 | 0 | 1.900149 | 0 | 0 | 1.230456
390 | 1.38 | 98.35 | 0 | 0.27 | 0 | 5.111111 | 0.3726 | 1.65 | 0 | 0 | 0 | 0 | 0.0209548 | 0.9507405 | 1.042984 | 1092.132 | 0.9587877 | 0.3095638 | 10.94256 | 0.01097649 | 1.465215e-06 | 0 | 1.900149 | 0 | 0 | 1.230456
211 | 1.38 | 98.35 | 0 | 0.27 | 0 | 5.111111 | 0.3726 | 1.65 | 0 | 0 | 0 | 0 | 0.0209548 | 0.9507405 | 1.042984 | 1092.132 | 0.9587877 | 0.3095638 | 10.94256 | 0.01097649 | 1.465215e-06 | 0 | 1.900149 | 0 | 0 | 1.228026
274 | 1.38 | 98.35 | 0 | 0.27 | 0 | 5.111111 | 0.3726 | 1.65 | 0 | 0 | 0 | 0 | 0.0209548 | 0.9507405 | 1.042984 | 1092.132 | 0.9587877 | 0.3095638 | 10.94256 | 0.01097649 | 1.465215e-06 | 0 | 1.900149 | 0 | 0 | 1.225598
315 | 1.38 | 98.35 | 0 | 0.27 | 0 | 5.111111 | 0.3726 | 1.65 | 0 | 0 | 0 | 0 | 0.0209548 | 0.9507405 | 1.042984 | 1092.132 | 0.9587877 | 0.3095638 | 10.94256 | 0.01097649 | 1.465215e-06 | 0 | 1.900149 | 0 | 0 | 1.225598
412 | 1.38 | 98.35 | 0 | 0.27 | 0 | 5.111111 | 0.3726 | 1.65 | 0 | 0 | 0 | 0 | 0.0209548 | 0.9507405 | 1.042984 | 1092.132 | 0.9587877 | 0.3095638 | 10.94256 | 0.01097649 | 1.465215e-06 | 0 | 1.900149 | 0 | 0 | 1.220752
424 | 1.38 | 98.29 | 0 | 0.33 | 0 | 4.181818 | 0.4554 | 1.71 | 0 | 0 | 0 | 0 | 0.02228942 | 1.006043 | 1.045813 | 1092.571 | 0.956194 | 0.3743286 | 10.93315 | 0.01199319 | 1.464128e-06 | 0 | 1.900149 | 0 | 0 | 1.213504
423 | 1.39 | 97.94 | 0 | 0.67 | 0 | 2.074627 | 0.9313 | 2.06 | 0 | 0 | 0 | 0 | 0.02992143 | 1.290405 | 1.062135 | 1095.087 | 0.9415001 | 0.7362549 | 10.87999 | 0.01657447 | 1.468389e-06 | 0 | 1.900149 | 0 | 0 | 1.139378
437 | 2.8 | 96.5 | 0 | 0.7 | 0 | 4 | 1.96 | 3.5 | 0 | 0 | 0 | 0 | 0.04564448 | 1.786179 | 1.096565 | 1100.884 | 0.9119386 | 0.7780071 | 10.86037 | 0.01727039 | 2.908193e-06 | 0 | 1.9003 | 2 | 75 | 1.134826
56 | 2.8 | 96.6 | 0 | 0.6 | 0 | 4.666667 | 1.68 | 3.4 | 0 | 0 | 0 | 0 | 0.04346108 | 1.709977 | 1.091645 | 1100.166 | 0.9160485 | 0.6733114 | 10.87588 | 0.01613798 | 2.911716e-06 | 0 | 1.9003 | 0 | 0 | 1.066314
46 | 3.3 | 95.935 | 0 | 0.765 | 0 | 4.313725 | 2.5245 | 4.065 | 0 | 0 | 0 | 0 | 0.05238874 | 1.983526 | 1.111723 | 1103.323 | 0.8995049 | 0.8490442 | 10.84503 | 0.01807948 | 3.404592e-06 | 0 | 1.900353 | 0 | 0 | 1.006142
250 | 3.76 | 95.63 | 0 | 0.61 | 0 | 6.163934 | 2.2936 | 4.37 | 0 | 0 | 0 | 0 | 0.05392797 | 1.998985 | 1.115 | 1104.034 | 0.8968607 | 0.6908843 | 10.86415 | 0.01650503 | 3.865158e-06 | 0 | 1.900403 | 0 | 0 | 0.9864028
238 | 3.76 | 95.63 | 0 | 0.61 | 0 | 6.163934 | 2.2936 | 4.37 | 0 | 0 | 0 | 0 | 0.05392797 | 1.998985 | 1.115 | 1104.034 | 0.8968607 | 0.6908843 | 10.86415 | 0.01650503 | 3.865158e-06 | 0 | 1.900403 | 0 | 0 | 0.9805906
10 | 3.48 | 95.7 | 0 | 0.82 | 0 | 4.243902 | 2.8536 | 4.3 | 0 | 0 | 0 | 0 | 0.05549672 | 2.075053 | 1.118813 | 1104.424 | 0.8938045 | 0.9070937 | 10.83464 | 0.01867877 | 3.580266e-06 | 0 | 1.900372 | 0 | 0 | 0.9504973
30 | 3.3 | 95.835 | 0 | 0.865 | 0 | 3.815029 | 2.8545 | 4.165 | 0 | 0 | 0 | 0 | 0.05455564 | 2.054963 | 1.116719 | 1104.035 | 0.8954802 | 0.9523113 | 10.8296 | 0.01908478 | 3.400507e-06 | 0 | 1.900352 | 0 | 0 | 0.9203146
64 | 3.3 | 95.835 | 0 | 0.865 | 0 | 3.815029 | 2.8545 | 4.165 | 0 | 0 | 0 | 0 | 0.05455564 | 2.054963 | 1.116719 | 1104.035 | 0.8954802 | 0.9523113 | 10.8296 | 0.01908478 | 3.400507e-06 | 0 | 1.900352 | 0 | 0 | 0.9068012
233 | 1.38 | 98.35 | 0 | 0.27 | 0 | 5.111111 | 0.3726 | 1.65 | 0 | 0 | 0 | 0 | 0.0209548 | 0.9507405 | 1.042984 | 1092.132 | 0.9587877 | 0.3095638 | 10.94256 | 0.01097649 | 1.465215e-06 | 0 | 1.900149 | 0 | 0 | 1.242954
245 | 1.38 | 98.35 | 0 | 0.27 | 0 | 5.111111 | 0.3726 | 1.65 | 0 | 0 | 0 | 0 | 0.0209548 | 0.9507405 | 1.042984 | 1092.132 | 0.9587877 | 0.3095638 | 10.94256 | 0.01097649 | 1.465215e-06 | 0 | 1.900149 | 0 | 0 | 1.2357
387 | 1.38 | 98.29 | 0 | 0.33 | 0 | 4.181818 | 0.4554 | 1.71 | 0 | 0 | 0 | 0 | 0.02228942 | 1.006043 | 1.045813 | 1092.571 | 0.956194 | 0.3743286 | 10.93315 | 0.01199319 | 1.464128e-06 | 0 | 1.900149 | 0 | 0 | 1.2357
230 | 1.38 | 98.29 | 0 | 0.33 | 0 | 4.181818 | 0.4554 | 1.71 | 0 | 0 | 0 | 0 | 0.02228942 | 1.006043 | 1.045813 | 1092.571 | 0.956194 | 0.3743286 | 10.93315 | 0.01199319 | 1.464128e-06 | 0 | 1.900149 | 0 | 0 | 1.233287
242 | 1.38 | 98.29 | 0 | 0.33 | 0 | 4.181818 | 0.4554 | 1.71 | 0 | 0 | 0 | 0 | 0.02228942 | 1.006043 | 1.045813 | 1092.571 | 0.956194 | 0.3743286 | 10.93315 | 0.01199319 | 1.464128e-06 | 0 | 1.900149 | 0 | 0 | 1.233287
89 | 2.8 | 96.6 | 0 | 0.6 | 0 | 4.666667 | 1.68 | 3.4 | 0 | 0 | 0 | 0 | 0.04346108 | 1.709977 | 1.091645 | 1100.166 | 0.9160485 | 0.6733114 | 10.87588 | 0.01613798 | 2.911716e-06 | 0 | 1.9003 | 0 | 0 | 1.125345
234 | 2.31 | 97.24 | 0 | 0.45 | 0 | 5.133333 | 1.0395 | 2.76 | 0 | 0 | 0 | 0 | 0.03492669 | 1.434009 | 1.072864 | 1097.142 | 0.9320847 | 0.5108414 | 10.90444 | 0.01410114 | 2.420546e-06 | 0 | 1.900248 | 0 | 0 | 1.114274
213 | 3.78 | 95.51 | 0 | 0.71 | 0 | 5.323944 | 2.6838 | 4.49 | 0 | 0 | 0 | 0 | 0.05630937 | 2.07998 | 1.120525 | 1104.825 | 0.8924391 | 0.7952365 | 10.84845 | 0.01761224 | 3.880147e-06 | 0 | 1.900404 | 0 | 0 | 1.001904
39 | 3.3 | 95.835 | 0 | 0.865 | 0 | 3.815029 | 2.8545 | 4.165 | 0 | 0 | 0 | 0 | 0.05455564 | 2.054963 | 1.116719 | 1104.035 | 0.8954802 | 0.9523113 | 10.8296 | 0.01908478 | 3.400507e-06 | 0 | 1.900352 | 0 | 0 | 0.9060304
312 | 1.38 | 98.29 | 0 | 0.33 | 0 | 4.181818 | 0.4554 | 1.71 | 0 | 0 | 0 | 0 | 0.02228942 | 1.006043 | 1.045813 | 1092.571 | 0.956194 | 0.3743286 | 10.93315 | 0.01199319 | 1.464128e-06 | 0 | 1.900149 | 0 | 0 | 1.250661
271 | 1.38 | 98.29 | 0 | 0.33 | 0 | 4.181818 | 0.4554 | 1.71 | 0 | 0 | 0 | 0 | 0.02228942 | 1.006043 | 1.045813 | 1092.571 | 0.956194 | 0.3743286 | 10.93315 | 0.01199319 | 1.464128e-06 | 0 | 1.900149 | 0 | 0 | 1.248255
340 | 1.38 | 98.29 | 0 | 0.33 | 0 | 4.181818 | 0.4554 | 1.71 | 0 | 0 | 0 | 0 | 0.02228942 | 1.006043 | 1.045813 | 1092.571 | 0.956194 | 0.3743286 | 10.93315 | 0.01199319 | 1.464128e-06 | 0 | 1.900149 | 0 | 0 | 1.245852
208 | 1.38 | 98.29 | 0 | 0.33 | 0 | 4.181818 | 0.4554 | 1.71 | 0 | 0 | 0 | 0 | 0.02228942 | 1.006043 | 1.045813 | 1092.571 | 0.956194 | 0.3743286 | 10.93315 | 0.01199319 | 1.464128e-06 | 0 | 1.900149 | 0 | 0 | 1.241054
237 | 2.3 | 93.89 | 0 | 3.81 | 0 | 0.6036745 | 8.763 | 6.11 | 0 | 0 | 0 | 0 | 0.1058163 | 3.275552 | 1.239361 | 1120.446 | 0.8068674 | 3.688537 | 10.40158 | 0.03697835 | 2.315333e-06 | 0 | 1.900237 | 0 | 0 | 1.163013
396 | 2.8 | 96.5 | 0 | 0.7 | 0 | 4 | 1.96 | 3.5 | 0 | 0 | 0 | 0 | 0.04564448 | 1.786179 | 1.096565 | 1100.884 | 0.9119386 | 0.7780071 | 10.86037 | 0.01727039 | 2.908193e-06 | 0 | 1.9003 | 2 | 75 | 1.163013
21 | 2.8 | 96.6 | 0 | 0.6 | 0 | 4.666667 | 1.68 | 3.4 | 0 | 0 | 0 | 0 | 0.04346108 | 1.709977 | 1.091645 | 1100.166 | 0.9160485 | 0.6733114 | 10.87588 | 0.01613798 | 2.911716e-06 | 0 | 1.9003 | 0 | 0 | 1.120819
397 | 2.8 | 96.5 | 0 | 0.7 | 0 | 4 | 1.96 | 3.5 | 0 | 0 | 0 | 0 | 0.04564448 | 1.786179 | 1.096565 | 1100.884 | 0.9119386 | 0.7780071 | 10.86037 | 0.01727039 | 2.908193e-06 | 0 | 1.9003 | 2 | 75 | 1.118639
216 | 3.76 | 95.63 | 0 | 0.61 | 0 | 6.163934 | 2.2936 | 4.37 | 0 | 0 | 0 | 0 | 0.05392797 | 1.998985 | 1.115 | 1104.034 | 0.8968607 | 0.6908843 | 10.86415 | 0.01650503 | 3.865158e-06 | 0 | 1.900403 | 0 | 0 | 1.01935
457 | 1.92 | 97.56 | 0 | 0.52 | 0 | 3.692308 | 0.9984 | 2.44 | 0 | 0 | 0 | 0 | 0.03228996 | 1.361331 | 1.067208 | 1096.101 | 0.9370241 | 0.5820074 | 10.89769 | 0.01490481 | 2.019427e-06 | 0 | 1.900206 | 1 | 60 | 0.9411317
86 | 4.1 | 94.93 | 0 | 0.97 | 0 | 4.226804 | 3.977 | 5.07 | 0 | 0 | 0 | 0 | 0.0653162 | 2.351303 | 1.141538 | 1107.926 | 0.876011 | 1.064562 | 10.80503 | 0.02023304 | 4.179633e-06 | 0 | 1.900437 | 0 | 0 | 0.910525
7 | 3.3 | 95.935 | 0 | 0.765 | 0 | 4.313725 | 2.5245 | 4.065 | 0 | 0 | 0 | 0 | 0.05238874 | 1.983526 | 1.111723 | 1103.323 | 0.8995049 | 0.8490442 | 10.84503 | 0.01807948 | 3.404592e-06 | 0 | 1.900353 | 1 | 60 | 0.8969848
157 | 2.42 | 96.7 | 0 | 0.88 | 0 | 2.75 | 2.1296 | 3.3 | 0 | 0 | 0 | 0 | 0.04551532 | 1.797624 | 1.096376 | 1100.672 | 0.9120961 | 0.9621699 | 10.83656 | 0.01904511 | 2.519302e-06 | 0 | 1.900259 | 1 | 50 | 0.857957
949 | 5.94 | 92.62 | 0 | 1.44 | 0 | 4.125 | 8.5536 | 7.38 | 0 | 0 | 0 | 0 | 0.09470626 | 3.107489 | 1.212823 | 1118.392 | 0.8245223 | 1.541663 | 10.71422 | 0.02433265 | 5.890846e-06 | 0 | 1.900629 | 0 | 0 | 0.8344896
322 | 2.8 | 96.5 | 0 | 0.7 | 0 | 4 | 1.96 | 3.5 | 0 | 0 | 0 | 0 | 0.04564448 | 1.786179 | 1.096565 | 1100.884 | 0.9119386 | 0.7780071 | 10.86037 | 0.01727039 | 2.908193e-06 | 0 | 1.9003 | 2 | 75 | 1.182764
353 | 2.8 | 96.5 | 0 | 0.7 | 0 | 4 | 1.96 | 3.5 | 0 | 0 | 0 | 0 | 0.04564448 | 1.786179 | 1.096565 | 1100.884 | 0.9119386 | 0.7780071 | 10.86037 | 0.01727039 | 2.908193e-06 | 0 | 1.9003 | 2 | 75 | 1.173755
384 | 1.39 | 97.94 | 0 | 0.67 | 0 | 2.074627 | 0.9313 | 2.06 | 0 | 0 | 0 | 0 | 0.02992143 | 1.290405 | 1.062135 | 1095.087 | 0.9415001 | 0.7362549 | 10.87999 | 0.01657447 | 1.468389e-06 | 0 | 1.900149 | 0 | 0 | 1.151499
354 | 2.8 | 96.5 | 0 | 0.7 | 0 | 4 | 1.96 | 3.5 | 0 | 0 | 0 | 0 | 0.04564448 | 1.786179 | 1.096565 | 1100.884 | 0.9119386 | 0.7780071 | 10.86037 | 0.01727039 | 2.908193e-06 | 0 | 1.9003 | 2 | 75 | 1.123159
12 | 3.3 | 95.935 | 0 | 0.765 | 0 | 4.313725 | 2.5245 | 4.065 | 0 | 0 | 0 | 0 | 0.05238874 | 1.983526 | 1.111723 | 1103.323 | 0.8995049 | 0.8490442 | 10.84503 | 0.01807948 | 3.404592e-06 | 0 | 1.900353 | 0 | 0 | 1.076865
6 | 3.3 | 95.935 | 0 | 0.765 | 0 | 4.313725 | 2.5245 | 4.065 | 0 | 0 | 0 | 0 | 0.05238874 | 1.983526 | 1.111723 | 1103.323 | 0.8995049 | 0.8490442 | 10.84503 | 0.01807948 | 3.404592e-06 | 0 | 1.900353 | 0 | 0 | 1.056577
886 | 5.94 | 92.62 | 0 | 1.44 | 0 | 4.125 | 8.5536 | 7.38 | 0 | 0 | 0 | 0 | 0.09470626 | 3.107489 | 1.212823 | 1118.392 | 0.8245223 | 1.541663 | 10.71422 | 0.02433265 | 5.890846e-06 | 0 | 1.900629 | 0 | 0 | 0.8612623
321 | 2.8 | 96.5 | 0 | 0.7 | 0 | 4 | 1.96 | 3.5 | 0 | 0 | 0 | 0 | 0.04564448 | 1.786179 | 1.096565 | 1100.884 | 0.9119386 | 0.7780071 | 10.86037 | 0.01727039 | 2.908193e-06 | 0 | 1.9003 | 2 | 75 | 1.19183
55 | 2.8 | 96.6 | 0 | 0.6 | 0 | 4.666667 | 1.68 | 3.4 | 0 | 0 | 0 | 0 | 0.04346108 | 1.709977 | 1.091645 | 1100.166 | 0.9160485 | 0.6733114 | 10.87588 | 0.01613798 | 2.911716e-06 | 0 | 1.9003 | 0 | 0 | 1.180084
323 | 2.8 | 96.5 | 0 | 0.7 | 0 | 4 | 1.96 | 3.5 | 0 | 0 | 0 | 0 | 0.04564448 | 1.786179 | 1.096565 | 1100.884 | 0.9119386 | 0.7780071 | 10.86037 | 0.01727039 | 2.908193e-06 | 0 | 1.9003 | 2 | 75 | 1.140674
5 | 3.3 | 95.935 | 0 | 0.765 | 0 | 4.313725 | 2.5245 | 4.065 | 0 | 0 | 0 | 0 | 0.05238874 | 1.983526 | 1.111723 | 1103.323 | 0.8995049 | 0.8490442 | 10.84503 | 0.01807948 | 3.404592e-06 | 0 | 1.900353 | 0 | 0 | 1.115147
137 | 3.3 | 95.725 | 0 | 0.975 | 0 | 3.384615 | 3.2175 | 4.275 | 0 | 0 | 0 | 0 | 0.05693301 | 2.130872 | 1.122225 | 1104.816 | 0.8910867 | 1.06506 | 10.81266 | 0.02012638 | 3.396023e-06 | 0 | 1.900352 | 0 | 0 | 1.033077
52 | 4.1 | 94.93 | 0 | 0.97 | 0 | 4.226804 | 3.977 | 5.07 | 0 | 0 | 0 | 0 | 0.0653162 | 2.351303 | 1.141538 | 1107.926 | 0.876011 | 1.064562 | 10.80503 | 0.02023304 | 4.179633e-06 | 0 | 1.900437 | 0 | 0 | 0.9654479
106 | 3.3 | 95.725 | 0 | 0.975 | 0 | 3.384615 | 3.2175 | 4.275 | 0 | 0 | 0 | 0 | 0.05693301 | 2.130872 | 1.122225 | 1104.816 | 0.8910867 | 1.06506 | 10.81266 | 0.02012638 | 3.396023e-06 | 0 | 1.900352 | 0 | 0 | 0.9621481
129 | 2.9 | 96.45 | 0 | 0.65 | 0 | 4.461538 | 1.885 | 3.55 | 0 | 0 | 0 | 0 | 0.04562114 | 1.779013 | 1.096472 | 1100.92 | 0.912016 | 0.7264817 | 10.86706 | 0.01674015 | 3.010313e-06 | 0 | 1.900311 | 1 | 50 | 0.8542533
212 | 2.31 | 97.24 | 0 | 0.45 | 0 | 5.133333 | 1.0395 | 2.76 | 0 | 0 | 0 | 0 | 0.03492669 | 1.434009 | 1.072864 | 1097.142 | 0.9320847 | 0.5108414 | 10.90444 | 0.01410114 | 2.420546e-06 | 0 | 1.900248 | 0 | 0 | 1.193149
97 | 3.3 | 95.725 | 0 | 0.975 | 0 | 3.384615 | 3.2175 | 4.275 | 0 | 0 | 0 | 0 | 0.05693301 | 2.130872 | 1.122225 | 1104.816 | 0.8910867 | 1.06506 | 10.81266 | 0.02012638 | 3.396023e-06 | 0 | 1.900352 | 0 | 0 | 0.9961446
72 | 3.3 | 95.725 | 0 | 0.975 | 0 | 3.384615 | 3.2175 | 4.275 | 0 | 0 | 0 | 0 | 0.05693301 | 2.130872 | 1.122225 | 1104.816 | 0.8910867 | 1.06506 | 10.81266 | 0.02012638 | 3.396023e-06 | 0 | 1.900352 | 0 | 0 | 0.9537367
215 | 2.3 | 93.89 | 0 | 3.81 | 0 | 0.6036745 | 8.763 | 6.11 | 0 | 0 | 0 | 0 | 0.1058163 | 3.275552 | 1.239361 | 1120.446 | 0.8068674 | 3.688537 | 10.40158 | 0.03697835 | 2.315333e-06 | 0 | 1.900237 | 0 | 0 | 1.272877
474 | 1.92 | 97.56 | 0 | 0.52 | 0 | 3.692308 | 0.9984 | 2.44 | 0 | 0 | 0 | 0 | 0.03228996 | 1.361331 | 1.067208 | 1096.101 | 0.9370241 | 0.5820074 | 10.89769 | 0.01490481 | 2.019427e-06 | 0 | 1.900206 | 1 | 60 | 1.045462
63 | 3.3 | 95.725 | 0 | 0.975 | 0 | 3.384615 | 3.2175 | 4.275 | 0 | 0 | 0 | 0 | 0.05693301 | 2.130872 | 1.122225 | 1104.816 | 0.8910867 | 1.06506 | 10.81266 | 0.02012638 | 3.396023e-06 | 0 | 1.900352 | 0 | 0 | 0.9769765
38 | 3.3 | 95.725 | 0 | 0.975 | 0 | 3.384615 | 3.2175 | 4.275 | 0 | 0 | 0 | 0 | 0.05693301 | 2.130872 | 1.122225 | 1104.816 | 0.8910867 | 1.06506 | 10.81266 | 0.02012638 | 3.396023e-06 | 0 | 1.900352 | 0 | 0 | 0.9738317
455 | 2.34 | 96.57 | 0 | 1.09 | 0 | 2.146789 | 2.5506 | 3.43 | 0 | 0 | 0 | 0 | 0.04922479 | 1.915063 | 1.104746 | 1101.856 | 0.9051853 | 1.176746 | 10.80509 | 0.02097969 | 2.43211e-06 | 0 | 1.900249 | 0 | 0 | 1.153066
847 | 5.94 | 92.62 | 0 | 1.44 | 0 | 4.125 | 8.5536 | 7.38 | 0 | 0 | 0 | 0 | 0.09470626 | 3.107489 | 1.212823 | 1118.392 | 0.8245223 | 1.541663 | 10.71422 | 0.02433265 | 5.890846e-06 | 0 | 1.900629 | 0 | 0 | 1.051876
29 | 3.3 | 95.725 | 0 | 0.975 | 0 | 3.384615 | 3.2175 | 4.275 | 0 | 0 | 0 | 0 | 0.05693301 | 2.130872 | 1.122225 | 1104.816 | 0.8910867 | 1.06506 | 10.81266 | 0.02012638 | 3.396023e-06 | 0 | 1.900352 | 0 | 0 | 1.005318
20 | 2.8 | 96.6 | 0 | 0.6 | 0 | 4.666667 | 1.68 | 3.4 | 0 | 0 | 0 | 0 | 0.04346108 | 1.709977 | 1.091645 | 1100.166 | 0.9160485 | 0.6733114 | 10.87588 | 0.01613798 | 2.911716e-06 | 0 | 1.9003 | 0 | 0 | 1.23705
414 | 2.34 | 96.57 | 0 | 1.09 | 0 | 2.146789 | 2.5506 | 3.43 | 0 | 0 | 0 | 0 | 0.04922479 | 1.915063 | 1.104746 | 1101.856 | 0.9051853 | 1.176746 | 10.80509 | 0.02097969 | 2.43211e-06 | 0 | 1.900249 | 0 | 0 | 1.10274
385 | 2.34 | 96.57 | 0 | 1.09 | 0 | 2.146789 | 2.5506 | 3.43 | 0 | 0 | 0 | 0 | 0.04922479 | 1.915063 | 1.104746 | 1101.856 | 0.9051853 | 1.176746 | 10.80509 | 0.02097969 | 2.43211e-06 | 0 | 1.900249 | 0 | 0 | 1.078344
338 | 2.34 | 96.57 | 0 | 1.09 | 0 | 2.146789 | 2.5506 | 3.43 | 0 | 0 | 0 | 0 | 0.04922479 | 1.915063 | 1.104746 | 1101.856 | 0.9051853 | 1.176746 | 10.80509 | 0.02097969 | 2.43211e-06 | 0 | 1.900249 | 0 | 0 | 1.042676
310 | 2.34 | 96.57 | 0 | 1.09 | 0 | 2.146789 | 2.5506 | 3.43 | 0 | 0 | 0 | 0 | 0.04922479 | 1.915063 | 1.104746 | 1101.856 | 0.9051853 | 1.176746 | 10.80509 | 0.02097969 | 2.43211e-06 | 0 | 1.900249 | 0 | 0 | 1.039241
337 | 1.39 | 97.94 | 0 | 0.67 | 0 | 2.074627 | 0.9313 | 2.06 | 0 | 0 | 0 | 0 | 0.02992143 | 1.290405 | 1.062135 | 1095.087 | 0.9415001 | 0.7362549 | 10.87999 | 0.01657447 | 1.468389e-06 | 0 | 1.900149 | 0 | 0 | 1.261252
222 | 1.39 | 97.94 | 0 | 0.67 | 0 | 2.074627 | 0.9313 | 2.06 | 0 | 0 | 0 | 0 | 0.02992143 | 1.290405 | 1.062135 | 1095.087 | 0.9415001 | 0.7362549 | 10.87999 | 0.01657447 | 1.468389e-06 | 0 | 1.900149 | 0 | 0 | 1.301292
309 | 1.39 | 97.94 | 0 | 0.67 | 0 | 2.074627 | 0.9313 | 2.06 | 0 | 0 | 0 | 0 | 0.02992143 | 1.290405 | 1.062135 | 1095.087 | 0.9415001 | 0.7362549 | 10.87999 | 0.01657447 | 1.468389e-06 | 0 | 1.900149 | 0 | 0 | 1.296757
240 | 2.34 | 96.57 | 0 | 1.09 | 0 | 2.146789 | 2.5506 | 3.43 | 0 | 0 | 0 | 0 | 0.04922479 | 1.915063 | 1.104746 | 1101.856 | 0.9051853 | 1.176746 | 10.80509 | 0.02097969 | 2.43211e-06 | 0 | 1.900249 | 0 | 0 | 1.068546
228 | 2.34 | 96.57 | 0 | 1.09 | 0 | 2.146789 | 2.5506 | 3.43 | 0 | 0 | 0 | 0 | 0.04922479 | 1.915063 | 1.104746 | 1101.856 | 0.9051853 | 1.176746 | 10.80509 | 0.02097969 | 2.43211e-06 | 0 | 1.900249 | 0 | 0 | 1.063449
205 | 1.39 | 97.94 | 0 | 0.67 | 0 | 2.074627 | 0.9313 | 2.06 | 0 | 0 | 0 | 0 | 0.02992143 | 1.290405 | 1.062135 | 1095.087 | 0.9415001 | 0.7362549 | 10.87999 | 0.01657447 | 1.468389e-06 | 0 | 1.900149 | 0 | 0 | 1.3256
269 | 1.39 | 97.94 | 0 | 0.67 | 0 | 2.074627 | 0.9313 | 2.06 | 0 | 0 | 0 | 0 | 0.02992143 | 1.290405 | 1.062135 | 1095.087 | 0.9415001 | 0.7362549 | 10.87999 | 0.01657447 | 1.468389e-06 | 0 | 1.900149 | 0 | 0 | 1.30973
239 | 1.39 | 97.94 | 0 | 0.67 | 0 | 2.074627 | 0.9313 | 2.06 | 0 | 0 | 0 | 0 | 0.02992143 | 1.290405 | 1.062135 | 1095.087 | 0.9415001 | 0.7362549 | 10.87999 | 0.01657447 | 1.468389e-06 | 0 | 1.900149 | 0 | 0 | 1.298492
105 | 3.3 | 95.565 | 0 | 1.135 | 0 | 2.907489 | 3.7455 | 4.435 | 0 | 0 | 0 | 0 | 0.06037941 | 2.236883 | 1.130252 | 1105.948 | 0.8847585 | 1.227492 | 10.78812 | 0.02154076 | 3.389523e-06 | 0 | 1.900351 | 0 | 0 | 1.041702
206 | 2.34 | 96.57 | 0 | 1.09 | 0 | 2.146789 | 2.5506 | 3.43 | 0 | 0 | 0 | 0 | 0.04922479 | 1.915063 | 1.104746 | 1101.856 | 0.9051853 | 1.176746 | 10.80509 | 0.02097969 | 2.43211e-06 | 0 | 1.900249 | 0 | 0 | 1.134934
136 | 3.3 | 95.565 | 0 | 1.135 | 0 | 2.907489 | 3.7455 | 4.435 | 0 | 0 | 0 | 0 | 0.06037941 | 2.236883 | 1.130252 | 1105.948 | 0.8847585 | 1.227492 | 10.78812 | 0.02154076 | 3.389523e-06 | 0 | 1.900351 | 0 | 0 | 1.118738
28 | 3.3 | 95.565 | 0 | 1.135 | 0 | 2.907489 | 3.7455 | 4.435 | 0 | 0 | 0 | 0 | 0.06037941 | 2.236883 | 1.130252 | 1105.948 | 0.8847585 | 1.227492 | 10.78812 | 0.02154076 | 3.389523e-06 | 0 | 1.900351 | 0 | 0 | 1.101276
96 | 3.3 | 95.565 | 0 | 1.135 | 0 | 2.907489 | 3.7455 | 4.435 | 0 | 0 | 0 | 0 | 0.06037941 | 2.236883 | 1.130252 | 1105.948 | 0.8847585 | 1.227492 | 10.78812 | 0.02154076 | 3.389523e-06 | 0 | 1.900351 | 0 | 0 | 1.079456
62 | 3.3 | 95.565 | 0 | 1.135 | 0 | 2.907489 | 3.7455 | 4.435 | 0 | 0 | 0 | 0 | 0.06037941 | 2.236883 | 1.130252 | 1105.948 | 0.8847585 | 1.227492 | 10.78812 | 0.02154076 | 3.389523e-06 | 0 | 1.900351 | 0 | 0 | 1.058688
71 | 3.3 | 95.565 | 0 | 1.135 | 0 | 2.907489 | 3.7455 | 4.435 | 0 | 0 | 0 | 0 | 0.06037941 | 2.236883 | 1.130252 | 1105.948 | 0.8847585 | 1.227492 | 10.78812 | 0.02154076 | 3.389523e-06 | 0 | 1.900351 | 0 | 0 | 1.037574
61 | 2.25 | 96.83 | 0 | 0.92 | 0 | 2.445652 | 2.07 | 3.17 | 0 | 0 | 0 | 0 | 0.04457588 | 1.770746 | 1.09429 | 1100.288 | 0.9138349 | 1.002306 | 10.83219 | 0.01939796 | 2.345872e-06 | 0 | 1.90024 | 1 | 50 | 0.9498677
37 | 3.3 | 95.565 | 0 | 1.135 | 0 | 2.907489 | 3.7455 | 4.435 | 0 | 0 | 0 | 0 | 0.06037941 | 2.236883 | 1.130252 | 1105.948 | 0.8847585 | 1.227492 | 10.78812 | 0.02154076 | 3.389523e-06 | 0 | 1.900351 | 0 | 0 | 1.054418
440 | 3.77 | 94.4 | 0 | 1.83 | 0 | 2.060109 | 6.8991 | 5.6 | 0 | 0 | 0 | 0 | 0.08012228 | 2.781884 | 1.177322 | 1112.641 | 0.849385 | 1.913011 | 10.67779 | 0.02676554 | 3.819221e-06 | 0 | 1.900398 | 0 | 0 | 1.169636
410 | 3.77 | 94.4 | 0 | 1.83 | 0 | 2.060109 | 6.8991 | 5.6 | 0 | 0 | 0 | 0 | 0.08012228 | 2.781884 | 1.177322 | 1112.641 | 0.849385 | 1.913011 | 10.67779 | 0.02676554 | 3.819221e-06 | 0 | 1.900398 | 0 | 0 | 1.144475
386 | 3.77 | 94.4 | 0 | 1.83 | 0 | 2.060109 | 6.8991 | 5.6 | 0 | 0 | 0 | 0 | 0.08012228 | 2.781884 | 1.177322 | 1112.641 | 0.849385 | 1.913011 | 10.67779 | 0.02676554 | 3.819221e-06 | 0 | 1.900398 | 0 | 0 | 1.135747
339 | 3.77 | 94.4 | 0 | 1.83 | 0 | 2.060109 | 6.8991 | 5.6 | 0 | 0 | 0 | 0 | 0.08012228 | 2.781884 | 1.177322 | 1112.641 | 0.849385 | 1.913011 | 10.67779 | 0.02676554 | 3.819221e-06 | 0 | 1.900398 | 0 | 0 | 1.083372
207 | 3.77 | 94.4 | 0 | 1.83 | 0 | 2.060109 | 6.8991 | 5.6 | 0 | 0 | 0 | 0 | 0.08012228 | 2.781884 | 1.177322 | 1112.641 | 0.849385 | 1.913011 | 10.67779 | 0.02676554 | 3.819221e-06 | 0 | 1.900398 | 0 | 0 | 1.094207
311 | 3.77 | 94.4 | 0 | 1.83 | 0 | 2.060109 | 6.8991 | 5.6 | 0 | 0 | 0 | 0 | 0.08012228 | 2.781884 | 1.177322 | 1112.641 | 0.849385 | 1.913011 | 10.67779 | 0.02676554 | 3.819221e-06 | 0 | 1.900398 | 0 | 0 | 1.08967
241 | 3.77 | 94.4 | 0 | 1.83 | 0 | 2.060109 | 6.8991 | 5.6 | 0 | 0 | 0 | 0 | 0.08012228 | 2.781884 | 1.177322 | 1112.641 | 0.849385 | 1.913011 | 10.67779 | 0.02676554 | 3.819221e-06 | 0 | 1.900398 | 0 | 0 | 1.085192
270 | 3.77 | 94.4 | 0 | 1.83 | 0 | 2.060109 | 6.8991 | 5.6 | 0 | 0 | 0 | 0 | 0.08012228 | 2.781884 | 1.177322 | 1112.641 | 0.849385 | 1.913011 | 10.67779 | 0.02676554 | 3.819221e-06 | 0 | 1.900398 | 0 | 0 | 1.080774
229 | 3.77 | 94.4 | 0 | 1.83 | 0 | 2.060109 | 6.8991 | 5.6 | 0 | 0 | 0 | 0 | 0.08012228 | 2.781884 | 1.177322 | 1112.641 | 0.849385 | 1.913011 | 10.67779 | 0.02676554 | 3.819221e-06 | 0 | 1.900398 | 0 | 0 | 1.077862
520 | 1.87 | 97.5 | 0 | 0.47 | 0 | 3.978723 | 0.8789 | 2.34 | 0 | 0 | 0 | 0 | 0.03177286 | 1.375139 | 1.06612 | 1096.398 | 0.9379808 | 0.5814449 | 10.89822 | 0.01652174 | 0.0003614273 | 0 | 1.89957 | 1 | 60 | 0.8845043
514 | 1.87 | 97.5 | 0 | 0.47 | 0 | 3.978723 | 0.8789 | 2.34 | 0 | 0 | 0 | 0 | 0.03177286 | 1.375139 | 1.06612 | 1096.398 | 0.9379808 | 0.5814449 | 10.89822 | 0.01652174 | 0.0003614273 | 0 | 1.89957 | 1 | 60 | 0.8723734
530 | 1.87 | 97.5 | 0 | 0.47 | 0 | 3.978723 | 0.8789 | 2.34 | 0 | 0 | 0 | 0 | 0.03177286 | 1.375139 | 1.06612 | 1096.398 | 0.9379808 | 0.5814449 | 10.89822 | 0.01652174 | 0.0003614273 | 0 | 1.89957 | 2 | 50 | 0.8658379
508 | 1.87 | 97.5 | 0 | 0.47 | 0 | 3.978723 | 0.8789 | 2.34 | 0 | 0 | 0 | 0 | 0.03177286 | 1.375139 | 1.06612 | 1096.398 | 0.9379808 | 0.5814449 | 10.89822 | 0.01652174 | 0.0003614273 | 0 | 1.89957 | 1 | 60 | 0.8691456
526 | 1.87 | 97.5 | 0 | 0.47 | 0 | 3.978723 | 0.8789 | 2.34 | 0 | 0 | 0 | 0 | 0.03177286 | 1.375139 | 1.06612 | 1096.398 | 0.9379808 | 0.5814449 | 10.89822 | 0.01652174 | 0.0003614273 | 0 | 1.89957 | 1 | 60 | 0.7839232
502 | 1.87 | 97.5 | 0 | 0.47 | 0 | 3.978723 | 0.8789 | 2.34 | 0 | 0 | 0 | 0 | 0.03177286 | 1.375139 | 1.06612 | 1096.398 | 0.9379808 | 0.5814449 | 10.89822 | 0.01652174 | 0.0003614273 | 0 | 1.89957 | 1 | 60 | 0.8430757
519 | 1.87 | 97.5 | 0 | 0.47 | 0 | 3.978723 | 0.8789 | 2.34 | 0 | 0 | 0 | 0 | 0.03177286 | 1.375139 | 1.06612 | 1096.398 | 0.9379808 | 0.5814449 | 10.89822 | 0.01652174 | 0.0003614273 | 0 | 1.89957 | 1 | 60 | 0.7929404
486 | 1.87 | 97.5 | 0 | 0.47 | 0 | 3.978723 | 0.8789 | 2.34 | 0 | 0 | 0 | 0 | 0.03177286 | 1.375139 | 1.06612 | 1096.398 | 0.9379808 | 0.5814449 | 10.89822 | 0.01652174 | 0.0003614273 | 0 | 1.89957 | 1 | 60 | 0.9323227
485 | 1.87 | 97.5 | 0 | 0.47 | 0 | 3.978723 | 0.8789 | 2.34 | 0 | 0 | 0 | 0 | 0.03177286 | 1.375139 | 1.06612 | 1096.398 | 0.9379808 | 0.5814449 | 10.89822 | 0.01652174 | 0.0003614273 | 0 | 1.89957 | 1 | 60 | 0.858125
507 | 1.87 | 97.5 | 0 | 0.47 | 0 | 3.978723 | 0.8789 | 2.34 | 0 | 0 | 0 | 0 | 0.03177286 | 1.375139 | 1.06612 | 1096.398 | 0.9379808 | 0.5814449 | 10.89822 | 0.01652174 | 0.0003614273 | 0 | 1.89957 | 1 | 60 | 0.8030448
468 | 1.87 | 97.5 | 0 | 0.47 | 0 | 3.978723 | 0.8789 | 2.34 | 0 | 0 | 0 | 0 | 0.03177286 | 1.375139 | 1.06612 | 1096.398 | 0.9379808 | 0.5814449 | 10.89822 | 0.01652174 | 0.0003614273 | 0 | 1.89957 | 1 | 60 | 0.8359954
484 | 1.87 | 97.5 | 0 | 0.47 | 0 | 3.978723 | 0.8789 | 2.34 | 0 | 0 | 0 | 0 | 0.03177286 | 1.375139 | 1.06612 | 1096.398 | 0.9379808 | 0.5814449 | 10.89822 | 0.01652174 | 0.0003614273 | 0 | 1.89957 | 1 | 60 | 0.823887
480 | 1.87 | 97.5 | 0 | 0.47 | 0 | 3.978723 | 0.8789 | 2.34 | 0 | 0 | 0 | 0 | 0.03177286 | 1.375139 | 1.06612 | 1096.398 | 0.9379808 | 0.5814449 | 10.89822 | 0.01652174 | 0.0003614273 | 0 | 1.89957 | 1 | 60 | 0.8216751
467 | 1.87 | 97.5 | 0 | 0.47 | 0 | 3.978723 | 0.8789 | 2.34 | 0 | 0 | 0 | 0 | 0.03177286 | 1.375139 | 1.06612 | 1096.398 | 0.9379808 | 0.5814449 | 10.89822 | 0.01652174 | 0.0003614273 | 0 | 1.89957 | 1 | 60 | 0.8431131
460 | 1.87 | 97.5 | 0 | 0.47 | 0 | 3.978723 | 0.8789 | 2.34 | 0 | 0 | 0 | 0 | 0.03177286 | 1.375139 | 1.06612 | 1096.398 | 0.9379808 | 0.5814449 | 10.89822 | 0.01652174 | 0.0003614273 | 0 | 1.89957 | 1 | 60 | 0.8856271
483 | 1.87 | 97.5 | 0 | 0.47 | 0 | 3.978723 | 0.8789 | 2.34 | 0 | 0 | 0 | 0 | 0.03177286 | 1.375139 | 1.06612 | 1096.398 | 0.9379808 | 0.5814449 | 10.89822 | 0.01652174 | 0.0003614273 | 0 | 1.89957 | 1 | 60 | 0.877944
482 | 1.87 | 97.5 | 0 | 0.47 | 0 | 3.978723 | 0.8789 | 2.34 | 0 | 0 | 0 | 0 | 0.03177286 | 1.375139 | 1.06612 | 1096.398 | 0.9379808 | 0.5814449 | 10.89822 | 0.01652174 | 0.0003614273 | 0 | 1.89957 | 1 | 60 | 0.9212887
459 | 1.87 | 97.5 | 0 | 0.47 | 0 | 3.978723 | 0.8789 | 2.34 | 0 | 0 | 0 | 0 | 0.03177286 | 1.375139 | 1.06612 | 1096.398 | 0.9379808 | 0.5814449 | 10.89822 | 0.01652174 | 0.0003614273 | 0 | 1.89957 | 1 | 60 | 0.9368103
481 | 1.87 | 97.5 | 0 | 0.47 | 0 | 3.978723 | 0.8789 | 2.34 | 0 | 0 | 0 | 0 | 0.03177286 | 1.375139 | 1.06612 | 1096.398 | 0.9379808 | 0.5814449 | 10.89822 | 0.01652174 | 0.0003614273 | 0 | 1.89957 | 1 | 60 | 1.050487