## ALL_SHEETS
Sheet | Target | N_Used | ID_Column | Feature | ImportanceMean | ImportanceStd
HV | Hardness/HV | 1136 | ID | CR_x_ATem | 0.4075947 | 0.02389604
HV | Hardness/HV | 1136 | ID | CR_Reduction/% | 0.3997132 | 0.03188029
HV | Hardness/HV | 1136 | ID | Ni/wt.% | 0.357835 | 0.01739378
HV | Hardness/HV | 1136 | ID | Solution_Time/h | 0.2575414 | 0.01447715
HV | Hardness/HV | 1136 | ID | Ni/Si | 0.02953187 | 0.001630139
HV | Hardness/HV | 1136 | ID | χvar | 0.01874604 | 0.002223015
HV | Hardness/HV | 1136 | ID | Ni+Si | 0.01014605 | 0.001988637
HV | Hardness/HV | 1136 | ID | Cu/wt.% | 0.009272779 | 0.001701381
HV | Hardness/HV | 1136 | ID | Tmavg | 0.003162138 | 0.0009377523
HV | Hardness/HV | 1136 | ID | N_eff | 0.002109184 | 0.0008550281
HV | Hardness/HV | 1136 | ID | W{Ni+Si}*W{Cr} | 0.00187378 | 0.00150789
HV | Hardness/HV | 1136 | ID | TAlloying | 0.001767071 | 0.0007518302
HV | Hardness/HV | 1136 | ID | HHI | 0.001742998 | 0.0007450781
HV | Hardness/HV | 1136 | ID | Smix | 0.001477631 | 0.0006974274
HV | Hardness/HV | 1136 | ID | Family | 0.001117776 | 0.0001571361
HV | Hardness/HV | 1136 | ID | VECvar | 0.001029825 | 0.0003921777
HV | Hardness/HV | 1136 | ID | δ | 0.0006090402 | 0.0003137733
HV | Hardness/HV | 1136 | ID | W{Ni+Si}/W{Cr} | 0.0005664771 | 0.0003560425
HV | Hardness/HV | 1136 | ID | Ni*Si | 0.0003498845 | 0.0002399836
HV | Hardness/HV | 1136 | ID | VECavg | 0.0003339234 | 0.0002789558
HV | Hardness/HV | 1136 | ID | Mg/(Ni+Si) | 0.0002375136 | 0.000285155
HV | Hardness/HV | 1136 | ID | Si/wt.% | 0.0002315118 | 0.0002385019
HV | Hardness/HV | 1136 | ID | Al/wt.% | 0.0001726172 | 0.000287687
EC | EC/%IACS | 1136 | ID | Cu/wt.% | 0.1147936 | 0.01044484
EC | EC/%IACS | 1136 | ID | Tmavg | 0.106508 | 0.010188
EC | EC/%IACS | 1136 | ID | Ni/Si | 0.08904617 | 0.0121546
EC | EC/%IACS | 1136 | ID | Si/wt.% | 0.06007289 | 0.01005845
EC | EC/%IACS | 1136 | ID | Ni/wt.% | 0.02402813 | 0.005928013
EC | EC/%IACS | 1136 | ID | Ni+Si | 0.01324525 | 0.002038149
EC | EC/%IACS | 1136 | ID | Cr+Zr | 0.006280585 | 0.002226074
EC | EC/%IACS | 1136 | ID | Ni*Si | 0.003709225 | 0.001558681
EC | EC/%IACS | 1136 | ID | δ | 0.001748069 | 0.0008729809
EC | EC/%IACS | 1136 | ID | Smix | 0.001514009 | 0.001250513
EC | EC/%IACS | 1136 | ID | HHI | 0.001460584 | 0.001138931
EC | EC/%IACS | 1136 | ID | N_eff | 0.00138853 | 0.0009910956
EC | EC/%IACS | 1136 | ID | Mg/Cr | 0.0009219061 | 0.0008426879
EC | EC/%IACS | 1136 | ID | VECavg | 0.0008669883 | 0.0007555602
EC | EC/%IACS | 1136 | ID | TAlloying | 0.0008205872 | 0.0007047008
EC | EC/%IACS | 1136 | ID | VECvar | 0.0007819539 | 0.0004958764
EC | EC/%IACS | 1136 | ID | Cr/wt.% | 0.0006609249 | 0.0005602
EC | EC/%IACS | 1136 | ID | Mg/wt.% | 7.795868e-05 | 0.0003332046
Q3-Eu | Q3-Euclidean | 1136 | ID | Ni/wt.% | 0.2183323 | 0.0130397
Q3-Eu | Q3-Euclidean | 1136 | ID | Ni/Si | 0.100875 | 0.007667845
Q3-Eu | Q3-Euclidean | 1136 | ID | CR_Reduction/% | 0.08364625 | 0.006192164
Q3-Eu | Q3-Euclidean | 1136 | ID | One-Hot-Processing | 0.04404569 | 0.006997898
Q3-Eu | Q3-Euclidean | 1136 | ID | χvar | 0.03370772 | 0.004303826
Q3-Eu | Q3-Euclidean | 1136 | ID | χavg | 0.02183697 | 0.002211313
Q3-Eu | Q3-Euclidean | 1136 | ID | W{Ni+Si}/W{Cr} | 0.01956146 | 0.003028431
Q3-Eu | Q3-Euclidean | 1136 | ID | Family | 0.0138202 | 0.00160147
Q3-Eu | Q3-Euclidean | 1136 | ID | Cu/wt.% | 0.009962291 | 0.001988902
Q3-Eu | Q3-Euclidean | 1136 | ID | Tmavg | 0.006680179 | 0.001443678
Q3-Eu | Q3-Euclidean | 1136 | ID | Mg/(Ni+Si) | 0.00501089 | 0.001280537
Q3-Eu | Q3-Euclidean | 1136 | ID | HHI | 0.003986489 | 0.001581529
Q3-Eu | Q3-Euclidean | 1136 | ID | W{Ni+Si}*W{Cr} | 0.003523504 | 0.001367095
Q3-Eu | Q3-Euclidean | 1136 | ID | Si/wt.% | 0.002895576 | 0.0006641662
Q3-Eu | Q3-Euclidean | 1136 | ID | Ni+Si | 0.002624693 | 0.0007484372
Q3-Eu | Q3-Euclidean | 1136 | ID | Mg/wt.% | 0.002404546 | 0.001020365
Q3-Eu | Q3-Euclidean | 1136 | ID | Ni*Si | 0.001746732 | 0.0005341143
Q3-Eu | Q3-Euclidean | 1136 | ID | δ | 0.001396804 | 0.0004438222
Q3-Eu | Q3-Euclidean | 1136 | ID | VECvar | 0.001394749 | 0.000408074
Q3-Eu | Q3-Euclidean | 1136 | ID | VECavg | 0.001184126 | 0.0002854003
Q3-Eu | Q3-Euclidean | 1136 | ID | Smix | 0.0009257808 | 0.0006680089
Q3-Eu | Q3-Euclidean | 1136 | ID | TAlloying | 0.0008745806 | 0.0006786986
Q3-Eu | Q3-Euclidean | 1136 | ID | Mg/Cr | 0.0008225339 | 0.0008558678
Q3-Eu | Q3-Euclidean | 1136 | ID | N_eff | 0.0006038699 | 0.0005926484
Q3-Eu | Q3-Euclidean | 1136 | ID | Al/wt.% | 4.979569e-05 | 0.0001278298

## HV
Sheet | Target | N_Used | ID_Column | Feature | ImportanceMean | ImportanceStd
HV | Hardness/HV | 1136 | ID | CR_x_ATem | 0.4075947 | 0.02389604
HV | Hardness/HV | 1136 | ID | CR_Reduction/% | 0.3997132 | 0.03188029
HV | Hardness/HV | 1136 | ID | Ni/wt.% | 0.357835 | 0.01739378
HV | Hardness/HV | 1136 | ID | Solution_Time/h | 0.2575414 | 0.01447715
HV | Hardness/HV | 1136 | ID | Ni/Si | 0.02953187 | 0.001630139
HV | Hardness/HV | 1136 | ID | χvar | 0.01874604 | 0.002223015
HV | Hardness/HV | 1136 | ID | Ni+Si | 0.01014605 | 0.001988637
HV | Hardness/HV | 1136 | ID | Cu/wt.% | 0.009272779 | 0.001701381
HV | Hardness/HV | 1136 | ID | Tmavg | 0.003162138 | 0.0009377523
HV | Hardness/HV | 1136 | ID | N_eff | 0.002109184 | 0.0008550281
HV | Hardness/HV | 1136 | ID | W{Ni+Si}*W{Cr} | 0.00187378 | 0.00150789
HV | Hardness/HV | 1136 | ID | TAlloying | 0.001767071 | 0.0007518302
HV | Hardness/HV | 1136 | ID | HHI | 0.001742998 | 0.0007450781
HV | Hardness/HV | 1136 | ID | Smix | 0.001477631 | 0.0006974274
HV | Hardness/HV | 1136 | ID | Family | 0.001117776 | 0.0001571361
HV | Hardness/HV | 1136 | ID | VECvar | 0.001029825 | 0.0003921777
HV | Hardness/HV | 1136 | ID | δ | 0.0006090402 | 0.0003137733
HV | Hardness/HV | 1136 | ID | W{Ni+Si}/W{Cr} | 0.0005664771 | 0.0003560425
HV | Hardness/HV | 1136 | ID | Ni*Si | 0.0003498845 | 0.0002399836
HV | Hardness/HV | 1136 | ID | VECavg | 0.0003339234 | 0.0002789558
HV | Hardness/HV | 1136 | ID | Mg/(Ni+Si) | 0.0002375136 | 0.000285155
HV | Hardness/HV | 1136 | ID | Si/wt.% | 0.0002315118 | 0.0002385019
HV | Hardness/HV | 1136 | ID | Al/wt.% | 0.0001726172 | 0.000287687

## EC
Sheet | Target | N_Used | ID_Column | Feature | ImportanceMean | ImportanceStd
EC | EC/%IACS | 1136 | ID | Cu/wt.% | 0.1147936 | 0.01044484
EC | EC/%IACS | 1136 | ID | Tmavg | 0.106508 | 0.010188
EC | EC/%IACS | 1136 | ID | Ni/Si | 0.08904617 | 0.0121546
EC | EC/%IACS | 1136 | ID | Si/wt.% | 0.06007289 | 0.01005845
EC | EC/%IACS | 1136 | ID | Ni/wt.% | 0.02402813 | 0.005928013
EC | EC/%IACS | 1136 | ID | Ni+Si | 0.01324525 | 0.002038149
EC | EC/%IACS | 1136 | ID | Cr+Zr | 0.006280585 | 0.002226074
EC | EC/%IACS | 1136 | ID | Ni*Si | 0.003709225 | 0.001558681
EC | EC/%IACS | 1136 | ID | δ | 0.001748069 | 0.0008729809
EC | EC/%IACS | 1136 | ID | Smix | 0.001514009 | 0.001250513
EC | EC/%IACS | 1136 | ID | HHI | 0.001460584 | 0.001138931
EC | EC/%IACS | 1136 | ID | N_eff | 0.00138853 | 0.0009910956
EC | EC/%IACS | 1136 | ID | Mg/Cr | 0.0009219061 | 0.0008426879
EC | EC/%IACS | 1136 | ID | VECavg | 0.0008669883 | 0.0007555602
EC | EC/%IACS | 1136 | ID | TAlloying | 0.0008205872 | 0.0007047008
EC | EC/%IACS | 1136 | ID | VECvar | 0.0007819539 | 0.0004958764
EC | EC/%IACS | 1136 | ID | Cr/wt.% | 0.0006609249 | 0.0005602
EC | EC/%IACS | 1136 | ID | Mg/wt.% | 7.795868e-05 | 0.0003332046

## Q3-Eu
Sheet | Target | N_Used | ID_Column | Feature | ImportanceMean | ImportanceStd
Q3-Eu | Q3-Euclidean | 1136 | ID | Ni/wt.% | 0.2183323 | 0.0130397
Q3-Eu | Q3-Euclidean | 1136 | ID | Ni/Si | 0.100875 | 0.007667845
Q3-Eu | Q3-Euclidean | 1136 | ID | CR_Reduction/% | 0.08364625 | 0.006192164
Q3-Eu | Q3-Euclidean | 1136 | ID | One-Hot-Processing | 0.04404569 | 0.006997898
Q3-Eu | Q3-Euclidean | 1136 | ID | χvar | 0.03370772 | 0.004303826
Q3-Eu | Q3-Euclidean | 1136 | ID | χavg | 0.02183697 | 0.002211313
Q3-Eu | Q3-Euclidean | 1136 | ID | W{Ni+Si}/W{Cr} | 0.01956146 | 0.003028431
Q3-Eu | Q3-Euclidean | 1136 | ID | Family | 0.0138202 | 0.00160147
Q3-Eu | Q3-Euclidean | 1136 | ID | Cu/wt.% | 0.009962291 | 0.001988902
Q3-Eu | Q3-Euclidean | 1136 | ID | Tmavg | 0.006680179 | 0.001443678
Q3-Eu | Q3-Euclidean | 1136 | ID | Mg/(Ni+Si) | 0.00501089 | 0.001280537
Q3-Eu | Q3-Euclidean | 1136 | ID | HHI | 0.003986489 | 0.001581529
Q3-Eu | Q3-Euclidean | 1136 | ID | W{Ni+Si}*W{Cr} | 0.003523504 | 0.001367095
Q3-Eu | Q3-Euclidean | 1136 | ID | Si/wt.% | 0.002895576 | 0.0006641662
Q3-Eu | Q3-Euclidean | 1136 | ID | Ni+Si | 0.002624693 | 0.0007484372
Q3-Eu | Q3-Euclidean | 1136 | ID | Mg/wt.% | 0.002404546 | 0.001020365
Q3-Eu | Q3-Euclidean | 1136 | ID | Ni*Si | 0.001746732 | 0.0005341143
Q3-Eu | Q3-Euclidean | 1136 | ID | δ | 0.001396804 | 0.0004438222
Q3-Eu | Q3-Euclidean | 1136 | ID | VECvar | 0.001394749 | 0.000408074
Q3-Eu | Q3-Euclidean | 1136 | ID | VECavg | 0.001184126 | 0.0002854003
Q3-Eu | Q3-Euclidean | 1136 | ID | Smix | 0.0009257808 | 0.0006680089
Q3-Eu | Q3-Euclidean | 1136 | ID | TAlloying | 0.0008745806 | 0.0006786986
Q3-Eu | Q3-Euclidean | 1136 | ID | Mg/Cr | 0.0008225339 | 0.0008558678
Q3-Eu | Q3-Euclidean | 1136 | ID | N_eff | 0.0006038699 | 0.0005926484
Q3-Eu | Q3-Euclidean | 1136 | ID | Al/wt.% | 4.979569e-05 | 0.0001278298