## Sheet1
Al | Cr | Mg | Ni | Si | Processing_Route | Solution_Temp | Solution_Time | CR_Reduction | Aging_Temp | Aging_Time | Pred_Hardness/HV-Min | Pred_Hardness/HV-Max | Pred_EC/%IACS-Min | Pred_EC/%IACS-Max | Pred_Q3-Euclidean | Pred_HVxEC | Count
0.3 | 0.1 | 0.16 | 5.5 | 1 | 2 | 900-1000 | 3-7 | 25-50 | 300-550 | 0-5 | 185.059607 | 271.953086 | 28.04958 | 46.489719 | 0.785987-0.911088 | 6343.103738-11191.421526 | 1980
0.4 | 0.1 | 0.06 | 5.5 | 1 | 2 | 900-1000 | 3-7 | 25-50 | 300-550 | 0-5 | 185.059607 | 271.953086 | 28.04958 | 46.489719 | 0.806062-0.879398 | 6343.103738-11191.421526 | 1980
0.4 | 0.1 | 0.16 | 6 | 1 | 2 | 900-1000 | 3-7 | 25-50 | 300-550 | 0-5 | 180.721355 | 300.104238 | 26.252211 | 46.660366 | 0.776887-0.912772 | 6779.769695-12698.117314 | 1980
0.4 | 0.3 | 0.01 | 5 | 1 | 2 | 900-1000 | 3-7 | 25-50 | 300-550 | 0-5 | 191.941267 | 300.242353 | 27.440119 | 46.954044 | 0.80662-0.879859 | 7090.343042-12919.5177 | 1980
0.4 | 0.1 | 0.01 | 5.5 | 1 | 2 | 900-1000 | 3-7 | 25-50 | 300-550 | 0-5 | 191.941267 | 300.242353 | 27.641413 | 46.985104 | 0.80662-0.879859 | 7142.356051-13078.481327 | 1980
0.3 | 0.1 | 0.11 | 5.5 | 1 | 2 | 900-1000 | 3-7 | 25-50 | 300-550 | 0-5 | 191.941267 | 300.242353 | 28.04958 | 46.489719 | 0.806062-0.883066 | 7203.554907-13161.741458 | 1980
0.3 | 0.3 | 0.11 | 5 | 1 | 2 | 900-1000 | 3-7 | 25-50 | 300-550 | 0-5 | 191.941267 | 300.242353 | 28.010132 | 46.743874 | 0.790951-0.889496 | 7237.630599-13176.160297 | 1980