## Sheet1
Sheet | Test_R2 | Train_R2 | Gap_R2 | Features
HV | 0.7027894 | 0.7247151 | 0.02192572 | Si/wt.% + N_eff + VECavg + χvar + CR_Reduction/% + CR_x_ATem
EC | 0.536875 | 0.5895271 | 0.05265213 | Ni/Si + Cr+Zr + Tmavg + Alloying + VECavg + One-Hot-Processing + ATem_x_Atime + Mg/Cr