## Summary
Sheet | Target | Model | mode | selected_features | Selected_Stage | Train_R2 | Train_RMSE | Train_MAE | Train_MAPE | Test_R2 | Test_RMSE | Test_MAE | Test_MAPE | Gap_R2 | n_train | n_test
HV | Hardness/HV | LGBM | HV-ParamOnly-FixedFeatures | ATem_x_Atime + STem-ATem + CR_x_ATem + Tmavg + Family + VECvar | fine | 0.8606045 | 29.11281 | 21.77415 | 11.64457 | 0.8524113 | 29.45323 | 22.48905 | 12.22228 | 0.008193189 | 908 | 228

## BestParams
Sheet | Target | Model | mode | selected_features | selected_stage | coarse_best | coarse_best_value | coarse_test_r2 | fine_best | fine_best_value | fine_test_r2 | final_params
HV | Hardness/HV | LGBM | HV-ParamOnly-FixedFeatures | ['ATem_x_Atime', 'STem-ATem', 'CR_x_ATem', 'Tmavg', 'Family', 'VECvar'] | fine | {'learning_rate': 0.054029939232289804, 'num_leaves': 73, 'max_depth': 9, 'min_child_samples': 97, 'subsample': 0.8210772163121276, 'colsample_bytree': 0.9379980736423231, 'reg_alpha': 0.15199046210015008, 'reg_lambda': 0.03804928058063078, 'min_split_gain': 0.07579064361053667} | 0.8522856 | 0.8522856 | {'learning_rate': 0.05375154580798958, 'num_leaves': 85, 'max_depth': 7, 'min_child_samples': 93, 'subsample': 0.8735756585963746, 'colsample_bytree': 0.9167055831848931, 'reg_alpha': 0.09197450544145801, 'reg_lambda': 0.06908205918528182, 'min_split_gain': 0.1070946938483279} | 0.8524113 | 0.8524113 | {'learning_rate': 0.05375154580798958, 'num_leaves': 85, 'max_depth': 7, 'min_child_samples': 93, 'subsample': 0.8735756585963746, 'colsample_bytree': 0.9167055831848931, 'reg_alpha': 0.09197450544145801, 'reg_lambda': 0.06908205918528182, 'min_split_gain': 0.1070946938483279, 'n_estimators': 800, 'random_state': 42, 'n_jobs': -1, 'verbosity': -1}

## Predictions_Long
Sheet | Split | ID | y_true | y_pred | Alloy-Series
HV | test | 5 | 137 | 189.6739 | Cu-Ni-Si | MAPE-HV-Cu-Ni-Si | 12.84226
HV | test | 6 | 161 | 198.3849 | Cu-Ni-Si | MAPE-HV-Cu-Cr-Ni-Si | 9.30724
HV | train | 7 | 246 | 251.7113 | Cu-Ni-Si | MAPE-HV-Cu-Cr-Mg | 8.68884
HV | train | 8 | 254 | 254.2204 | Cu-Ni-Si
HV | train | 9 | 280 | 253.4589 | Cu-Ni-Si
HV | train | 10 | 201 | 217.6275 | Cu-Ni-Si
HV | train | 12 | 151 | 222.135 | Cu-Ni-Si
HV | train | 13 | 205 | 230.7444 | Cu-Ni-Si
HV | test | 14 | 255 | 238.5092 | Cu-Ni-Si
HV | train | 15 | 246 | 229.8155 | Cu-Ni-Si
HV | train | 16 | 282 | 190.2469 | Cu-Ni-Si
HV | train | 17 | 214 | 224.0914 | Cu-Ni-Si
HV | train | 18 | 210 | 246.1042 | Cu-Cr-Ni-Si
HV | train | 20 | 93 | 107.616 | Cu-Ni-Si
HV | train | 21 | 126 | 149.2389 | Cu-Ni-Si
HV | test | 22 | 157 | 195.6103 | Cu-Ni-Si
HV | train | 23 | 207 | 195.6103 | Cu-Ni-Si
HV | train | 24 | 191 | 191.3208 | Cu-Ni-Si
HV | train | 28 | 185 | 202.8987 | Cu-Ni-Si
HV | train | 29 | 211 | 192.2355 | Cu-Ni-Si
HV | test | 30 | 218 | 215.1684 | Cu-Ni-Si
HV | train | 31 | 227 | 232.0778 | Cu-Ni-Si
HV | train | 32 | 199 | 188.8477 | Cu-Ni-Si
HV | test | 33 | 165 | 197.617 | Cu-Ni-Si
HV | train | 34 | 148 | 182.8745 | Cu-Ni-Si
HV | train | 35 | 139 | 169.049 | Cu-Ni-Si
HV | train | 36 | 132 | 164.8358 | Cu-Ni-Si
HV | train | 37 | 221 | 207.3543 | Cu-Ni-Si
HV | train | 38 | 224 | 232.4978 | Cu-Ni-Si
HV | train | 39 | 233 | 215.1684 | Cu-Ni-Si
HV | test | 40 | 231 | 255.6156 | Cu-Ni-Si
HV | train | 41 | 225 | 188.8477 | Cu-Ni-Si
HV | train | 42 | 192 | 199.3997 | Cu-Ni-Si
HV | train | 43 | 182 | 182.6257 | Cu-Ni-Si
HV | test | 44 | 175 | 173.9999 | Cu-Ni-Si
HV | train | 45 | 174 | 179.3417 | Cu-Ni-Si
HV | train | 46 | 172 | 196.2003 | Cu-Ni-Si
HV | train | 47 | 234 | 226.31 | Cu-Ni-Si
HV | train | 48 | 260 | 238.5092 | Cu-Ni-Si
HV | train | 49 | 244 | 236.7687 | Cu-Ni-Si
HV | train | 50 | 290 | 246.5426 | Cu-Ni-Si
HV | train | 51 | 236 | 221.0262 | Cu-Ni-Si
HV | train | 52 | 216 | 210.4523 | Cu-Ni-Si
HV | train | 53 | 238 | 242.3256 | Cu-Cr-Ni-Si
HV | train | 55 | 107 | 117.5364 | Cu-Ni-Si
HV | train | 56 | 143 | 169.2306 | Cu-Ni-Si
HV | train | 57 | 191 | 164.5218 | Cu-Ni-Si
HV | train | 58 | 200 | 157.5898 | Cu-Ni-Si
HV | test | 59 | 176 | 158.6651 | Cu-Ni-Si
HV | train | 60 | 268 | 210.8983 | Cu-Ni-Si
HV | train | 61 | 300 | 227.7979 | Cu-Ni-Si
HV | train | 62 | 211 | 208.0328 | Cu-Ni-Si
HV | train | 63 | 222 | 213.6767 | Cu-Ni-Si
HV | train | 64 | 226 | 222.0249 | Cu-Ni-Si
HV | test | 65 | 233 | 213.7851 | Cu-Ni-Si
HV | train | 66 | 217 | 227.878 | Cu-Ni-Si
HV | train | 67 | 202 | 186.552 | Cu-Ni-Si
HV | train | 68 | 188 | 187.7838 | Cu-Ni-Si
HV | train | 69 | 171 | 166.7937 | Cu-Ni-Si
HV | train | 70 | 155 | 150.5696 | Cu-Ni-Si
HV | test | 71 | 225 | 196.8705 | Cu-Ni-Si
HV | train | 72 | 230 | 213.6767 | Cu-Ni-Si
HV | test | 73 | 234 | 226.7604 | Cu-Ni-Si
HV | train | 74 | 238 | 238.5092 | Cu-Ni-Si
HV | train | 75 | 228 | 212.1196 | Cu-Ni-Si
HV | train | 76 | 217 | 209.4699 | Cu-Ni-Si
HV | train | 77 | 211 | 188.0562 | Cu-Ni-Si
HV | train | 78 | 190 | 154.8736 | Cu-Ni-Si
HV | test | 79 | 186 | 179.3417 | Cu-Ni-Si
HV | train | 80 | 199 | 219.8461 | Cu-Ni-Si
HV | train | 81 | 238 | 232.0778 | Cu-Ni-Si
HV | train | 82 | 244 | 238.5092 | Cu-Ni-Si
HV | train | 83 | 214 | 176.3603 | Cu-Ni-Si
HV | train | 84 | 282 | 262.6064 | Cu-Ni-Si
HV | train | 85 | 237 | 216.1895 | Cu-Ni-Si
HV | test | 86 | 237 | 209.9434 | Cu-Ni-Si
HV | train | 87 | 252 | 238.2222 | Cu-Cr-Ni-Si
HV | train | 89 | 120 | 149.2389 | Cu-Ni-Si
HV | train | 90 | 165 | 166.2707 | Cu-Ni-Si
HV | train | 91 | 204 | 195.6103 | Cu-Ni-Si
HV | test | 92 | 189 | 196.6613 | Cu-Ni-Si
HV | train | 93 | 153 | 159.7745 | Cu-Ni-Si
HV | test | 94 | 245 | 175.0837 | Cu-Ni-Si
HV | train | 95 | 235 | 218.1378 | Cu-Cr-Ni-Si
HV | train | 96 | 198 | 188.3405 | Cu-Ni-Si
HV | train | 97 | 204 | 192.5356 | Cu-Ni-Si
HV | train | 98 | 212 | 215.1684 | Cu-Ni-Si
HV | test | 99 | 219 | 238.5092 | Cu-Ni-Si
HV | train | 100 | 207 | 200.1766 | Cu-Ni-Si
HV | test | 101 | 185 | 205.2085 | Cu-Ni-Si
HV | train | 102 | 169 | 175.525 | Cu-Ni-Si
HV | train | 103 | 156 | 155.3771 | Cu-Ni-Si
HV | test | 104 | 147 | 178.2557 | Cu-Ni-Si
HV | test | 105 | 215 | 209.0863 | Cu-Ni-Si
HV | test | 106 | 218 | 199.8271 | Cu-Ni-Si
HV | train | 107 | 225 | 215.1684 | Cu-Ni-Si
HV | train | 108 | 227 | 222.2613 | Cu-Ni-Si
HV | train | 109 | 221 | 204.1283 | Cu-Ni-Si
HV | test | 110 | 210 | 204.6718 | Cu-Ni-Si
HV | train | 111 | 194 | 187.8745 | Cu-Ni-Si
HV | train | 112 | 183 | 179.1433 | Cu-Ni-Si
HV | train | 113 | 181 | 158.7926 | Cu-Ni-Si
HV | train | 114 | 214 | 210.5266 | Cu-Ni-Si
HV | test | 115 | 223 | 238.5092 | Cu-Ni-Si
HV | train | 116 | 226 | 205.5442 | Cu-Ni-Si
HV | train | 117 | 193 | 226.31 | Cu-Ni-Si
HV | train | 118 | 277 | 229.8155 | Cu-Ni-Si
HV | train | 119 | 228 | 217.872 | Cu-Ni-Si
HV | train | 120 | 254 | 218.5833 | Cu-Ni-Si
HV | test | 122 | 135 | 173.8904 | Cu-Ni-Si
HV | train | 123 | 181 | 195.6103 | Cu-Ni-Si
HV | train | 124 | 210 | 186.1403 | Cu-Ni-Si
HV | test | 125 | 173 | 195.6103 | Cu-Ni-Si
HV | train | 126 | 132 | 160.6851 | Cu-Ni-Si
HV | train | 127 | 212 | 204.5857 | Cu-Cr-Ni-Si
HV | train | 129 | 300 | 194.6142 | Cu-Ni-Si
HV | train | 130 | 218 | 213.7851 | Cu-Ni-Si
HV | train | 131 | 215 | 213.7851 | Cu-Ni-Si
HV | train | 132 | 210 | 218.4681 | Cu-Ni-Si
HV | train | 133 | 165 | 163.1876 | Cu-Ni-Si
HV | train | 134 | 269 | 239.7759 | Cu-Ni-Si
HV | train | 136 | 175 | 196.8705 | Cu-Ni-Si
HV | train | 137 | 178 | 214.3958 | Cu-Ni-Si
HV | train | 138 | 197 | 233.9294 | Cu-Ni-Si
HV | train | 139 | 195 | 214.0975 | Cu-Ni-Si
HV | train | 140 | 192 | 194.1805 | Cu-Ni-Si
HV | train | 141 | 166 | 181.9208 | Cu-Ni-Si
HV | train | 142 | 155 | 179.5363 | Cu-Ni-Si
HV | train | 143 | 139 | 151.3179 | Cu-Ni-Si
HV | train | 144 | 132 | 138.7045 | Cu-Ni-Si
HV | train | 145 | 219 | 222.135 | Cu-Ni-Si
HV | train | 146 | 211 | 204.8149 | Cu-Ni-Si
HV | train | 147 | 190 | 190.2469 | Cu-Ni-Si
HV | test | 148 | 146 | 230.2805 | Cu-Ni-Si
HV | test | 149 | 267 | 218.4681 | Cu-Ni-Si
HV | train | 150 | 213 | 239.2179 | Cu-Ni-Si
HV | train | 151 | 268 | 199.0832 | Cu-Ni-Si
HV | test | 152 | 143 | 173.8904 | Cu-Ni-Si
HV | train | 153 | 206 | 186.1403 | Cu-Ni-Si
HV | train | 154 | 199 | 149.2389 | Cu-Ni-Si
HV | train | 155 | 159 | 173.2459 | Cu-Ni-Si
HV | test | 156 | 120 | 191.3208 | Cu-Ni-Si
HV | train | 157 | 275 | 216.5407 | Cu-Ni-Si
HV | train | 158 | 226 | 229.8155 | Cu-Ni-Si
HV | train | 159 | 207 | 233.4278 | Cu-Ni-Si
HV | train | 160 | 166 | 177.1646 | Cu-Ni-Si
HV | train | 161 | 132 | 190.2469 | Cu-Ni-Si
HV | train | 162 | 246 | 229.8155 | Cu-Ni-Si
HV | train | 163 | 264 | 250.0053 | Cu-Ni-Si
HV | train | 164 | 141 | 157.5959 | Cu-Ni-Si
HV | train | 165 | 212 | 196.8751 | Cu-Ni-Si
HV | train | 166 | 186 | 170.5932 | Cu-Ni-Si
HV | train | 167 | 142 | 159.5035 | Cu-Ni-Si
HV | train | 168 | 113 | 166.514 | Cu-Ni-Si
HV | train | 169 | 214 | 204.6157 | Cu-Ni-Si
HV | test | 170 | 158 | 192.4921 | Cu-Ni-Si
HV | train | 171 | 145 | 171.4505 | Cu-Ni-Si
HV | train | 172 | 138 | 188.8137 | Cu-Ni-Si
HV | train | 173 | 137 | 182.0719 | Cu-Ni-Si
HV | test | 195 | 66 | 67.07369 | Cu-Cr-Mg
HV | train | 196 | 67 | 63.6913 | Cu-Cr-Mg
HV | train | 197 | 65 | 72.43175 | Cu-Cr-Mg
HV | train | 198 | 62 | 80.16334 | Cu-Cr-Mg
HV | train | 199 | 64 | 63.81864 | Cu-Cr-Mg
HV | train | 200 | 65 | 66.00352 | Cu-Cr-Mg
HV | train | 201 | 68 | 63.6913 | Cu-Cr-Mg
HV | train | 202 | 65 | 72.43175 | Cu-Cr-Mg
HV | train | 203 | 61 | 81.39534 | Cu-Cr-Mg
HV | test | 204 | 63 | 63.05466 | Cu-Cr-Mg
HV | train | 205 | 65 | 79.21793 | Cu-Ni-Si
HV | test | 206 | 166 | 194.6419 | Cu-Ni-Si
HV | train | 207 | 209 | 179.7785 | Cu-Ni-Si
HV | train | 208 | 70 | 69.73852 | Cu-Ni-Si
HV | train | 209 | 130 | 166.5822 | Cu-Ni-Si
HV | train | 210 | 203 | 179.7361 | Cu-Ni-Si
HV | train | 211 | 69 | 78.53978 | Cu-Ni-Si
HV | train | 212 | 105 | 176.2437 | Cu-Ni-Si
HV | test | 213 | 179 | 164.6826 | Cu-Ni-Si
HV | test | 214 | 60 | 92.18284 | Cu-Ni-Si
HV | train | 215 | 70 | 150.4221 | Cu-Ni-Si
HV | train | 216 | 175 | 193.7939 | Cu-Ni-Si
HV | train | 217 | 66 | 67.07369 | Cu-Cr-Mg
HV | train | 218 | 66 | 64.76147 | Cu-Cr-Mg
HV | train | 219 | 65 | 72.43175 | Cu-Cr-Mg
HV | train | 220 | 63 | 80.16334 | Cu-Cr-Mg
HV | train | 221 | 66 | 63.81864 | Cu-Cr-Mg
HV | train | 222 | 72 | 99.69614 | Cu-Ni-Si
HV | train | 223 | 65 | 67.07369 | Cu-Cr-Mg
HV | train | 224 | 66 | 63.6913 | Cu-Cr-Mg
HV | train | 225 | 68 | 74.43121 | Cu-Cr-Mg
HV | train | 226 | 73 | 81.39534 | Cu-Cr-Mg
HV | train | 227 | 69 | 63.81864 | Cu-Cr-Mg
HV | train | 228 | 195 | 196.9051 | Cu-Ni-Si
HV | train | 229 | 220 | 229.7684 | Cu-Ni-Si
HV | train | 230 | 70 | 62.01914 | Cu-Ni-Si
HV | train | 231 | 164 | 172.918 | Cu-Ni-Si
HV | train | 232 | 212 | 203.9336 | Cu-Ni-Si
HV | train | 233 | 66 | 92.18284 | Cu-Ni-Si
HV | train | 234 | 125 | 144.3044 | Cu-Ni-Si
HV | train | 235 | 185 | 185.2687 | Cu-Ni-Si
HV | train | 236 | 64 | 80.72834 | Cu-Ni-Si
HV | train | 237 | 107 | 170.4756 | Cu-Ni-Si
HV | test | 238 | 185 | 194.4535 | Cu-Ni-Si
HV | train | 239 | 77 | 79.21793 | Cu-Ni-Si
HV | train | 240 | 192 | 194.6419 | Cu-Ni-Si
HV | test | 241 | 215 | 229.7684 | Cu-Ni-Si
HV | train | 242 | 70 | 81.62068 | Cu-Ni-Si
HV | train | 243 | 179 | 177.7774 | Cu-Ni-Si
HV | train | 244 | 216 | 207.051 | Cu-Ni-Si
HV | train | 245 | 69 | 88.12546 | Cu-Ni-Si
HV | train | 246 | 158 | 155.3813 | Cu-Ni-Si
HV | train | 247 | 184 | 158.1103 | Cu-Ni-Si
HV | test | 248 | 64 | 81.62068 | Cu-Ni-Si
HV | train | 249 | 138 | 152.6337 | Cu-Ni-Si
HV | train | 250 | 182 | 194.4535 | Cu-Ni-Si
HV | train | 251 | 64 | 66.00352 | Cu-Cr-Mg
HV | train | 252 | 67 | 64.76147 | Cu-Cr-Mg
HV | train | 253 | 80 | 72.43175 | Cu-Cr-Mg
HV | test | 254 | 89 | 80.16334 | Cu-Cr-Mg
HV | train | 255 | 75 | 63.81864 | Cu-Cr-Mg
HV | train | 257 | 67 | 67.07369 | Cu-Cr-Mg
HV | train | 258 | 69 | 63.69358 | Cu-Cr-Mg
HV | test | 259 | 94 | 72.43404 | Cu-Cr-Mg
HV | train | 260 | 99 | 84.45925 | Cu-Cr-Mg
HV | train | 261 | 77 | 67.09068 | Cu-Cr-Mg
HV | test | 269 | 72 | 79.21793 | Cu-Ni-Si
HV | train | 270 | 218 | 213.7701 | Cu-Ni-Si
HV | train | 271 | 67 | 92.18284 | Cu-Ni-Si
HV | train | 272 | 186 | 187.0785 | Cu-Ni-Si
HV | train | 273 | 222 | 214.8319 | Cu-Ni-Si
HV | train | 274 | 70 | 81.62068 | Cu-Ni-Si
HV | test | 275 | 165 | 175.6381 | Cu-Ni-Si
HV | train | 276 | 200 | 178.7446 | Cu-Ni-Si
HV | test | 277 | 60 | 96.98014 | Cu-Ni-Si
HV | test | 278 | 158 | 155.7904 | Cu-Ni-Si
HV | test | 279 | 189 | 175.2026 | Cu-Ni-Si
HV | test | 280 | 67 | 75.10794 | Cu-Cr-Mg
HV | train | 281 | 81 | 74.48046 | Cu-Cr-Mg
HV | test | 282 | 118 | 86.90859 | Cu-Cr-Mg
HV | test | 283 | 107 | 93.95211 | Cu-Cr-Mg
HV | test | 284 | 82 | 77.01813 | Cu-Cr-Mg
HV | train | 293 | 230 | 171.4132 | Cu-Ni-Si
HV | train | 294 | 77 | 81.35246 | Cu-Cr-Mg
HV | train | 295 | 108 | 97.6224 | Cu-Cr-Mg
HV | train | 296 | 122 | 111.0846 | Cu-Cr-Mg
HV | train | 297 | 111 | 113.9078 | Cu-Cr-Mg
HV | train | 298 | 86 | 96.07125 | Cu-Cr-Mg
HV | train | 301 | 140 | 202.4813 | Cu-Cr-Ni-Si
HV | train | 309 | 74 | 99.13803 | Cu-Ni-Si
HV | test | 310 | 197 | 192.3796 | Cu-Ni-Si
HV | test | 311 | 212 | 198.7587 | Cu-Ni-Si
HV | train | 312 | 66 | 62.01914 | Cu-Ni-Si
HV | train | 313 | 185 | 178.5657 | Cu-Ni-Si
HV | test | 314 | 228 | 202.9726 | Cu-Ni-Si
HV | train | 315 | 70 | 62.01914 | Cu-Ni-Si
HV | train | 316 | 170 | 173.2504 | Cu-Ni-Si
HV | train | 317 | 192 | 208.6342 | Cu-Ni-Si
HV | train | 318 | 70 | 86.0142 | Cu-Ni-Si
HV | train | 319 | 165 | 150.4221 | Cu-Ni-Si
HV | train | 320 | 192 | 184.7393 | Cu-Ni-Si
HV | train | 321 | 98 | 148.121 | Cu-Ni-Si
HV | train | 322 | 102 | 141.3728 | Cu-Ni-Si
HV | test | 323 | 125 | 151.5891 | Cu-Ni-Si
HV | train | 324 | 98 | 110.5423 | Cu-Cr-Mg
HV | train | 325 | 119 | 111.1601 | Cu-Cr-Mg
HV | train | 326 | 121 | 126.7375 | Cu-Cr-Mg
HV | train | 327 | 112 | 120.9842 | Cu-Cr-Mg
HV | train | 328 | 86 | 91.29624 | Cu-Cr-Mg
HV | test | 329 | 224 | 225.3698 | Cu-Cr-Ni-Si
HV | train | 337 | 86 | 99.13803 | Cu-Ni-Si
HV | train | 338 | 195 | 191.4164 | Cu-Ni-Si
HV | test | 339 | 209 | 184.1683 | Cu-Ni-Si
HV | train | 340 | 68 | 83.11423 | Cu-Ni-Si
HV | train | 341 | 186 | 197.3009 | Cu-Ni-Si
HV | train | 342 | 233 | 241.2906 | Cu-Ni-Si
HV | train | 343 | 68 | 100.4997 | Cu-Ni-Si
HV | train | 344 | 181 | 164.3774 | Cu-Ni-Si
HV | train | 345 | 203 | 188.6166 | Cu-Ni-Si
HV | train | 346 | 61 | 58.73675 | Cu-Ni-Si
HV | train | 347 | 175 | 158.2458 | Cu-Ni-Si
HV | train | 348 | 205 | 203.7376 | Cu-Ni-Si
HV | train | 351 | 237 | 213.7304 | Cu-Cr-Ni-Si
HV | train | 353 | 106 | 112.7598 | Cu-Ni-Si
HV | train | 354 | 129 | 146.7199 | Cu-Ni-Si
HV | train | 355 | 175 | 173.2441 | Cu-Ni-Si
HV | train | 356 | 109 | 113.1733 | Cu-Cr-Mg
HV | test | 357 | 124 | 109.9887 | Cu-Cr-Mg
HV | train | 358 | 122 | 128.5697 | Cu-Cr-Mg
HV | train | 359 | 107 | 122.5288 | Cu-Cr-Mg
HV | test | 360 | 84 | 92.33253 | Cu-Cr-Mg
HV | test | 361 | 175 | 188.8436 | Cu-Ni-Si
HV | train | 362 | 257 | 212.398 | Cu-Cr-Ni-Si
HV | train | 364 | 248 | 246.5916 | Cu-Ni-Si
HV | train | 365 | 261 | 235.857 | Cu-Ni-Si
HV | train | 366 | 272 | 268.8912 | Cu-Ni-Si
HV | train | 367 | 201 | 179.6421 | Cu-Ni-Si
HV | train | 368 | 195 | 182.7877 | Cu-Ni-Si
HV | train | 369 | 193 | 198.3981 | Cu-Ni-Si
HV | train | 370 | 187 | 180.2759 | Cu-Ni-Si
HV | train | 371 | 183 | 188.8436 | Cu-Ni-Si
HV | train | 372 | 176 | 203.6123 | Cu-Ni-Si
HV | test | 373 | 169 | 190.2469 | Cu-Ni-Si
HV | train | 374 | 161 | 190.2469 | Cu-Ni-Si
HV | train | 375 | 216 | 175.592 | Cu-Ni-Si
HV | test | 376 | 191 | 175.4577 | Cu-Ni-Si
HV | train | 377 | 172 | 95.32411 | Cu-Ni-Si
HV | test | 384 | 116 | 128.5162 | Cu-Ni-Si
HV | train | 385 | 175 | 160.5344 | Cu-Ni-Si
HV | train | 386 | 177 | 176.6759 | Cu-Ni-Si
HV | train | 387 | 69 | 62.01914 | Cu-Ni-Si
HV | test | 388 | 185 | 197.3009 | Cu-Ni-Si
HV | test | 389 | 177 | 179.4352 | Cu-Ni-Si
HV | test | 390 | 68 | 82.08205 | Cu-Ni-Si
HV | train | 391 | 178 | 162.9239 | Cu-Ni-Si
HV | train | 392 | 63 | 69.73852 | Cu-Ni-Si
HV | train | 393 | 172 | 148.1554 | Cu-Ni-Si
HV | train | 394 | 200 | 203.1245 | Cu-Ni-Si
HV | test | 395 | 154 | 166.3239 | Cu-Ni-Si
HV | train | 396 | 107 | 133.8678 | Cu-Ni-Si
HV | train | 397 | 127 | 145.0861 | Cu-Ni-Si
HV | train | 398 | 167 | 132.1519 | Cu-Ni-Si
HV | train | 399 | 109 | 107.9569 | Cu-Cr-Mg
HV | train | 400 | 124 | 107.0621 | Cu-Cr-Mg
HV | test | 401 | 122 | 123.1773 | Cu-Cr-Mg
HV | train | 402 | 107 | 122.2541 | Cu-Cr-Mg
HV | train | 403 | 89 | 92.43268 | Cu-Cr-Mg
HV | train | 410 | 172 | 212.8675 | Cu-Ni-Si
HV | train | 411 | 148 | 190.6927 | Cu-Ni-Si
HV | train | 412 | 72 | 69.73852 | Cu-Ni-Si
HV | test | 413 | 167 | 166.2299 | Cu-Ni-Si
HV | train | 414 | 162 | 206.3045 | Cu-Ni-Si
HV | test | 415 | 184 | 178.7176 | Cu-Ni-Si
HV | train | 416 | 117 | 110.6798 | Cu-Cr-Mg
HV | train | 417 | 127 | 107.0621 | Cu-Cr-Mg
HV | train | 418 | 123 | 117.7329 | Cu-Cr-Mg
HV | train | 419 | 107 | 115.9323 | Cu-Cr-Mg
HV | train | 420 | 88 | 95.04763 | Cu-Cr-Mg
HV | train | 421 | 177 | 189.5676 | Cu-Cr-Ni-Si
HV | train | 423 | 110 | 102.829 | Cu-Ni-Si
HV | train | 424 | 75 | 83.11423 | Cu-Ni-Si
HV | train | 425 | 176 | 164.3774 | Cu-Ni-Si
HV | train | 426 | 134 | 166.4412 | Cu-Ni-Si
HV | train | 427 | 62 | 62.01914 | Cu-Ni-Si
HV | train | 428 | 200 | 207.9206 | Cu-Ni-Si
HV | train | 429 | 120 | 152.0091 | Cu-Ni-Si
HV | train | 430 | 139 | 152.6975 | Cu-Ni-Si
HV | train | 431 | 192 | 154.2391 | Cu-Ni-Si
HV | train | 432 | 116 | 118.1291 | Cu-Cr-Mg
HV | train | 433 | 126 | 110.3357 | Cu-Cr-Mg
HV | train | 434 | 122 | 122.8467 | Cu-Cr-Mg
HV | train | 435 | 108 | 113.2952 | Cu-Cr-Mg
HV | test | 436 | 85 | 87.37248 | Cu-Cr-Mg
HV | train | 437 | 112 | 149.698 | Cu-Ni-Si
HV | train | 438 | 131 | 168.9546 | Cu-Ni-Si
HV | train | 439 | 186 | 173.2441 | Cu-Ni-Si
HV | train | 440 | 158 | 186.0281 | Cu-Ni-Si
HV | train | 441 | 161 | 166.2705 | Cu-Ni-Si
HV | train | 442 | 86 | 96.98014 | Cu-Ni-Si
HV | train | 443 | 176 | 174.2842 | Cu-Ni-Si
HV | train | 444 | 125 | 203.9336 | Cu-Ni-Si
HV | train | 445 | 77 | 72.62001 | Cu-Ni-Si
HV | train | 446 | 172 | 160.68 | Cu-Ni-Si
HV | test | 447 | 123 | 155.4961 | Cu-Ni-Si
HV | train | 448 | 64 | 62.01914 | Cu-Ni-Si
HV | train | 449 | 111 | 115.7112 | Cu-Ni-Si
HV | train | 450 | 103 | 177.2828 | Cu-Cr-Ni-Si
HV | train | 452 | 131 | 133.8678 | Cu-Ni-Si
HV | train | 453 | 140 | 151.9876 | Cu-Ni-Si
HV | train | 454 | 200 | 160.8853 | Cu-Ni-Si
HV | train | 455 | 132 | 206.2345 | Cu-Ni-Si
HV | train | 456 | 122 | 164.8565 | Cu-Ni-Si
HV | train | 457 | 218 | 198.7015 | Cu-Ni-Si
HV | test | 458 | 237 | 211.1392 | Cu-Ni-Si
HV | train | 459 | 203 | 205.9907 | Cu-Ni-Si-Zr
HV | train | 460 | 204 | 209.2485 | Cu-Ni-Si-Zr
HV | test | 461 | 206 | 205.0213 | Cu-Cr-Ni-Si
HV | train | 462 | 224 | 213.7517 | Cu-Cr-Ni-Si
HV | train | 463 | 198 | 202.9516 | Cu-Cr-Ni-Si-Zr
HV | train | 464 | 218 | 217.5668 | Cu-Cr-Ni-Si-Zr
HV | train | 465 | 220 | 211.1392 | Cu-Ni-Si
HV | train | 466 | 230 | 211.1392 | Cu-Ni-Si
HV | train | 467 | 216 | 194.8886 | Cu-Ni-Si-Zr
HV | test | 468 | 205 | 200.8989 | Cu-Ni-Si-Zr
HV | train | 469 | 228 | 206.2447 | Cu-Cr-Ni-Si
HV | train | 470 | 232 | 213.0906 | Cu-Cr-Ni-Si
HV | train | 471 | 218 | 204.5896 | Cu-Cr-Ni-Si-Zr
HV | test | 472 | 223 | 216.3801 | Cu-Cr-Ni-Si-Zr
HV | test | 473 | 232 | 196.9236 | Cu-Ni-Si
HV | train | 474 | 182 | 206.8496 | Cu-Ni-Si
HV | train | 475 | 214 | 197.0672 | Cu-Ni-Si
HV | train | 476 | 229 | 197.0672 | Cu-Ni-Si
HV | train | 477 | 231 | 211.888 | Cu-Ni-Si
HV | train | 478 | 210 | 211.888 | Cu-Ni-Si
HV | train | 479 | 177 | 191.8599 | Cu-Ni-Si
HV | train | 480 | 217 | 198.7763 | Cu-Ni-Si-Zr
HV | train | 481 | 174 | 188.245 | Cu-Ni-Si-Zr
HV | train | 482 | 206 | 199.7322 | Cu-Ni-Si-Zr
HV | train | 483 | 208 | 198.0694 | Cu-Ni-Si-Zr
HV | train | 484 | 211 | 207.5681 | Cu-Ni-Si-Zr
HV | train | 485 | 186 | 189.0892 | Cu-Ni-Si-Zr
HV | train | 486 | 150 | 181.2391 | Cu-Ni-Si-Zr
HV | train | 487 | 224 | 219.0448 | Cu-Cr-Ni-Si
HV | train | 488 | 176 | 191.2022 | Cu-Cr-Ni-Si
HV | train | 489 | 194 | 205.7194 | Cu-Cr-Ni-Si
HV | train | 490 | 223 | 223.0792 | Cu-Cr-Ni-Si
HV | train | 491 | 224 | 208.2241 | Cu-Cr-Ni-Si
HV | test | 492 | 219 | 220.0504 | Cu-Cr-Ni-Si
HV | train | 493 | 181 | 204.093 | Cu-Cr-Ni-Si
HV | test | 494 | 227 | 211.7307 | Cu-Cr-Ni-Si-Zr
HV | train | 495 | 175 | 211.7307 | Cu-Cr-Ni-Si-Zr
HV | train | 496 | 196 | 211.7307 | Cu-Cr-Ni-Si-Zr
HV | test | 497 | 220 | 211.7307 | Cu-Cr-Ni-Si-Zr
HV | train | 498 | 226 | 211.7307 | Cu-Cr-Ni-Si-Zr
HV | test | 499 | 209 | 211.7307 | Cu-Cr-Ni-Si-Zr
HV | train | 500 | 164 | 211.7307 | Cu-Cr-Ni-Si-Zr
HV | train | 501 | 221 | 195.2888 | Cu-Ni-Si
HV | test | 502 | 185 | 186.8383 | Cu-Ni-Si-Zr
HV | train | 503 | 213 | 205.7074 | Cu-Cr-Ni-Si
HV | train | 504 | 202 | 206.9913 | Cu-Cr-Ni-Si-Zr
HV | train | 505 | 229 | 211.888 | Cu-Ni-Si
HV | train | 506 | 217 | 201.6656 | Cu-Ni-Si
HV | train | 507 | 212 | 204.7991 | Cu-Ni-Si-Zr
HV | train | 508 | 170 | 174.9184 | Cu-Ni-Si-Zr
HV | train | 509 | 232 | 229.9838 | Cu-Cr-Ni-Si
HV | train | 510 | 214 | 213.0471 | Cu-Cr-Ni-Si
HV | train | 511 | 229 | 220.7635 | Cu-Cr-Ni-Si-Zr
HV | test | 512 | 200 | 215.5993 | Cu-Cr-Ni-Si-Zr
HV | train | 513 | 211 | 190.1686 | Cu-Ni-Si
HV | train | 514 | 162 | 163.6171 | Cu-Ni-Si-Zr
HV | test | 515 | 206 | 200.2873 | Cu-Cr-Ni-Si
HV | train | 516 | 188 | 200.1137 | Cu-Cr-Ni-Si-Zr
HV | test | 517 | 214 | 211.888 | Cu-Ni-Si
HV | test | 518 | 205 | 206.4617 | Cu-Ni-Si
HV | train | 519 | 208 | 194.9185 | Cu-Ni-Si-Zr
HV | train | 520 | 157 | 171.3365 | Cu-Ni-Si-Zr
HV | test | 521 | 230 | 209.8995 | Cu-Cr-Ni-Si
HV | train | 522 | 191 | 205.8447 | Cu-Cr-Ni-Si
HV | train | 523 | 228 | 197.9534 | Cu-Cr-Ni-Si-Zr
HV | train | 524 | 170 | 205.671 | Cu-Cr-Ni-Si-Zr
HV | train | 525 | 215 | 191.3017 | Cu-Ni-Si
HV | train | 526 | 208 | 198.2414 | Cu-Ni-Si-Zr
HV | train | 527 | 229 | 216.5265 | Cu-Cr-Ni-Si
HV | train | 528 | 220 | 201.3351 | Cu-Cr-Ni-Si-Zr
HV | train | 529 | 189 | 189.9356 | Cu-Ni-Si
HV | train | 530 | 168 | 180.4757 | Cu-Ni-Si-Zr
HV | train | 531 | 213 | 206.5804 | Cu-Cr-Ni-Si
HV | train | 532 | 209 | 213.4372 | Cu-Cr-Ni-Si-Zr
HV | train | 533 | 269 | 282.6441 | Cu-Cr-Mg-Ni-Si
HV | train | 534 | 270 | 294.0165 | Cu-Cr-Mg-Ni-Si
HV | train | 535 | 286 | 296.6927 | Cu-Cr-Mg-Ni-Si
HV | train | 536 | 333 | 319.0705 | Cu-Cr-Mg-Ni-Si
HV | test | 537 | 331 | 335.0883 | Cu-Cr-Mg-Ni-Si
HV | train | 538 | 265 | 292.6971 | Cu-Al-Cr-Mg-Ni-Si
HV | train | 539 | 268 | 272.0719 | Cu-Al-Cr-Mg-Ni-Si
HV | train | 540 | 306 | 324.0104 | Cu-Al-Cr-Mg-Ni-Si
HV | train | 541 | 330 | 374.4908 | Cu-Al-Cr-Mg-Ni-Si
HV | test | 542 | 317 | 326.2468 | Cu-Al-Cr-Mg-Ni-Si
HV | train | 543 | 331 | 352.229 | Cu-Al-Cr-Mg-Ni-Si
HV | train | 544 | 333 | 348.4234 | Cu-Al-Cr-Mg-Ni-Si
HV | train | 545 | 304 | 271.8813 | Cu-Al-Cr-Mg-Ni-Si
HV | test | 546 | 244 | 253.9454 | Cu-Al-Cr-Mg-Ni-Si
HV | train | 547 | 227 | 247.8086 | Cu-Al-Cr-Mg-Ni-Si
HV | train | 548 | 267 | 249.4498 | Cu-Al-Cr-Mg-Ni-Si
HV | train | 549 | 262 | 249.4498 | Cu-Al-Cr-Mg-Ni-Si
HV | train | 550 | 271 | 283.7095 | Cu-Cr-Mg-Ni-Si
HV | train | 551 | 288 | 297.7322 | Cu-Cr-Mg-Ni-Si
HV | train | 552 | 290 | 302.2146 | Cu-Cr-Mg-Ni-Si
HV | train | 553 | 336 | 322.8021 | Cu-Cr-Mg-Ni-Si
HV | test | 554 | 338 | 334.8524 | Cu-Cr-Mg-Ni-Si
HV | train | 555 | 328 | 372.0198 | Cu-Al-Cr-Mg-Ni-Si
HV | train | 556 | 278 | 286.9356 | Cu-Cr-Mg-Ni-Si
HV | train | 557 | 292 | 304.0349 | Cu-Cr-Mg-Ni-Si
HV | train | 558 | 297 | 296.2139 | Cu-Cr-Mg-Ni-Si
HV | train | 559 | 342 | 326.9479 | Cu-Cr-Mg-Ni-Si
HV | train | 560 | 336 | 338.2808 | Cu-Cr-Mg-Ni-Si
HV | test | 561 | 281 | 284.8708 | Cu-Al-Cr-Mg-Ni-Si
HV | train | 562 | 285 | 301.0842 | Cu-Al-Cr-Mg-Ni-Si
HV | train | 563 | 286 | 267.5156 | Cu-Al-Cr-Mg-Ni-Si
HV | test | 564 | 332 | 329.9792 | Cu-Al-Cr-Mg-Ni-Si
HV | train | 565 | 345 | 374.6686 | Cu-Al-Cr-Mg-Ni-Si
HV | train | 566 | 344 | 329.9792 | Cu-Al-Cr-Mg-Ni-Si
HV | train | 567 | 318 | 290.0863 | Cu-Al-Cr-Mg-Ni-Si
HV | train | 568 | 326 | 330.5919 | Cu-Al-Cr-Mg-Ni-Si
HV | train | 569 | 336 | 360.144 | Cu-Al-Cr-Mg-Ni-Si
HV | train | 570 | 338 | 336.3232 | Cu-Al-Cr-Mg-Ni-Si
HV | train | 571 | 284 | 261.2377 | Cu-Al-Cr-Mg-Ni-Si
HV | train | 572 | 258 | 246.6642 | Cu-Al-Cr-Mg-Ni-Si
HV | train | 573 | 252 | 239.1241 | Cu-Al-Cr-Mg-Ni-Si
HV | train | 574 | 245 | 239.1241 | Cu-Al-Cr-Mg-Ni-Si
HV | train | 575 | 243 | 239.2249 | Cu-Al-Cr-Mg-Ni-Si
HV | train | 576 | 334 | 328.6814 | Cu-Cr-Mg-Ni-Si
HV | train | 577 | 339 | 315.7396 | Cu-Al-Cr-Mg-Ni-Si
HV | test | 578 | 344 | 360.5892 | Cu-Al-Cr-Mg-Ni-Si
HV | train | 579 | 280 | 281.9402 | Cu-Cr-Mg-Ni-Si
HV | test | 580 | 293 | 289.4791 | Cu-Cr-Mg-Ni-Si
HV | train | 581 | 294 | 286.6791 | Cu-Cr-Mg-Ni-Si
HV | test | 582 | 329 | 319.8397 | Cu-Al-Cr-Mg-Ni-Si
HV | train | 583 | 348 | 342.4338 | Cu-Al-Cr-Mg-Ni-Si
HV | train | 584 | 330 | 324.407 | Cu-Al-Cr-Mg-Ni-Si
HV | train | 585 | 273 | 260.2637 | Cu-Al-Cr-Mg-Ni-Si
HV | train | 586 | 251 | 248.0767 | Cu-Al-Cr-Mg-Ni-Si
HV | train | 587 | 248 | 236.95 | Cu-Al-Cr-Mg-Ni-Si
HV | train | 588 | 239 | 221.4365 | Cu-Al-Cr-Mg-Ni-Si
HV | train | 589 | 232 | 221.4365 | Cu-Al-Cr-Mg-Ni-Si
HV | train | 590 | 294 | 298.4332 | Cu-Cr-Mg-Ni-Si
HV | train | 591 | 290 | 289.8988 | Cu-Cr-Mg-Ni-Si
HV | train | 592 | 338 | 320.1261 | Cu-Cr-Mg-Ni-Si
HV | train | 593 | 329 | 328.9039 | Cu-Cr-Mg-Ni-Si
HV | test | 594 | 285 | 277.8701 | Cu-Al-Cr-Mg-Ni-Si
HV | test | 595 | 297 | 293.3556 | Cu-Al-Cr-Mg-Ni-Si
HV | test | 596 | 302 | 261.5963 | Cu-Al-Cr-Mg-Ni-Si
HV | test | 597 | 343 | 319.6859 | Cu-Al-Cr-Mg-Ni-Si
HV | train | 598 | 340 | 361.8527 | Cu-Al-Cr-Mg-Ni-Si
HV | train | 599 | 341 | 319.6859 | Cu-Al-Cr-Mg-Ni-Si
HV | train | 600 | 313 | 277.9079 | Cu-Al-Cr-Mg-Ni-Si
HV | test | 601 | 321 | 321.0345 | Cu-Al-Cr-Mg-Ni-Si
HV | train | 602 | 350 | 351.1315 | Cu-Al-Cr-Mg-Ni-Si
HV | train | 603 | 313 | 323.4205 | Cu-Al-Cr-Mg-Ni-Si
HV | train | 604 | 253 | 246.1719 | Cu-Al-Cr-Mg-Ni-Si
HV | train | 605 | 234 | 228.5148 | Cu-Al-Cr-Mg-Ni-Si
HV | train | 606 | 231 | 221.4365 | Cu-Al-Cr-Mg-Ni-Si
HV | train | 607 | 227 | 209.7869 | Cu-Al-Cr-Mg-Ni-Si
HV | test | 608 | 210 | 209.7869 | Cu-Al-Cr-Mg-Ni-Si
HV | test | 609 | 284 | 292.6439 | Cu-Cr-Mg-Ni-Si
HV | train | 610 | 296 | 299.7696 | Cu-Cr-Mg-Ni-Si
HV | train | 611 | 289 | 277.0287 | Cu-Cr-Mg-Ni-Si
HV | test | 612 | 337 | 320.5898 | Cu-Cr-Mg-Ni-Si
HV | train | 613 | 320 | 319.3146 | Cu-Cr-Mg-Ni-Si
HV | test | 614 | 337 | 316.5974 | Cu-Al-Cr-Mg-Ni-Si
HV | train | 615 | 338 | 351.8495 | Cu-Al-Cr-Mg-Ni-Si
HV | test | 616 | 329 | 326.6392 | Cu-Al-Cr-Mg-Ni-Si
HV | train | 617 | 350 | 349.1867 | Cu-Al-Cr-Mg-Ni-Si
HV | test | 618 | 313 | 296.3066 | Cu-Al-Cr-Mg-Ni-Si
HV | test | 619 | 238 | 235.3902 | Cu-Al-Cr-Mg-Ni-Si
HV | test | 620 | 215 | 217.978 | Cu-Al-Cr-Mg-Ni-Si
HV | test | 621 | 213 | 211.0061 | Cu-Al-Cr-Mg-Ni-Si
HV | train | 622 | 210 | 191.301 | Cu-Al-Cr-Mg-Ni-Si
HV | train | 623 | 201 | 192.0586 | Cu-Al-Cr-Mg-Ni-Si
HV | train | 624 | 287 | 298.1468 | Cu-Cr-Mg-Ni-Si
HV | train | 625 | 301 | 317.318 | Cu-Cr-Mg-Ni-Si
HV | train | 626 | 287 | 293.4203 | Cu-Cr-Mg-Ni-Si
HV | train | 627 | 335 | 332.5629 | Cu-Cr-Mg-Ni-Si
HV | train | 628 | 316 | 330.2583 | Cu-Cr-Mg-Ni-Si
HV | train | 629 | 288 | 285.292 | Cu-Al-Cr-Mg-Ni-Si
HV | train | 630 | 310 | 313.2393 | Cu-Al-Cr-Mg-Ni-Si
HV | train | 631 | 297 | 269.8147 | Cu-Al-Cr-Mg-Ni-Si
HV | train | 632 | 335 | 333.8474 | Cu-Al-Cr-Mg-Ni-Si
HV | train | 633 | 337 | 368.0574 | Cu-Al-Cr-Mg-Ni-Si
HV | train | 634 | 338 | 333.8474 | Cu-Al-Cr-Mg-Ni-Si
HV | train | 635 | 285 | 268.886 | Cu-Al-Cr-Mg-Ni-Si
HV | train | 636 | 329 | 328.8828 | Cu-Al-Cr-Mg-Ni-Si
HV | train | 637 | 346 | 363.1211 | Cu-Al-Cr-Mg-Ni-Si
HV | train | 638 | 309 | 306.5633 | Cu-Al-Cr-Mg-Ni-Si
HV | train | 639 | 233 | 217.504 | Cu-Al-Cr-Mg-Ni-Si
HV | test | 640 | 209 | 199.1369 | Cu-Al-Cr-Mg-Ni-Si
HV | train | 641 | 190 | 190.2884 | Cu-Al-Cr-Mg-Ni-Si
HV | train | 642 | 179 | 185.026 | Cu-Al-Cr-Mg-Ni-Si
HV | train | 643 | 170 | 177.4906 | Cu-Al-Cr-Mg-Ni-Si
HV | train | 644 | 289 | 293.5731 | Cu-Cr-Mg-Ni-Si
HV | test | 645 | 302 | 312.1888 | Cu-Cr-Mg-Ni-Si
HV | test | 646 | 285 | 283.4329 | Cu-Cr-Mg-Ni-Si
HV | train | 647 | 327 | 320.1984 | Cu-Cr-Mg-Ni-Si
HV | test | 648 | 311 | 317.048 | Cu-Cr-Mg-Ni-Si
HV | train | 649 | 293 | 279.1136 | Cu-Al-Cr-Mg-Ni-Si
HV | train | 650 | 306 | 301.5142 | Cu-Al-Cr-Mg-Ni-Si
HV | train | 651 | 295 | 267.1963 | Cu-Al-Cr-Mg-Ni-Si
HV | train | 652 | 333 | 314.887 | Cu-Al-Cr-Mg-Ni-Si
HV | train | 653 | 336 | 347.9669 | Cu-Al-Cr-Mg-Ni-Si
HV | train | 654 | 335 | 323.144 | Cu-Al-Cr-Mg-Ni-Si
HV | train | 655 | 352 | 351.1741 | Cu-Al-Cr-Mg-Ni-Si
HV | train | 656 | 289 | 289.5208 | Cu-Al-Cr-Mg-Ni-Si
HV | test | 657 | 233 | 204.991 | Cu-Al-Cr-Mg-Ni-Si
HV | train | 658 | 179 | 179.0644 | Cu-Al-Cr-Mg-Ni-Si
HV | train | 659 | 168 | 171.9861 | Cu-Al-Cr-Mg-Ni-Si
HV | train | 660 | 159 | 171.7162 | Cu-Al-Cr-Mg-Ni-Si
HV | test | 661 | 148 | 174.8653 | Cu-Al-Cr-Mg-Ni-Si
HV | test | 662 | 299 | 313.5364 | Cu-Cr-Mg-Ni-Si
HV | train | 663 | 282 | 276.7508 | Cu-Cr-Mg-Ni-Si
HV | train | 664 | 319 | 316.4394 | Cu-Cr-Mg-Ni-Si
HV | test | 665 | 303 | 307.3289 | Cu-Cr-Mg-Ni-Si
HV | train | 666 | 331 | 316.0533 | Cu-Al-Cr-Mg-Ni-Si
HV | train | 667 | 333 | 339.0775 | Cu-Al-Cr-Mg-Ni-Si
HV | train | 668 | 335 | 323.9606 | Cu-Al-Cr-Mg-Ni-Si
HV | test | 669 | 349 | 351.2096 | Cu-Al-Cr-Mg-Ni-Si
HV | train | 670 | 264 | 278.9129 | Cu-Al-Cr-Mg-Ni-Si
HV | train | 671 | 202 | 203.0535 | Cu-Al-Cr-Mg-Ni-Si
HV | train | 672 | 172 | 171.6325 | Cu-Al-Cr-Mg-Ni-Si
HV | train | 673 | 152 | 159.4357 | Cu-Al-Cr-Mg-Ni-Si
HV | train | 674 | 142 | 154.4286 | Cu-Al-Cr-Mg-Ni-Si
HV | train | 675 | 136 | 153.4742 | Cu-Al-Cr-Mg-Ni-Si
HV | train | 676 | 292 | 292.7225 | Cu-Cr-Mg-Ni-Si
HV | train | 677 | 295 | 276.8628 | Cu-Al-Cr-Mg-Ni-Si
HV | train | 678 | 305 | 300.2711 | Cu-Al-Cr-Mg-Ni-Si
HV | train | 679 | 293 | 268.3137 | Cu-Al-Cr-Mg-Ni-Si
HV | train | 680 | 298 | 305.7105 | Cu-Cr-Mg-Ni-Si
HV | train | 681 | 313 | 308.6802 | Cu-Cr-Mg-Ni-Si
HV | train | 682 | 300 | 298.5397 | Cu-Cr-Mg-Ni-Si
HV | train | 683 | 326 | 309.2267 | Cu-Al-Cr-Mg-Ni-Si
HV | train | 684 | 330 | 331.2009 | Cu-Al-Cr-Mg-Ni-Si
HV | train | 685 | 334 | 309.2267 | Cu-Al-Cr-Mg-Ni-Si
HV | train | 686 | 266 | 244.4259 | Cu-Al-Cr-Mg-Ni-Si
HV | train | 687 | 295 | 287.4599 | Cu-Cr-Mg-Ni-Si
HV | train | 688 | 295 | 303.9195 | Cu-Cr-Mg-Ni-Si
HV | train | 689 | 277 | 278.9073 | Cu-Cr-Mg-Ni-Si
HV | train | 690 | 297 | 270.6635 | Cu-Al-Cr-Mg-Ni-Si
HV | train | 691 | 303 | 299.146 | Cu-Al-Cr-Mg-Ni-Si
HV | train | 692 | 290 | 265.1407 | Cu-Al-Cr-Mg-Ni-Si
HV | train | 693 | 325 | 318.8035 | Cu-Al-Cr-Mg-Ni-Si
HV | test | 694 | 351 | 329.5911 | Cu-Al-Cr-Mg-Ni-Si
HV | train | 695 | 261 | 266.5159 | Cu-Al-Cr-Mg-Ni-Si
HV | train | 696 | 192 | 181.6647 | Cu-Al-Cr-Mg-Ni-Si
HV | train | 697 | 166 | 152.0724 | Cu-Al-Cr-Mg-Ni-Si
HV | test | 698 | 146 | 144.9286 | Cu-Al-Cr-Mg-Ni-Si
HV | train | 699 | 134 | 144.5665 | Cu-Al-Cr-Mg-Ni-Si
HV | train | 700 | 125 | 138.9199 | Cu-Al-Cr-Mg-Ni-Si
HV | train | 701 | 309 | 298.1272 | Cu-Cr-Mg-Ni-Si
HV | train | 702 | 296 | 284.2266 | Cu-Cr-Mg-Ni-Si
HV | test | 703 | 320 | 301.1717 | Cu-Al-Cr-Mg-Ni-Si
HV | train | 704 | 324 | 319.6143 | Cu-Al-Cr-Mg-Ni-Si
HV | train | 705 | 298 | 290.0477 | Cu-Cr-Mg-Ni-Si
HV | train | 706 | 273 | 269.4874 | Cu-Cr-Mg-Ni-Si
HV | train | 707 | 297 | 273.7244 | Cu-Al-Cr-Mg-Ni-Si
HV | train | 708 | 300 | 298.9007 | Cu-Al-Cr-Mg-Ni-Si
HV | train | 709 | 285 | 260.8388 | Cu-Al-Cr-Mg-Ni-Si
HV | train | 710 | 326 | 297.9486 | Cu-Al-Cr-Mg-Ni-Si
HV | test | 712 | 323 | 316.5244 | Cu-Al-Cr-Mg-Ni-Si
HV | train | 713 | 351 | 324.2532 | Cu-Al-Cr-Mg-Ni-Si
HV | test | 714 | 245 | 256.1832 | Cu-Al-Cr-Mg-Ni-Si
HV | train | 715 | 185 | 178.7629 | Cu-Al-Cr-Mg-Ni-Si
HV | train | 716 | 160 | 146.0637 | Cu-Al-Cr-Mg-Ni-Si
HV | train | 717 | 132 | 135.7348 | Cu-Al-Cr-Mg-Ni-Si
HV | train | 718 | 121 | 126.0852 | Cu-Al-Cr-Mg-Ni-Si
HV | test | 719 | 115 | 126.0852 | Cu-Al-Cr-Mg-Ni-Si
HV | train | 720 | 292 | 302.9486 | Cu-Cr-Mg-Ni-Si
HV | train | 721 | 300 | 294.2802 | Cu-Cr-Mg-Ni-Si
HV | train | 722 | 292 | 278.8069 | Cu-Cr-Mg-Ni-Si
HV | train | 723 | 319 | 304.085 | Cu-Al-Cr-Mg-Ni-Si
HV | train | 724 | 320 | 319.3534 | Cu-Al-Cr-Mg-Ni-Si
HV | train | 727 | 298 | 290.0927 | Cu-Cr-Mg-Ni-Si
HV | train | 728 | 266 | 265.3279 | Cu-Cr-Mg-Ni-Si
HV | train | 729 | 297 | 274.2554 | Cu-Al-Cr-Mg-Ni-Si
HV | train | 730 | 297 | 301.9857 | Cu-Al-Cr-Mg-Ni-Si
HV | train | 731 | 279 | 259.0893 | Cu-Al-Cr-Mg-Ni-Si
HV | train | 732 | 292 | 299.6226 | Cu-Cr-Mg-Ni-Si
HV | train | 733 | 294 | 290.6492 | Cu-Cr-Mg-Ni-Si
HV | train | 734 | 283 | 275.7568 | Cu-Cr-Mg-Ni-Si
HV | train | 735 | 315 | 301.049 | Cu-Al-Cr-Mg-Ni-Si
HV | test | 736 | 319 | 316.2177 | Cu-Al-Cr-Mg-Ni-Si
HV | train | 737 | 298 | 299.5177 | Cu-Cr-Mg-Ni-Si
HV | train | 738 | 265 | 254.344 | Cu-Cr-Mg-Ni-Si
HV | test | 739 | 298 | 284.9373 | Cu-Al-Cr-Mg-Ni-Si
HV | test | 740 | 293 | 299.9761 | Cu-Al-Cr-Mg-Ni-Si
HV | train | 741 | 276 | 258.1583 | Cu-Al-Cr-Mg-Ni-Si
HV | train | 742 | 323 | 326.3371 | Cu-Al-Cr-Mg-Ni-Si
HV | train | 743 | 341 | 323.3253 | Cu-Al-Cr-Mg-Ni-Si
HV | train | 744 | 216 | 241.455 | Cu-Al-Cr-Mg-Ni-Si
HV | test | 745 | 179 | 160.0023 | Cu-Al-Cr-Mg-Ni-Si
HV | train | 746 | 158 | 133.229 | Cu-Al-Cr-Mg-Ni-Si
HV | train | 747 | 125 | 126.0852 | Cu-Al-Cr-Mg-Ni-Si
HV | train | 748 | 111 | 126.0852 | Cu-Al-Cr-Mg-Ni-Si
HV | train | 749 | 104 | 126.0852 | Cu-Al-Cr-Mg-Ni-Si
HV | train | 750 | 293 | 287.1769 | Cu-Cr-Mg-Ni-Si
HV | train | 751 | 290 | 277.1386 | Cu-Cr-Mg-Ni-Si
HV | train | 752 | 276 | 263.6704 | Cu-Cr-Mg-Ni-Si
HV | train | 753 | 311 | 295.739 | Cu-Al-Cr-Mg-Ni-Si
HV | train | 754 | 315 | 304.2553 | Cu-Al-Cr-Mg-Ni-Si
HV | train | 756 | 298 | 291.3217 | Cu-Cr-Mg-Ni-Si
HV | train | 757 | 261 | 254.344 | Cu-Cr-Mg-Ni-Si
HV | test | 758 | 298 | 284.9418 | Cu-Al-Cr-Mg-Ni-Si
HV | train | 759 | 289 | 297.7406 | Cu-Al-Cr-Mg-Ni-Si
HV | test | 760 | 274 | 258.1583 | Cu-Al-Cr-Mg-Ni-Si
HV | train | 761 | 291 | 287.1769 | Cu-Cr-Mg-Ni-Si
HV | train | 762 | 278 | 277.1386 | Cu-Cr-Mg-Ni-Si
HV | train | 763 | 269 | 263.6704 | Cu-Cr-Mg-Ni-Si
HV | train | 764 | 305 | 295.739 | Cu-Al-Cr-Mg-Ni-Si
HV | train | 765 | 313 | 304.2553 | Cu-Al-Cr-Mg-Ni-Si
HV | train | 766 | 179 | 226.9139 | Cu-Al-Cr-Mg-Ni-Si
HV | train | 767 | 300 | 291.3217 | Cu-Cr-Mg-Ni-Si
HV | train | 768 | 259 | 254.344 | Cu-Cr-Mg-Ni-Si
HV | test | 769 | 300 | 284.9418 | Cu-Al-Cr-Mg-Ni-Si
HV | train | 770 | 288 | 297.7406 | Cu-Al-Cr-Mg-Ni-Si
HV | train | 771 | 273 | 258.1583 | Cu-Al-Cr-Mg-Ni-Si
HV | train | 772 | 329 | 318.1411 | Cu-Al-Cr-Mg-Ni-Si
HV | train | 773 | 335 | 311.8244 | Cu-Al-Cr-Mg-Ni-Si
HV | test | 774 | 215 | 241.455 | Cu-Al-Cr-Mg-Ni-Si
HV | train | 775 | 181 | 160.0023 | Cu-Al-Cr-Mg-Ni-Si
HV | train | 776 | 156 | 133.229 | Cu-Al-Cr-Mg-Ni-Si
HV | train | 777 | 124 | 126.0852 | Cu-Al-Cr-Mg-Ni-Si
HV | train | 778 | 106 | 126.0852 | Cu-Al-Cr-Mg-Ni-Si
HV | train | 779 | 95 | 126.0852 | Cu-Al-Cr-Mg-Ni-Si
HV | train | 780 | 290 | 287.1769 | Cu-Cr-Mg-Ni-Si
HV | train | 781 | 268 | 277.1386 | Cu-Cr-Mg-Ni-Si
HV | train | 782 | 264 | 263.6704 | Cu-Cr-Mg-Ni-Si
HV | train | 783 | 297 | 295.739 | Cu-Al-Cr-Mg-Ni-Si
HV | train | 784 | 306 | 304.2553 | Cu-Al-Cr-Mg-Ni-Si
HV | train | 785 | 311 | 295.739 | Cu-Al-Cr-Mg-Ni-Si
HV | train | 786 | 299 | 291.3217 | Cu-Cr-Mg-Ni-Si
HV | train | 787 | 301 | 284.9418 | Cu-Al-Cr-Mg-Ni-Si
HV | test | 788 | 287 | 297.7406 | Cu-Al-Cr-Mg-Ni-Si
HV | train | 789 | 272 | 258.1583 | Cu-Al-Cr-Mg-Ni-Si
HV | train | 790 | 286 | 287.1769 | Cu-Cr-Mg-Ni-Si
HV | train | 791 | 296 | 291.3217 | Cu-Cr-Mg-Ni-Si
HV | test | 792 | 258 | 277.1386 | Cu-Cr-Mg-Ni-Si
HV | train | 793 | 259 | 263.6704 | Cu-Cr-Mg-Ni-Si
HV | train | 794 | 303 | 284.9418 | Cu-Al-Cr-Mg-Ni-Si
HV | train | 795 | 287 | 297.7406 | Cu-Al-Cr-Mg-Ni-Si
HV | test | 796 | 270 | 258.1583 | Cu-Al-Cr-Mg-Ni-Si
HV | train | 797 | 291 | 295.739 | Cu-Al-Cr-Mg-Ni-Si
HV | train | 798 | 298 | 304.2553 | Cu-Al-Cr-Mg-Ni-Si
HV | train | 799 | 305 | 295.739 | Cu-Al-Cr-Mg-Ni-Si
HV | test | 800 | 172 | 226.9139 | Cu-Al-Cr-Mg-Ni-Si
HV | train | 801 | 330 | 318.1411 | Cu-Al-Cr-Mg-Ni-Si
HV | test | 802 | 324 | 311.8244 | Cu-Al-Cr-Mg-Ni-Si
HV | train | 803 | 200 | 241.455 | Cu-Al-Cr-Mg-Ni-Si
HV | train | 804 | 176 | 160.0023 | Cu-Al-Cr-Mg-Ni-Si
HV | train | 805 | 153 | 133.229 | Cu-Al-Cr-Mg-Ni-Si
HV | train | 806 | 122 | 126.0852 | Cu-Al-Cr-Mg-Ni-Si
HV | train | 807 | 100 | 126.0852 | Cu-Al-Cr-Mg-Ni-Si
HV | train | 808 | 91 | 126.0852 | Cu-Al-Cr-Mg-Ni-Si
HV | train | 809 | 286 | 287.1769 | Cu-Cr-Mg-Ni-Si
HV | train | 810 | 282 | 287.1769 | Cu-Cr-Mg-Ni-Si
HV | train | 811 | 253 | 277.1386 | Cu-Cr-Mg-Ni-Si
HV | train | 812 | 252 | 263.6704 | Cu-Cr-Mg-Ni-Si
HV | train | 813 | 288 | 295.739 | Cu-Al-Cr-Mg-Ni-Si
HV | test | 814 | 293 | 304.2553 | Cu-Al-Cr-Mg-Ni-Si
HV | train | 815 | 248 | 263.6704 | Cu-Cr-Mg-Ni-Si
HV | train | 816 | 251 | 277.1386 | Cu-Cr-Mg-Ni-Si
HV | train | 817 | 285 | 295.739 | Cu-Al-Cr-Mg-Ni-Si
HV | train | 818 | 291 | 304.2553 | Cu-Al-Cr-Mg-Ni-Si
HV | train | 819 | 238 | 263.6704 | Cu-Cr-Mg-Ni-Si
HV | train | 820 | 208 | 262.202 | Cu-Al-Cr-Mg-Ni-Si
HV | train | 821 | 227 | 234.2072 | Cu-Al-Cr-Mg-Ni-Si
HV | train | 822 | 247 | 200.1446 | Cu-Al-Cr-Mg-Ni-Si
HV | train | 823 | 255 | 279.8394 | Cu-Al-Cr-Mg-Ni-Si
HV | train | 824 | 244 | 265.1404 | Cu-Al-Cr-Mg-Ni-Si
HV | train | 825 | 216 | 250.3052 | Cu-Al-Cr-Mg-Ni-Si
HV | train | 826 | 191 | 207.5647 | Cu-Al-Cr-Mg-Ni-Si
HV | train | 827 | 254 | 279.8394 | Cu-Al-Cr-Mg-Ni-Si
HV | train | 828 | 240 | 265.1404 | Cu-Al-Cr-Mg-Ni-Si
HV | test | 829 | 205 | 250.3052 | Cu-Al-Cr-Mg-Ni-Si
HV | train | 830 | 169 | 207.5647 | Cu-Al-Cr-Mg-Ni-Si
HV | train | 831 | 226 | 279.8394 | Cu-Al-Cr-Mg-Ni-Si
HV | train | 832 | 220 | 265.1404 | Cu-Al-Cr-Mg-Ni-Si
HV | test | 833 | 196 | 250.3052 | Cu-Al-Cr-Mg-Ni-Si
HV | train | 834 | 155 | 207.5647 | Cu-Al-Cr-Mg-Ni-Si
HV | train | 835 | 346 | 279.8394 | Cu-Al-Cr-Mg-Ni-Si
HV | train | 836 | 336 | 265.1404 | Cu-Al-Cr-Mg-Ni-Si
HV | train | 837 | 320 | 250.3052 | Cu-Al-Cr-Mg-Ni-Si
HV | train | 838 | 265 | 207.5647 | Cu-Al-Cr-Mg-Ni-Si
HV | train | 839 | 320 | 279.8394 | Cu-Al-Cr-Mg-Ni-Si
HV | train | 840 | 310 | 265.1404 | Cu-Al-Cr-Mg-Ni-Si
HV | train | 841 | 286 | 250.3052 | Cu-Al-Cr-Mg-Ni-Si
HV | train | 842 | 264 | 207.5647 | Cu-Al-Cr-Mg-Ni-Si
HV | train | 843 | 289 | 279.8394 | Cu-Al-Cr-Mg-Ni-Si
HV | test | 844 | 290 | 265.1404 | Cu-Al-Cr-Mg-Ni-Si
HV | train | 845 | 302 | 250.3052 | Cu-Al-Cr-Mg-Ni-Si
HV | train | 846 | 254 | 207.5647 | Cu-Al-Cr-Mg-Ni-Si
HV | test | 847 | 184 | 214.33 | Cu-Ni-Si
HV | test | 848 | 370 | 367.5723 | Cu-Al-Cr-Mg-Ni-Si
HV | train | 849 | 299 | 287.267 | Cu-Al-Cr-Mg-Ni-Si
HV | train | 850 | 371 | 346.4944 | Cu-Al-Cr-Mg-Ni-Si
HV | train | 851 | 373 | 347.4998 | Cu-Al-Cr-Mg-Ni-Si
HV | test | 852 | 386 | 367.5723 | Cu-Al-Cr-Mg-Ni-Si
HV | train | 853 | 351 | 347.0329 | Cu-Al-Cr-Mg-Ni-Si
HV | test | 854 | 285 | 280.5848 | Cu-Al-Cr-Mg-Ni-Si
HV | train | 855 | 357 | 367.5723 | Cu-Al-Cr-Mg-Ni-Si
HV | train | 856 | 361 | 347.0329 | Cu-Al-Cr-Mg-Ni-Si
HV | test | 857 | 331 | 280.5848 | Cu-Al-Cr-Mg-Ni-Si
HV | train | 858 | 381 | 325.4532 | Cu-Al-Cr-Mg-Ni-Si
HV | train | 859 | 222 | 262.0808 | Cu-Al-Cr-Mg-Ni-Si
HV | train | 860 | 239 | 234.086 | Cu-Al-Cr-Mg-Ni-Si
HV | train | 861 | 242 | 201.2186 | Cu-Al-Cr-Mg-Ni-Si
HV | test | 862 | 259 | 279.7182 | Cu-Al-Cr-Mg-Ni-Si
HV | train | 863 | 235 | 264.7578 | Cu-Al-Cr-Mg-Ni-Si
HV | train | 864 | 180 | 248.0309 | Cu-Al-Cr-Mg-Ni-Si
HV | test | 865 | 158 | 205.2904 | Cu-Al-Cr-Mg-Ni-Si
HV | train | 866 | 251 | 279.7182 | Cu-Al-Cr-Mg-Ni-Si
HV | train | 867 | 218 | 264.7578 | Cu-Al-Cr-Mg-Ni-Si
HV | train | 868 | 180 | 248.0309 | Cu-Al-Cr-Mg-Ni-Si
HV | train | 869 | 151 | 205.2904 | Cu-Al-Cr-Mg-Ni-Si
HV | train | 870 | 225 | 279.7182 | Cu-Al-Cr-Mg-Ni-Si
HV | train | 871 | 210 | 264.7578 | Cu-Al-Cr-Mg-Ni-Si
HV | test | 872 | 191 | 248.0309 | Cu-Al-Cr-Mg-Ni-Si
HV | train | 873 | 141 | 205.2904 | Cu-Al-Cr-Mg-Ni-Si
HV | train | 874 | 348 | 279.7182 | Cu-Al-Cr-Mg-Ni-Si
HV | train | 875 | 330 | 264.7578 | Cu-Al-Cr-Mg-Ni-Si
HV | train | 876 | 304 | 248.0309 | Cu-Al-Cr-Mg-Ni-Si
HV | train | 877 | 235 | 205.2904 | Cu-Al-Cr-Mg-Ni-Si
HV | train | 878 | 316 | 279.7182 | Cu-Al-Cr-Mg-Ni-Si
HV | train | 879 | 305 | 264.7578 | Cu-Al-Cr-Mg-Ni-Si
HV | train | 880 | 280 | 248.0309 | Cu-Al-Cr-Mg-Ni-Si
HV | test | 881 | 223 | 205.2904 | Cu-Al-Cr-Mg-Ni-Si
HV | test | 882 | 290 | 279.7182 | Cu-Al-Cr-Mg-Ni-Si
HV | train | 883 | 286 | 264.7578 | Cu-Al-Cr-Mg-Ni-Si
HV | test | 884 | 291 | 248.0309 | Cu-Al-Cr-Mg-Ni-Si
HV | train | 885 | 219 | 205.2904 | Cu-Al-Cr-Mg-Ni-Si
HV | train | 886 | 282 | 240.8515 | Cu-Ni-Si
HV | train | 887 | 382 | 347.3504 | Cu-Al-Cr-Mg-Ni-Si
HV | train | 888 | 359 | 347.132 | Cu-Al-Cr-Mg-Ni-Si
HV | train | 889 | 287 | 272.3326 | Cu-Al-Cr-Mg-Ni-Si
HV | test | 890 | 345 | 348.6737 | Cu-Al-Cr-Mg-Ni-Si
HV | train | 891 | 267 | 266.0167 | Cu-Al-Cr-Mg-Ni-Si
HV | train | 892 | 359 | 370.064 | Cu-Al-Cr-Mg-Ni-Si
HV | train | 893 | 373 | 348.6737 | Cu-Al-Cr-Mg-Ni-Si
HV | test | 894 | 304 | 266.0167 | Cu-Al-Cr-Mg-Ni-Si
HV | test | 895 | 232 | 266.6483 | Cu-Al-Cr-Mg-Ni-Si
HV | test | 896 | 248 | 239.3236 | Cu-Al-Cr-Mg-Ni-Si
HV | train | 897 | 222 | 191.6782 | Cu-Al-Cr-Mg-Ni-Si
HV | train | 898 | 253 | 284.2857 | Cu-Al-Cr-Mg-Ni-Si
HV | train | 899 | 229 | 267.8385 | Cu-Al-Cr-Mg-Ni-Si
HV | train | 900 | 162 | 229.5537 | Cu-Al-Cr-Mg-Ni-Si
HV | train | 901 | 145 | 185.4357 | Cu-Al-Cr-Mg-Ni-Si
HV | test | 902 | 245 | 284.2857 | Cu-Al-Cr-Mg-Ni-Si
HV | train | 903 | 196 | 267.8385 | Cu-Al-Cr-Mg-Ni-Si
HV | train | 904 | 161 | 229.5537 | Cu-Al-Cr-Mg-Ni-Si
HV | train | 905 | 144 | 185.4357 | Cu-Al-Cr-Mg-Ni-Si
HV | train | 906 | 220 | 284.2857 | Cu-Al-Cr-Mg-Ni-Si
HV | test | 907 | 201 | 267.8385 | Cu-Al-Cr-Mg-Ni-Si
HV | test | 908 | 176 | 229.5537 | Cu-Al-Cr-Mg-Ni-Si
HV | train | 909 | 135 | 185.4357 | Cu-Al-Cr-Mg-Ni-Si
HV | train | 910 | 344 | 284.2857 | Cu-Al-Cr-Mg-Ni-Si
HV | train | 911 | 321 | 267.8385 | Cu-Al-Cr-Mg-Ni-Si
HV | test | 912 | 288 | 229.5537 | Cu-Al-Cr-Mg-Ni-Si
HV | train | 913 | 213 | 185.4357 | Cu-Al-Cr-Mg-Ni-Si
HV | train | 914 | 316 | 284.2857 | Cu-Al-Cr-Mg-Ni-Si
HV | test | 915 | 297 | 267.8385 | Cu-Al-Cr-Mg-Ni-Si
HV | test | 916 | 272 | 229.5537 | Cu-Al-Cr-Mg-Ni-Si
HV | train | 917 | 204 | 185.4357 | Cu-Al-Cr-Mg-Ni-Si
HV | test | 918 | 289 | 284.2857 | Cu-Al-Cr-Mg-Ni-Si
HV | train | 919 | 279 | 267.8385 | Cu-Al-Cr-Mg-Ni-Si
HV | test | 920 | 275 | 229.5537 | Cu-Al-Cr-Mg-Ni-Si
HV | train | 921 | 205 | 185.4357 | Cu-Al-Cr-Mg-Ni-Si
HV | test | 922 | 238 | 258.6928 | Cu-Al-Cr-Mg-Ni-Si
HV | train | 923 | 248 | 221.1508 | Cu-Al-Cr-Mg-Ni-Si
HV | train | 924 | 211 | 180.9926 | Cu-Al-Cr-Mg-Ni-Si
HV | test | 925 | 252 | 271.37 | Cu-Al-Cr-Mg-Ni-Si
HV | train | 926 | 216 | 247.3079 | Cu-Al-Cr-Mg-Ni-Si
HV | test | 927 | 158 | 216.1176 | Cu-Al-Cr-Mg-Ni-Si
HV | test | 928 | 141 | 184.1662 | Cu-Al-Cr-Mg-Ni-Si
HV | train | 929 | 234 | 271.37 | Cu-Al-Cr-Mg-Ni-Si
HV | train | 930 | 188 | 247.3079 | Cu-Al-Cr-Mg-Ni-Si
HV | train | 931 | 155 | 216.1176 | Cu-Al-Cr-Mg-Ni-Si
HV | train | 932 | 143 | 184.1662 | Cu-Al-Cr-Mg-Ni-Si
HV | train | 933 | 218 | 271.37 | Cu-Al-Cr-Mg-Ni-Si
HV | train | 934 | 200 | 247.3079 | Cu-Al-Cr-Mg-Ni-Si
HV | train | 935 | 166 | 216.1176 | Cu-Al-Cr-Mg-Ni-Si
HV | train | 936 | 132 | 184.1662 | Cu-Al-Cr-Mg-Ni-Si
HV | train | 937 | 345 | 271.37 | Cu-Al-Cr-Mg-Ni-Si
HV | test | 938 | 318 | 247.3079 | Cu-Al-Cr-Mg-Ni-Si
HV | test | 939 | 272 | 216.1176 | Cu-Al-Cr-Mg-Ni-Si
HV | train | 940 | 212 | 184.1662 | Cu-Al-Cr-Mg-Ni-Si
HV | test | 941 | 314 | 271.37 | Cu-Al-Cr-Mg-Ni-Si
HV | train | 942 | 292 | 247.3079 | Cu-Al-Cr-Mg-Ni-Si
HV | train | 943 | 263 | 216.1176 | Cu-Al-Cr-Mg-Ni-Si
HV | train | 944 | 193 | 184.1662 | Cu-Al-Cr-Mg-Ni-Si
HV | train | 945 | 284 | 271.37 | Cu-Al-Cr-Mg-Ni-Si
HV | train | 946 | 278 | 247.3079 | Cu-Al-Cr-Mg-Ni-Si
HV | test | 947 | 264 | 216.1176 | Cu-Al-Cr-Mg-Ni-Si
HV | train | 948 | 202 | 184.1662 | Cu-Al-Cr-Mg-Ni-Si
HV | train | 949 | 296 | 275.2877 | Cu-Ni-Si
HV | train | 950 | 360 | 334.5979 | Cu-Al-Cr-Mg-Ni-Si
HV | train | 951 | 349 | 332.3795 | Cu-Al-Cr-Mg-Ni-Si
HV | test | 952 | 273 | 262.1495 | Cu-Al-Cr-Mg-Ni-Si
HV | train | 953 | 365 | 356.9304 | Cu-Al-Cr-Mg-Ni-Si
HV | test | 954 | 342 | 334.0815 | Cu-Al-Cr-Mg-Ni-Si
HV | train | 955 | 250 | 255.606 | Cu-Al-Cr-Mg-Ni-Si
HV | test | 956 | 362 | 356.9304 | Cu-Al-Cr-Mg-Ni-Si
HV | train | 957 | 351 | 334.0815 | Cu-Al-Cr-Mg-Ni-Si
HV | train | 958 | 284 | 255.606 | Cu-Al-Cr-Mg-Ni-Si
HV | train | 959 | 244 | 259.6476 | Cu-Al-Cr-Mg-Ni-Si
HV | train | 960 | 247 | 229.9906 | Cu-Al-Cr-Mg-Ni-Si
HV | test | 961 | 197 | 186.1263 | Cu-Al-Cr-Mg-Ni-Si
HV | test | 962 | 243 | 272.3248 | Cu-Al-Cr-Mg-Ni-Si
HV | test | 963 | 215 | 255.7688 | Cu-Al-Cr-Mg-Ni-Si
HV | train | 964 | 154 | 220.1975 | Cu-Al-Cr-Mg-Ni-Si
HV | train | 965 | 140 | 168.7816 | Cu-Al-Cr-Mg-Ni-Si
HV | train | 966 | 228 | 272.3248 | Cu-Al-Cr-Mg-Ni-Si
HV | train | 967 | 182 | 255.7688 | Cu-Al-Cr-Mg-Ni-Si
HV | test | 968 | 150 | 220.1975 | Cu-Al-Cr-Mg-Ni-Si
HV | train | 969 | 140 | 168.7816 | Cu-Al-Cr-Mg-Ni-Si
HV | train | 970 | 218 | 272.3248 | Cu-Al-Cr-Mg-Ni-Si
HV | test | 971 | 196 | 255.7688 | Cu-Al-Cr-Mg-Ni-Si
HV | test | 972 | 157 | 220.1975 | Cu-Al-Cr-Mg-Ni-Si
HV | train | 973 | 131 | 168.7816 | Cu-Al-Cr-Mg-Ni-Si
HV | train | 974 | 343 | 272.3248 | Cu-Al-Cr-Mg-Ni-Si
HV | train | 975 | 312 | 255.7688 | Cu-Al-Cr-Mg-Ni-Si
HV | train | 976 | 267 | 220.1975 | Cu-Al-Cr-Mg-Ni-Si
HV | train | 977 | 206 | 168.7816 | Cu-Al-Cr-Mg-Ni-Si
HV | train | 978 | 313 | 272.3248 | Cu-Al-Cr-Mg-Ni-Si
HV | train | 979 | 290 | 255.7688 | Cu-Al-Cr-Mg-Ni-Si
HV | test | 980 | 260 | 220.1975 | Cu-Al-Cr-Mg-Ni-Si
HV | train | 981 | 192 | 168.7816 | Cu-Al-Cr-Mg-Ni-Si
HV | test | 982 | 285 | 272.3248 | Cu-Al-Cr-Mg-Ni-Si
HV | train | 983 | 277 | 255.7688 | Cu-Al-Cr-Mg-Ni-Si
HV | train | 984 | 254 | 220.1975 | Cu-Al-Cr-Mg-Ni-Si
HV | train | 985 | 197 | 168.7816 | Cu-Al-Cr-Mg-Ni-Si
HV | train | 989 | 244 | 261.5778 | Cu-Al-Cr-Mg-Ni-Si
HV | train | 990 | 244 | 221.2762 | Cu-Al-Cr-Mg-Ni-Si
HV | train | 991 | 161 | 166.3015 | Cu-Al-Cr-Mg-Ni-Si
HV | test | 992 | 239 | 272.6378 | Cu-Al-Cr-Mg-Ni-Si
HV | train | 993 | 203 | 243.9172 | Cu-Al-Cr-Mg-Ni-Si
HV | train | 994 | 148 | 190.5887 | Cu-Al-Cr-Mg-Ni-Si
HV | train | 995 | 137 | 168.0004 | Cu-Al-Cr-Mg-Ni-Si
HV | train | 996 | 210 | 272.6378 | Cu-Al-Cr-Mg-Ni-Si
HV | train | 997 | 173 | 243.9172 | Cu-Al-Cr-Mg-Ni-Si
HV | train | 998 | 147 | 190.5887 | Cu-Al-Cr-Mg-Ni-Si
HV | train | 999 | 139 | 168.0004 | Cu-Al-Cr-Mg-Ni-Si
HV | test | 1000 | 214 | 272.6378 | Cu-Al-Cr-Mg-Ni-Si
HV | train | 1001 | 189 | 243.9172 | Cu-Al-Cr-Mg-Ni-Si
HV | train | 1002 | 146 | 190.5887 | Cu-Al-Cr-Mg-Ni-Si
HV | test | 1003 | 130 | 168.0004 | Cu-Al-Cr-Mg-Ni-Si
HV | train | 1004 | 339 | 272.6378 | Cu-Al-Cr-Mg-Ni-Si
HV | train | 1005 | 309 | 243.9172 | Cu-Al-Cr-Mg-Ni-Si
HV | train | 1006 | 253 | 190.5887 | Cu-Al-Cr-Mg-Ni-Si
HV | train | 1007 | 198 | 168.0004 | Cu-Al-Cr-Mg-Ni-Si
HV | train | 1008 | 312 | 272.6378 | Cu-Al-Cr-Mg-Ni-Si
HV | train | 1009 | 284 | 243.9172 | Cu-Al-Cr-Mg-Ni-Si
HV | test | 1010 | 248 | 190.5887 | Cu-Al-Cr-Mg-Ni-Si
HV | train | 1011 | 191 | 168.0004 | Cu-Al-Cr-Mg-Ni-Si
HV | test | 1012 | 281 | 272.6378 | Cu-Al-Cr-Mg-Ni-Si
HV | train | 1013 | 273 | 243.9172 | Cu-Al-Cr-Mg-Ni-Si
HV | train | 1014 | 241 | 190.5887 | Cu-Al-Cr-Mg-Ni-Si
HV | train | 1015 | 189 | 168.0004 | Cu-Al-Cr-Mg-Ni-Si
HV | test | 1016 | 353 | 319.6445 | Cu-Al-Cr-Mg-Ni-Si
HV | train | 1017 | 343 | 318.2945 | Cu-Al-Cr-Mg-Ni-Si
HV | train | 1018 | 259 | 238.2178 | Cu-Al-Cr-Mg-Ni-Si
HV | train | 1019 | 363 | 342.2155 | Cu-Al-Cr-Mg-Ni-Si
HV | train | 1020 | 325 | 318.7726 | Cu-Al-Cr-Mg-Ni-Si
HV | test | 1021 | 219 | 231.6743 | Cu-Al-Cr-Mg-Ni-Si
HV | test | 1022 | 362 | 342.2155 | Cu-Al-Cr-Mg-Ni-Si
HV | train | 1023 | 342 | 318.7726 | Cu-Al-Cr-Mg-Ni-Si
HV | train | 1024 | 227 | 231.6743 | Cu-Al-Cr-Mg-Ni-Si
HV | test | 1025 | 243 | 255.0315 | Cu-Al-Cr-Mg-Ni-Si
HV | train | 1026 | 236 | 230.408 | Cu-Al-Cr-Mg-Ni-Si
HV | train | 1027 | 151 | 181.7185 | Cu-Al-Cr-Mg-Ni-Si
HV | train | 1028 | 234 | 264.7063 | Cu-Al-Cr-Mg-Ni-Si
HV | test | 1029 | 195 | 247.977 | Cu-Al-Cr-Mg-Ni-Si
HV | train | 1030 | 149 | 195.9315 | Cu-Al-Cr-Mg-Ni-Si
HV | train | 1031 | 136 | 160.3886 | Cu-Al-Cr-Mg-Ni-Si
HV | train | 1032 | 200 | 264.7063 | Cu-Al-Cr-Mg-Ni-Si
HV | train | 1033 | 169 | 247.977 | Cu-Al-Cr-Mg-Ni-Si
HV | train | 1034 | 145 | 195.9315 | Cu-Al-Cr-Mg-Ni-Si
HV | train | 1035 | 137 | 160.3886 | Cu-Al-Cr-Mg-Ni-Si
HV | train | 1036 | 214 | 264.7063 | Cu-Al-Cr-Mg-Ni-Si
HV | test | 1037 | 179 | 247.977 | Cu-Al-Cr-Mg-Ni-Si
HV | train | 1038 | 140 | 195.9315 | Cu-Al-Cr-Mg-Ni-Si
HV | train | 1039 | 129 | 160.3886 | Cu-Al-Cr-Mg-Ni-Si
HV | train | 1040 | 336 | 264.7063 | Cu-Al-Cr-Mg-Ni-Si
HV | train | 1041 | 302 | 247.977 | Cu-Al-Cr-Mg-Ni-Si
HV | train | 1042 | 242 | 195.9315 | Cu-Al-Cr-Mg-Ni-Si
HV | train | 1043 | 185 | 160.3886 | Cu-Al-Cr-Mg-Ni-Si
HV | train | 1044 | 306 | 264.7063 | Cu-Al-Cr-Mg-Ni-Si
HV | train | 1045 | 280 | 247.977 | Cu-Al-Cr-Mg-Ni-Si
HV | train | 1046 | 241 | 195.9315 | Cu-Al-Cr-Mg-Ni-Si
HV | train | 1047 | 182 | 160.3886 | Cu-Al-Cr-Mg-Ni-Si
HV | test | 1048 | 283 | 264.7063 | Cu-Al-Cr-Mg-Ni-Si
HV | train | 1049 | 272 | 247.977 | Cu-Al-Cr-Mg-Ni-Si
HV | train | 1050 | 229 | 195.9315 | Cu-Al-Cr-Mg-Ni-Si
HV | test | 1051 | 181 | 160.3886 | Cu-Al-Cr-Mg-Ni-Si
HV | train | 1052 | 278 | 247.6007 | Cu-Ni-Si
HV | train | 1053 | 353 | 328.3514 | Cu-Al-Cr-Mg-Ni-Si
HV | train | 1054 | 311 | 293.7622 | Cu-Al-Cr-Mg-Ni-Si
HV | train | 1055 | 192 | 204.8813 | Cu-Al-Cr-Mg-Ni-Si
HV | train | 1056 | 244 | 245.5912 | Cu-Al-Cr-Mg-Ni-Si
HV | train | 1057 | 217 | 212.5256 | Cu-Al-Cr-Mg-Ni-Si
HV | test | 1058 | 141 | 179.0696 | Cu-Al-Cr-Mg-Ni-Si
HV | train | 1059 | 224 | 253.7667 | Cu-Al-Cr-Mg-Ni-Si
HV | train | 1060 | 180 | 222.8593 | Cu-Al-Cr-Mg-Ni-Si
HV | test | 1061 | 146 | 180.8268 | Cu-Al-Cr-Mg-Ni-Si
HV | train | 1062 | 135 | 153.8935 | Cu-Al-Cr-Mg-Ni-Si
HV | train | 1063 | 189 | 253.7667 | Cu-Al-Cr-Mg-Ni-Si
HV | train | 1064 | 160 | 222.8593 | Cu-Al-Cr-Mg-Ni-Si
HV | train | 1065 | 144 | 180.8268 | Cu-Al-Cr-Mg-Ni-Si
HV | train | 1066 | 136 | 153.8935 | Cu-Al-Cr-Mg-Ni-Si
HV | train | 1067 | 211 | 253.7667 | Cu-Al-Cr-Mg-Ni-Si
HV | train | 1068 | 169 | 222.8593 | Cu-Al-Cr-Mg-Ni-Si
HV | train | 1069 | 137 | 180.8268 | Cu-Al-Cr-Mg-Ni-Si
HV | train | 1070 | 127 | 153.8935 | Cu-Al-Cr-Mg-Ni-Si
HV | train | 1071 | 336 | 253.7667 | Cu-Al-Cr-Mg-Ni-Si
HV | train | 1072 | 292 | 222.8593 | Cu-Al-Cr-Mg-Ni-Si
HV | train | 1073 | 231 | 180.8268 | Cu-Al-Cr-Mg-Ni-Si
HV | train | 1074 | 177 | 153.8935 | Cu-Al-Cr-Mg-Ni-Si
HV | train | 1075 | 301 | 253.7667 | Cu-Al-Cr-Mg-Ni-Si
HV | test | 1076 | 272 | 222.8593 | Cu-Al-Cr-Mg-Ni-Si
HV | train | 1077 | 233 | 180.8268 | Cu-Al-Cr-Mg-Ni-Si
HV | train | 1078 | 173 | 153.8935 | Cu-Al-Cr-Mg-Ni-Si
HV | train | 1079 | 279 | 253.7667 | Cu-Al-Cr-Mg-Ni-Si
HV | test | 1080 | 270 | 222.8593 | Cu-Al-Cr-Mg-Ni-Si
HV | train | 1081 | 216 | 180.8268 | Cu-Al-Cr-Mg-Ni-Si
HV | test | 1082 | 175 | 153.8935 | Cu-Al-Cr-Mg-Ni-Si
HV | train | 1083 | 241 | 240.5294 | Cu-Al-Cr-Mg-Ni-Si
HV | train | 1084 | 209 | 219.7915 | Cu-Al-Cr-Mg-Ni-Si
HV | train | 1085 | 136 | 169.7788 | Cu-Al-Cr-Mg-Ni-Si
HV | train | 1086 | 211 | 246.9027 | Cu-Al-Cr-Mg-Ni-Si
HV | train | 1087 | 167 | 225.4486 | Cu-Al-Cr-Mg-Ni-Si
HV | test | 1088 | 144 | 167.3122 | Cu-Al-Cr-Mg-Ni-Si
HV | test | 1089 | 133 | 156.4468 | Cu-Al-Cr-Mg-Ni-Si
HV | train | 1090 | 183 | 246.9027 | Cu-Al-Cr-Mg-Ni-Si
HV | test | 1091 | 156 | 225.4486 | Cu-Al-Cr-Mg-Ni-Si
HV | train | 1092 | 141 | 167.3122 | Cu-Al-Cr-Mg-Ni-Si
HV | train | 1093 | 132 | 156.4468 | Cu-Al-Cr-Mg-Ni-Si
HV | train | 1094 | 206 | 246.9027 | Cu-Al-Cr-Mg-Ni-Si
HV | train | 1095 | 163 | 225.4486 | Cu-Al-Cr-Mg-Ni-Si
HV | train | 1096 | 136 | 167.3122 | Cu-Al-Cr-Mg-Ni-Si
HV | test | 1097 | 128 | 156.4468 | Cu-Al-Cr-Mg-Ni-Si
HV | test | 1098 | 332 | 246.9027 | Cu-Al-Cr-Mg-Ni-Si
HV | train | 1099 | 284 | 225.4486 | Cu-Al-Cr-Mg-Ni-Si
HV | test | 1100 | 215 | 167.3122 | Cu-Al-Cr-Mg-Ni-Si
HV | train | 1101 | 169 | 156.4468 | Cu-Al-Cr-Mg-Ni-Si
HV | train | 1102 | 302 | 246.9027 | Cu-Al-Cr-Mg-Ni-Si
HV | train | 1103 | 262 | 225.4486 | Cu-Al-Cr-Mg-Ni-Si
HV | train | 1104 | 217 | 167.3122 | Cu-Al-Cr-Mg-Ni-Si
HV | train | 1105 | 170 | 156.4468 | Cu-Al-Cr-Mg-Ni-Si
HV | train | 1106 | 280 | 246.9027 | Cu-Al-Cr-Mg-Ni-Si
HV | train | 1107 | 264 | 225.4486 | Cu-Al-Cr-Mg-Ni-Si
HV | test | 1108 | 205 | 167.3122 | Cu-Al-Cr-Mg-Ni-Si
HV | train | 1109 | 170 | 156.4468 | Cu-Al-Cr-Mg-Ni-Si
HV | train | 1110 | 234 | 238.0984 | Cu-Al-Cr-Mg-Ni-Si
HV | test | 1111 | 204 | 211.1334 | Cu-Al-Cr-Mg-Ni-Si
HV | train | 1112 | 134 | 179.3844 | Cu-Al-Cr-Mg-Ni-Si
HV | test | 1113 | 199 | 244.4717 | Cu-Al-Cr-Mg-Ni-Si
HV | train | 1114 | 157 | 216.8573 | Cu-Al-Cr-Mg-Ni-Si
HV | test | 1115 | 143 | 169.5106 | Cu-Al-Cr-Mg-Ni-Si
HV | train | 1116 | 131 | 146.4339 | Cu-Al-Cr-Mg-Ni-Si
HV | train | 1117 | 175 | 244.4717 | Cu-Al-Cr-Mg-Ni-Si
HV | train | 1118 | 153 | 216.8573 | Cu-Al-Cr-Mg-Ni-Si
HV | train | 1119 | 140 | 169.5106 | Cu-Al-Cr-Mg-Ni-Si
HV | train | 1120 | 132 | 146.4339 | Cu-Al-Cr-Mg-Ni-Si
HV | train | 1121 | 202 | 244.4717 | Cu-Al-Cr-Mg-Ni-Si
HV | train | 1122 | 154 | 216.8573 | Cu-Al-Cr-Mg-Ni-Si
HV | train | 1123 | 134 | 169.5106 | Cu-Al-Cr-Mg-Ni-Si
HV | train | 1124 | 127 | 146.4339 | Cu-Al-Cr-Mg-Ni-Si
HV | train | 1125 | 329 | 244.4717 | Cu-Al-Cr-Mg-Ni-Si
HV | train | 1126 | 271 | 216.8573 | Cu-Al-Cr-Mg-Ni-Si
HV | train | 1127 | 200 | 169.5106 | Cu-Al-Cr-Mg-Ni-Si
HV | train | 1128 | 166 | 146.4339 | Cu-Al-Cr-Mg-Ni-Si
HV | train | 1129 | 300 | 244.4717 | Cu-Al-Cr-Mg-Ni-Si
HV | train | 1130 | 262 | 216.8573 | Cu-Al-Cr-Mg-Ni-Si
HV | train | 1131 | 205 | 169.5106 | Cu-Al-Cr-Mg-Ni-Si
HV | train | 1132 | 166 | 146.4339 | Cu-Al-Cr-Mg-Ni-Si
HV | test | 1133 | 277 | 244.4717 | Cu-Al-Cr-Mg-Ni-Si
HV | train | 1134 | 261 | 216.8573 | Cu-Al-Cr-Mg-Ni-Si
HV | train | 1135 | 193 | 169.5106 | Cu-Al-Cr-Mg-Ni-Si
HV | train | 1136 | 163 | 146.4339 | Cu-Al-Cr-Mg-Ni-Si
HV | train | 1137 | 258 | 237.1852 | Cu-Ni-Si
HV | train | 1138 | 231 | 237.1796 | Cu-Al-Cr-Mg-Ni-Si
HV | train | 1139 | 197 | 211.4858 | Cu-Al-Cr-Mg-Ni-Si
HV | test | 1140 | 132 | 179.4055 | Cu-Al-Cr-Mg-Ni-Si
HV | train | 1141 | 198 | 243.6196 | Cu-Al-Cr-Mg-Ni-Si
HV | train | 1142 | 151 | 207.1566 | Cu-Al-Cr-Mg-Ni-Si
HV | train | 1143 | 141 | 165.3642 | Cu-Al-Cr-Mg-Ni-Si
HV | train | 1144 | 130 | 144.2107 | Cu-Al-Cr-Mg-Ni-Si
HV | train | 1145 | 168 | 243.6196 | Cu-Al-Cr-Mg-Ni-Si
HV | train | 1146 | 150 | 207.1566 | Cu-Al-Cr-Mg-Ni-Si
HV | train | 1147 | 141 | 165.3642 | Cu-Al-Cr-Mg-Ni-Si
HV | train | 1148 | 131 | 144.2107 | Cu-Al-Cr-Mg-Ni-Si
HV | train | 1149 | 195 | 243.6196 | Cu-Al-Cr-Mg-Ni-Si
HV | train | 1150 | 149 | 207.1566 | Cu-Al-Cr-Mg-Ni-Si
HV | test | 1151 | 133 | 165.3642 | Cu-Al-Cr-Mg-Ni-Si
HV | train | 1152 | 125 | 144.2107 | Cu-Al-Cr-Mg-Ni-Si
HV | train | 1153 | 323 | 243.6196 | Cu-Al-Cr-Mg-Ni-Si
HV | train | 1154 | 264 | 207.1566 | Cu-Al-Cr-Mg-Ni-Si
HV | train | 1155 | 192 | 165.3642 | Cu-Al-Cr-Mg-Ni-Si
HV | train | 1156 | 159 | 144.2107 | Cu-Al-Cr-Mg-Ni-Si
HV | train | 1157 | 296 | 243.6196 | Cu-Al-Cr-Mg-Ni-Si
HV | train | 1158 | 256 | 207.1566 | Cu-Al-Cr-Mg-Ni-Si
HV | test | 1159 | 196 | 165.3642 | Cu-Al-Cr-Mg-Ni-Si
HV | train | 1160 | 161 | 144.2107 | Cu-Al-Cr-Mg-Ni-Si
HV | train | 1161 | 276 | 243.6196 | Cu-Al-Cr-Mg-Ni-Si
HV | test | 1162 | 255 | 207.1566 | Cu-Al-Cr-Mg-Ni-Si
HV | train | 1163 | 184 | 165.3642 | Cu-Al-Cr-Mg-Ni-Si
HV | train | 1164 | 158 | 144.2107 | Cu-Al-Cr-Mg-Ni-Si
HV | train | 1165 | 177 | 179.6421 | Cu-Ni-Si
HV | train | 1166 | 217 | 240.2405 | Cu-Al-Cr-Mg-Ni-Si
HV | train | 1167 | 181 | 213.3271 | Cu-Al-Cr-Mg-Ni-Si
HV | train | 1168 | 130 | 175.981 | Cu-Al-Cr-Mg-Ni-Si
HV | train | 1169 | 187 | 243.4646 | Cu-Al-Cr-Mg-Ni-Si
HV | train | 1170 | 148 | 208.962 | Cu-Al-Cr-Mg-Ni-Si
HV | train | 1171 | 141 | 159.8328 | Cu-Al-Cr-Mg-Ni-Si
HV | test | 1172 | 130 | 146.6777 | Cu-Al-Cr-Mg-Ni-Si
HV | train | 1173 | 166 | 243.4646 | Cu-Al-Cr-Mg-Ni-Si
HV | test | 1174 | 148 | 208.962 | Cu-Al-Cr-Mg-Ni-Si
HV | train | 1175 | 140 | 159.8328 | Cu-Al-Cr-Mg-Ni-Si
HV | test | 1176 | 127 | 146.6777 | Cu-Al-Cr-Mg-Ni-Si
HV | train | 1177 | 184 | 243.4646 | Cu-Al-Cr-Mg-Ni-Si
HV | train | 1178 | 145 | 208.962 | Cu-Al-Cr-Mg-Ni-Si
HV | test | 1179 | 135 | 159.8328 | Cu-Al-Cr-Mg-Ni-Si
HV | train | 1180 | 124 | 146.6777 | Cu-Al-Cr-Mg-Ni-Si
HV | train | 1181 | 320 | 243.4646 | Cu-Al-Cr-Mg-Ni-Si
HV | train | 1182 | 256 | 208.962 | Cu-Al-Cr-Mg-Ni-Si
HV | train | 1183 | 171 | 159.8328 | Cu-Al-Cr-Mg-Ni-Si
HV | train | 1184 | 155 | 146.6777 | Cu-Al-Cr-Mg-Ni-Si
HV | train | 1185 | 296 | 243.4646 | Cu-Al-Cr-Mg-Ni-Si
HV | train | 1186 | 248 | 208.962 | Cu-Al-Cr-Mg-Ni-Si
HV | train | 1187 | 171 | 159.8328 | Cu-Al-Cr-Mg-Ni-Si
HV | train | 1188 | 157 | 146.6777 | Cu-Al-Cr-Mg-Ni-Si
HV | train | 1189 | 270 | 243.4646 | Cu-Al-Cr-Mg-Ni-Si
HV | train | 1190 | 244 | 208.962 | Cu-Al-Cr-Mg-Ni-Si
HV | train | 1191 | 164 | 159.8328 | Cu-Al-Cr-Mg-Ni-Si
HV | train | 1192 | 155 | 146.6777 | Cu-Al-Cr-Mg-Ni-Si
HV | train | 1193 | 68 | 69.26038 | Cu-Cr-Zr
HV | test | 1194 | 78 | 77.97878 | Cu-Cr-Zr
HV | train | 1195 | 78 | 78.54913 | Cu-Cr-Zr
HV | train | 1196 | 72 | 78.54913 | Cu-Cr-Zr
HV | train | 1197 | 78 | 78.54913 | Cu-Cr-Zr
HV | train | 1198 | 80 | 83.75701 | Cu-Cr-Zr
HV | train | 1199 | 96 | 99.70511 | Cu-Cr-Zr
HV | test | 1200 | 112 | 121.1852 | Cu-Cr-Zr
HV | train | 1201 | 116 | 110.5771 | Cu-Cr-Zr
HV | train | 1202 | 76 | 69.26038 | Cu-Cr-Zr
HV | test | 1203 | 75 | 77.97878 | Cu-Cr-Zr
HV | train | 1204 | 75 | 78.54913 | Cu-Cr-Zr
HV | train | 1205 | 79 | 78.54913 | Cu-Cr-Zr
HV | train | 1206 | 80 | 78.54913 | Cu-Cr-Zr
HV | train | 1207 | 76 | 83.75701 | Cu-Cr-Zr
HV | train | 1208 | 105 | 99.70511 | Cu-Cr-Zr
HV | train | 1209 | 155 | 121.1852 | Cu-Cr-Zr
HV | test | 1210 | 141 | 110.5771 | Cu-Cr-Zr
HV | train | 1211 | 86 | 78.35321 | Cu-Cr-Zr
HV | test | 1212 | 80 | 87.07162 | Cu-Cr-Zr
HV | train | 1213 | 81 | 87.65723 | Cu-Cr-Zr
HV | test | 1214 | 75 | 87.65723 | Cu-Cr-Zr
HV | train | 1215 | 86 | 87.65723 | Cu-Cr-Zr
HV | train | 1216 | 92 | 93.3151 | Cu-Cr-Zr
HV | test | 1217 | 104 | 107.9437 | Cu-Cr-Zr
HV | test | 1218 | 148 | 130.3068 | Cu-Cr-Zr
HV | train | 1219 | 145 | 138.333 | Cu-Cr-Zr
HV | train | 1220 | 83 | 78.54913 | Cu-Cr-Zr
HV | train | 1221 | 84 | 69.26038 | Cu-Cr-Zr
HV | train | 1222 | 84 | 77.97878 | Cu-Cr-Zr
HV | test | 1223 | 86 | 98.55845 | Cu-Cr-Zr
HV | train | 1224 | 87 | 78.54913 | Cu-Cr-Zr
HV | train | 1225 | 88 | 83.75701 | Cu-Cr-Zr
HV | train | 1226 | 104 | 99.70511 | Cu-Cr-Zr
HV | train | 1227 | 157 | 121.1852 | Cu-Cr-Zr
HV | train | 1228 | 144 | 110.5771 | Cu-Cr-Zr