## Sheet1
Model | Sheet | Split | Alloy | Samples | R-squared | MAE | RMSE | MAPE (%) | Accuracy (%)
CAT | EC | test | Cu-Al-Cr-Mg-Ni-Si | 122 | 0.5172776 | 6.413749 | 7.857067 | 17.96066 | 82.03934
CAT | EC | test | Cu-Cr | 21 | 0.8384848 | 4.331729 | 7.081325 | 6.365966 | 93.63403
CAT | EC | test | Cu-Cr-Ni-Si | 21 | 0.839305 | 1.798956 | 2.371028 | 4.878873 | 95.12113
CAT | EC | test | Cu-Ni-Si | 64 | 0.6596632 | 3.983199 | 5.285251 | 11.90127 | 88.09873
CAT | EC | train | Cu-Al-Cr-Mg-Ni-Si | 437 | 0.4617956 | 6.253654 | 7.750837 | 16.54864 | 83.45136
CAT | EC | train | Cu-Cr | 80 | 0.9558618 | 2.41157 | 3.678083 | 3.821332 | 96.17867
CAT | EC | train | Cu-Cr-Ni-Si | 116 | 0.8451096 | 1.833132 | 2.468787 | 5.305618 | 94.69438
CAT | EC | train | Cu-Ni-Si | 275 | 0.6684222 | 3.27955 | 4.858149 | 9.381836 | 90.61816
CAT | HV | test | Cu-Al-Cr-Mg-Ni-Si | 122 | 0.7614936 | 27.17076 | 33.85111 | 12.77345 | 87.22655
CAT | HV | test | Cu-Cr | 21 | 0.6786447 | 11.10513 | 13.55548 | 11.78679 | 88.21321
CAT | HV | test | Cu-Cr-Ni-Si | 21 | 0.950119 | 7.765034 | 10.5608 | 3.135595 | 96.8644
CAT | HV | test | Cu-Ni-Si | 64 | 0.6342851 | 21.70593 | 28.81539 | 14.2625 | 85.7375
CAT | HV | train | Cu-Al-Cr-Mg-Ni-Si | 437 | 0.7610041 | 28.7169 | 35.34362 | 13.42703 | 86.57297
CAT | HV | train | Cu-Cr | 80 | 0.8478779 | 6.922853 | 9.369563 | 7.555444 | 92.44456
CAT | HV | train | Cu-Cr-Ni-Si | 116 | 0.8807635 | 10.45798 | 16.16645 | 4.987571 | 95.01243
CAT | HV | train | Cu-Ni-Si | 275 | 0.8069546 | 17.91524 | 24.28215 | 11.1945 | 88.8055
CAT | Q3-Eu | test | Cu-Al-Cr-Mg-Ni-Si | 122 | 0.5775381 | 0.03868521 | 0.05000866 | 4.572783 | 95.42722
CAT | Q3-Eu | test | Cu-Cr | 21 | 0.3478643 | 0.08328025 | 0.1119802 | 8.600278 | 91.39972
CAT | Q3-Eu | test | Cu-Cr-Ni-Si | 21 | 0.346358 | 0.03709142 | 0.04727867 | 4.539705 | 95.4603
CAT | Q3-Eu | test | Cu-Ni-Si | 64 | 0.7066117 | 0.04987631 | 0.07147322 | 5.268703 | 94.7313
CAT | Q3-Eu | train | Cu-Al-Cr-Mg-Ni-Si | 437 | 0.6809568 | 0.03499216 | 0.04583108 | 4.106698 | 95.8933
CAT | Q3-Eu | train | Cu-Cr | 80 | 0.4070391 | 0.0886341 | 0.1070144 | 9.2031 | 90.7969
CAT | Q3-Eu | train | Cu-Cr-Ni-Si | 116 | 0.560454 | 0.04105945 | 0.05493904 | 5.004452 | 94.99555
CAT | Q3-Eu | train | Cu-Ni-Si | 275 | 0.7935483 | 0.04923755 | 0.0661452 | 5.267885 | 94.73212
ET | EC | test | Cu-Al-Cr-Mg-Ni-Si | 122 | 0.4798753 | 6.524551 | 8.155779 | 18.24633 | 81.75367
ET | EC | test | Cu-Cr | 21 | 0.4454406 | 10.63294 | 13.12145 | 17.91354 | 82.08646
ET | EC | test | Cu-Cr-Ni-Si | 21 | 0.4198132 | 3.584101 | 4.505256 | 10.07798 | 89.92202
ET | EC | test | Cu-Ni-Si | 64 | 0.5485668 | 4.517172 | 6.087064 | 12.66693 | 87.33307
ET | EC | train | Cu-Al-Cr-Mg-Ni-Si | 437 | 0.5277036 | 5.827732 | 7.260764 | 15.30825 | 84.69175
ET | EC | train | Cu-Cr | 80 | 0.4387376 | 11.02463 | 13.11587 | 18.49711 | 81.50289
ET | EC | train | Cu-Cr-Ni-Si | 116 | 0.6250834 | 2.885027 | 3.84095 | 8.244258 | 91.75574
ET | EC | train | Cu-Ni-Si | 275 | 0.6814777 | 3.33679 | 4.761546 | 9.295646 | 90.70435
ET | HV | test | Cu-Al-Cr-Mg-Ni-Si | 122 | 0.6734644 | 31.00285 | 39.60848 | 14.88629 | 85.11371
ET | HV | test | Cu-Cr | 21 | 0.1949702 | 17.00502 | 21.45499 | 17.23558 | 82.76442
ET | HV | test | Cu-Cr-Ni-Si | 21 | 0.7524232 | 18.09801 | 23.52796 | 6.73955 | 93.26045
ET | HV | test | Cu-Ni-Si | 64 | 0.5605529 | 23.89196 | 31.58686 | 14.57194 | 85.42806
ET | HV | train | Cu-Al-Cr-Mg-Ni-Si | 437 | 0.664635 | 34.26756 | 41.86727 | 16.7156 | 83.2844
ET | HV | train | Cu-Cr | 80 | 0.1194827 | 19.36423 | 22.54198 | 22.01679 | 77.98321
ET | HV | train | Cu-Cr-Ni-Si | 116 | 0.7577377 | 17.26733 | 23.04374 | 7.315897 | 92.6841
ET | HV | train | Cu-Ni-Si | 275 | 0.7193703 | 22.19884 | 29.27684 | 13.1755 | 86.8245
ET | Q3-Eu | test | Cu-Al-Cr-Mg-Ni-Si | 122 | 0.623081 | 0.03708408 | 0.04723625 | 4.372597 | 95.6274
ET | Q3-Eu | test | Cu-Cr | 21 | 0.219125 | 0.1103283 | 0.1225358 | 11.68263 | 88.31737
ET | Q3-Eu | test | Cu-Cr-Ni-Si | 21 | 0.3825985 | 0.03617389 | 0.04594932 | 4.449676 | 95.55032
ET | Q3-Eu | test | Cu-Ni-Si | 64 | 0.6965406 | 0.05369848 | 0.07268959 | 5.604608 | 94.39539
ET | Q3-Eu | train | Cu-Al-Cr-Mg-Ni-Si | 437 | 0.6941316 | 0.034161 | 0.04487482 | 4.004219 | 95.99578
ET | Q3-Eu | train | Cu-Cr | 80 | 0.206559 | 0.1129202 | 0.1237903 | 11.7259 | 88.2741
ET | Q3-Eu | train | Cu-Cr-Ni-Si | 116 | 0.5213515 | 0.04267203 | 0.0573307 | 5.170719 | 94.82928
ET | Q3-Eu | train | Cu-Ni-Si | 275 | 0.7749498 | 0.05274981 | 0.06906037 | 5.576713 | 94.42329
MLP | EC | test | Cu-Al-Cr-Mg-Ni-Si | 122 | 0.4967851 | 6.568546 | 8.022107 | 18.0425 | 81.9575
MLP | EC | test | Cu-Cr | 21 | 0.7111406 | 6.633652 | 9.470023 | 12.64302 | 87.35698
MLP | EC | test | Cu-Cr-Ni-Si | 21 | 0.8973884 | 1.343642 | 1.894671 | 3.705688 | 96.29431
MLP | EC | test | Cu-Ni-Si | 64 | 0.6485418 | 3.686479 | 5.370911 | 10.35882 | 89.64118
MLP | EC | train | Cu-Al-Cr-Mg-Ni-Si | 437 | 0.4023717 | 6.554831 | 8.167527 | 17.08038 | 82.91962
MLP | EC | train | Cu-Cr | 80 | 0.8778464 | 4.923567 | 6.118816 | 9.239989 | 90.76001
MLP | EC | train | Cu-Cr-Ni-Si | 116 | 0.9113766 | 1.173145 | 1.867435 | 3.335119 | 96.66488
MLP | EC | train | Cu-Ni-Si | 275 | 0.6954527 | 3.109109 | 4.65592 | 9.246481 | 90.75352
MLP | HV | test | Cu-Al-Cr-Mg-Ni-Si | 122 | 0.6156886 | 34.78851 | 42.96992 | 15.95407 | 84.04593
MLP | HV | test | Cu-Cr | 21 | 0.4774084 | 12.80728 | 17.28636 | 13.5057 | 86.4943
MLP | HV | test | Cu-Cr-Ni-Si | 21 | 0.9606928 | 7.216607 | 9.374869 | 2.951287 | 97.04871
MLP | HV | test | Cu-Ni-Si | 64 | 0.5705174 | 24.55437 | 31.22669 | 15.14028 | 84.85972
MLP | HV | train | Cu-Al-Cr-Mg-Ni-Si | 437 | 0.646639 | 34.89374 | 42.97592 | 16.29225 | 83.70775
MLP | HV | train | Cu-Cr | 80 | 0.7339344 | 9.622439 | 12.39132 | 10.58076 | 89.41924
MLP | HV | train | Cu-Cr-Ni-Si | 116 | 0.874235 | 10.544 | 16.60313 | 5.118388 | 94.88161
MLP | HV | train | Cu-Ni-Si | 275 | 0.6215301 | 25.5381 | 33.99954 | 15.65154 | 84.34846
MLP | Q3-Eu | test | Cu-Al-Cr-Mg-Ni-Si | 122 | 0.6265566 | 0.03756471 | 0.04701796 | 4.449057 | 95.55094
MLP | Q3-Eu | test | Cu-Cr | 21 | 0.4048728 | 0.08810763 | 0.1069737 | 9.400081 | 90.59992
MLP | Q3-Eu | test | Cu-Cr-Ni-Si | 21 | 0.370063 | 0.03680688 | 0.04641345 | 4.5669 | 95.4331
MLP | Q3-Eu | test | Cu-Ni-Si | 64 | 0.621548 | 0.06417855 | 0.08117595 | 6.849988 | 93.15001
MLP | Q3-Eu | train | Cu-Al-Cr-Mg-Ni-Si | 437 | 0.681795 | 0.035755 | 0.04577084 | 4.207838 | 95.79216
MLP | Q3-Eu | train | Cu-Cr | 80 | 0.3278584 | 0.1001652 | 0.1139356 | 10.51426 | 89.48574
MLP | Q3-Eu | train | Cu-Cr-Ni-Si | 116 | 0.50092 | 0.04209033 | 0.05854152 | 5.101264 | 94.89874
MLP | Q3-Eu | train | Cu-Ni-Si | 275 | 0.6594497 | 0.06299409 | 0.08495321 | 6.782615 | 93.21739
SVR | EC | test | Cu-Al-Cr-Mg-Ni-Si | 122 | 0.3706173 | 6.409419 | 8.971583 | 16.93091 | 83.06909
SVR | EC | test | Cu-Cr | 21 | 0.135521 | 12.50345 | 16.38268 | 18.17084 | 81.82916
SVR | EC | test | Cu-Cr-Ni-Si | 21 | 0.8694017 | 1.777053 | 2.137491 | 4.989849 | 95.01015
SVR | EC | test | Cu-Ni-Si | 64 | 0.6387164 | 3.862163 | 5.445469 | 11.14436 | 88.85564
SVR | EC | train | Cu-Al-Cr-Mg-Ni-Si | 437 | 0.3766319 | 5.399206 | 8.34156 | 12.58235 | 87.41765
SVR | EC | train | Cu-Cr | 80 | 0.4340533 | 9.145204 | 13.17049 | 12.77377 | 87.22623
SVR | EC | train | Cu-Cr-Ni-Si | 116 | 0.8623638 | 1.160629 | 2.327221 | 3.620654 | 96.37935
SVR | EC | train | Cu-Ni-Si | 275 | 0.7431229 | 2.035872 | 4.276031 | 5.685861 | 94.31414
SVR | HV | test | Cu-Al-Cr-Mg-Ni-Si | 122 | 0.6000145 | 34.35493 | 43.83742 | 16.47916 | 83.52084
SVR | HV | test | Cu-Cr | 21 | 0.3223632 | 15.66905 | 19.68433 | 16.21883 | 83.78117
SVR | HV | test | Cu-Cr-Ni-Si | 21 | 0.7628314 | 16.74714 | 23.02809 | 6.283924 | 93.71608
SVR | HV | test | Cu-Ni-Si | 64 | 0.6485975 | 20.69986 | 28.24591 | 13.49991 | 86.50009
SVR | HV | train | Cu-Al-Cr-Mg-Ni-Si | 437 | 0.5919233 | 36.35548 | 46.18349 | 18.27271 | 81.72729
SVR | HV | train | Cu-Cr | 80 | 0.2076933 | 15.3512 | 21.38306 | 17.23804 | 82.76196
SVR | HV | train | Cu-Cr-Ni-Si | 116 | 0.7545163 | 15.90528 | 23.19644 | 6.769955 | 93.23005
SVR | HV | train | Cu-Ni-Si | 275 | 0.7706038 | 17.38057 | 26.46979 | 11.07465 | 88.92535
SVR | Q3-Eu | test | Cu-Al-Cr-Mg-Ni-Si | 122 | 0.5815935 | 0.03944961 | 0.04976806 | 4.68087 | 95.31913
SVR | Q3-Eu | test | Cu-Cr | 21 | 0.3763261 | 0.08896905 | 0.1095093 | 9.352767 | 90.64723
SVR | Q3-Eu | test | Cu-Cr-Ni-Si | 21 | 0.3419489 | 0.03763183 | 0.04743786 | 4.675763 | 95.32424
SVR | Q3-Eu | test | Cu-Ni-Si | 64 | 0.6643439 | 0.05751614 | 0.07644854 | 6.051761 | 93.94824
SVR | Q3-Eu | train | Cu-Al-Cr-Mg-Ni-Si | 437 | 0.6732558 | 0.03700236 | 0.04638092 | 4.367202 | 95.6328
SVR | Q3-Eu | train | Cu-Cr | 80 | 0.2493902 | 0.1023025 | 0.1204027 | 10.40203 | 89.59797
SVR | Q3-Eu | train | Cu-Cr-Ni-Si | 116 | 0.5231755 | 0.04572306 | 0.05722136 | 5.629367 | 94.37063
SVR | Q3-Eu | train | Cu-Ni-Si | 275 | 0.8081695 | 0.04797041 | 0.06375995 | 5.081986 | 94.91801
XGB | EC | test | Cu-Al-Cr-Mg-Ni-Si | 122 | 0.5888869 | 5.676912 | 7.250907 | 15.27929 | 84.72071
XGB | EC | test | Cu-Cr | 21 | 0.7527267 | 5.193016 | 8.761862 | 10.41177 | 89.58823
XGB | EC | test | Cu-Cr-Ni-Si | 21 | 0.8915286 | 1.494834 | 1.948019 | 3.922623 | 96.07738
XGB | EC | test | Cu-Ni-Si | 64 | 0.7610996 | 3.299769 | 4.428122 | 9.680273 | 90.31973
XGB | EC | train | Cu-Al-Cr-Mg-Ni-Si | 437 | 0.5580005 | 5.474421 | 7.024022 | 14.11922 | 85.88078
XGB | EC | train | Cu-Cr | 80 | 0.9725455 | 2.172977 | 2.90082 | 3.953152 | 96.04685
XGB | EC | train | Cu-Cr-Ni-Si | 116 | 0.8976475 | 1.346511 | 2.006876 | 3.918753 | 96.08125
XGB | EC | train | Cu-Ni-Si | 275 | 0.7930612 | 2.645676 | 3.837948 | 7.484518 | 92.51548
XGB | HV | test | Cu-Al-Cr-Mg-Ni-Si | 122 | 0.6733424 | 30.53011 | 39.61588 | 14.70009 | 85.29991
XGB | HV | test | Cu-Cr | 21 | 0.6724983 | 10.99075 | 13.6845 | 11.30963 | 88.69037
XGB | HV | test | Cu-Cr-Ni-Si | 21 | 0.7444711 | 18.57323 | 23.90283 | 6.963563 | 93.03644
XGB | HV | test | Cu-Ni-Si | 64 | 0.707604 | 19.36759 | 25.76552 | 12.06358 | 87.93642
XGB | HV | train | Cu-Al-Cr-Mg-Ni-Si | 437 | 0.6455114 | 34.20539 | 43.04443 | 16.85862 | 83.14138
XGB | HV | train | Cu-Cr | 80 | 0.4949105 | 13.15024 | 17.0729 | 15.28443 | 84.71557
XGB | HV | train | Cu-Cr-Ni-Si | 116 | 0.7666136 | 16.27881 | 22.61767 | 6.840145 | 93.15986
XGB | HV | train | Cu-Ni-Si | 275 | 0.8433492 | 16.27591 | 21.87377 | 10.00536 | 89.99464
XGB | Q3-Eu | test | Cu-Al-Cr-Mg-Ni-Si | 122 | 0.5683815 | 0.03913279 | 0.05054771 | 4.607697 | 95.3923
XGB | Q3-Eu | test | Cu-Cr | 21 | 0.4191587 | 0.08424622 | 0.105682 | 8.852141 | 91.14786
XGB | Q3-Eu | test | Cu-Cr-Ni-Si | 21 | 0.4399815 | 0.03328591 | 0.04376193 | 4.101201 | 95.8988
XGB | Q3-Eu | test | Cu-Ni-Si | 64 | 0.6973816 | 0.05220711 | 0.0725888 | 5.510629 | 94.48937
XGB | Q3-Eu | train | Cu-Al-Cr-Mg-Ni-Si | 437 | 0.6791427 | 0.03521415 | 0.0459612 | 4.136572 | 95.86343
XGB | Q3-Eu | train | Cu-Cr | 80 | 0.3672477 | 0.09600606 | 0.1105468 | 9.992322 | 90.00768
XGB | Q3-Eu | train | Cu-Cr-Ni-Si | 116 | 0.54162 | 0.04169068 | 0.05610373 | 5.045853 | 94.95415
XGB | Q3-Eu | train | Cu-Ni-Si | 275 | 0.7880216 | 0.04930008 | 0.06702472 | 5.25706 | 94.74294
LGBM | EC | test | Cu-Cr | 45 | 0.8337522 | 3.981926 | 5.559627 | 11.25003 | 88.74997
LGBM | EC | test | Cu-Cr-Ni-Si | 17 | 0.7539013 | 4.630372 | 6.884703 | 11.01569 | 88.98431
LGBM | EC | test | Cu-Ni-Si | 166 | 0.7334696 | 4.620287 | 6.709504 | 12.47542 | 87.52458
LGBM | EC | train | Cu-Cr | 150 | 0.7982606 | 3.482914 | 5.084387 | 9.095688 | 90.90431
LGBM | EC | train | Cu-Cr-Ni-Si | 27 | 0.8768385 | 3.943483 | 5.86985 | 10.47998 | 89.52002
LGBM | EC | train | Cu-Ni-Si | 731 | 0.8086809 | 3.581541 | 5.230894 | 9.308245 | 90.69175
LGBM | HV | test | Cu-Al-Cr-Mg-Ni-Si | 205 | 0.846221 | 22.12508 | 29.15809 | 11.64673 | 88.35327
LGBM | HV | test | Cu-Cr | 18 | 0.7453207 | 22.74776 | 28.18005 | 15.78519 | 84.21481
LGBM | HV | test | Cu-Ni-Si | 5 | 0.3749062 | 36.48049 | 42.90543 | 22.99351 | 77.00649
LGBM | HV | train | Cu-Al-Cr-Mg-Ni-Si | 806 | 0.8661526 | 21.14616 | 28.2823 | 11.24703 | 88.75297
LGBM | HV | train | Cu-Cr | 90 | 0.72573 | 27.30926 | 35.43142 | 15.12147 | 84.87853
LGBM | HV | train | Cu-Ni-Si | 12 | 0.8375181 | 22.44099 | 31.47183 | 12.26904 | 87.73096
LGBM | Q3-Eu | test | Cu-Al-Cr-Mg-Ni-Si | 182 | 0.7296657 | 0.04767222 | 0.06567132 | 5.330927 | 94.66907
LGBM | Q3-Eu | test | Cu-Cr-Ni-Si | 45 | 0.5943512 | 0.04387424 | 0.05910934 | 4.91719 | 95.08281
LGBM | Q3-Eu | test | Cu-Ni-Si | 1 | 0.0495038483696 | 0.03450385 | 0.03450385 | 3.728022 | 96.27198
LGBM | Q3-Eu | train | Cu-Al-Cr-Mg-Ni-Si | 484 | 0.7665284 | 0.04599434 | 0.06357613 | 5.117211 | 94.88279
LGBM | Q3-Eu | train | Cu-Cr-Ni-Si | 322 | 0.781046 | 0.0470543 | 0.06243843 | 5.246282 | 94.75372
LGBM | Q3-Eu | train | Cu-Ni-Si | 102 | 0.7561068 | 0.037985 | 0.0503067 | 4.350352 | 95.64965